## Sheet1
doi | sda | smiles | formula | Num N | Num P | Charge | zeo | Code | FD | max_ring_size | channel_dim | inc_diameter | inc_vol | accvol | comp | syn1 | syn2 | syn3 | syn4 | syn5 | syn6 | syn7 | syn8
10.1002/anie.199726751 | 1-piperidin-4-ylpiperidine | C2CCN(C1CCNCC1)CC2 | C10H20N2 | 2 | 0 | 0 | DAF-5 | CHA | 15.1 | 8 | 3 | 7.37 | 209.6047 | 17.27 | ['d6r (t-hpr )', 'cha (t-cha )'] | Al | P | Co
10.1002/anie.201712885 | 1,3-dimethylimidazol-1-ium | Cn1cc[n+](C)c1 | C5H9N2 | 2 | 0 | 1 | FER | FER | 17.6 | 10 | 2 | 6.31 | 131.5487 | 10.01 | ['mor (t-tes )', 'fer', 'pcr (t-fer)'] | Si | Al | F
10.1002/anie.201712885 | 1,2,3-trimethylimidazol-1-ium | Cc1n(C)cc[n+]1C | C6H11N2 | 2 | 0 | 1 | RTH,ITW | RTH | 16.1 | 8 | 2 | 8.18 | 286.5884 | 16.03 | ['rth (t-cle )', 'ite (t-rth )'] | Si | Al | F
10.1002/anie.201712885 | 1,2,3-trimethylimidazol-1-ium | Cc1n(C)cc[n+]1C | C6H11N2 | 2 | 0 | 1 | RTH,ITW | ITW | 17.7 | 8 | 2 | 4.73 | 55.40922 | 7.83 | ['d4r (t-cub )'] | Si | Al | F
10.1002/anie.201712885 | 1,2,3-trimethylimidazol-1-ium | Cc1n(C)cc[n+]1C | C6H11N2 | 2 | 0 | 1 | PST-21 | PWO | 17.1 | 9 | 2 | 5.22 | 74.47493 | 11.9 | ['bre (t-bru )'] | Si | Al | F
10.1002/anie.201712885 | 1,2,3-trimethylimidazol-1-ium | Cc1n(C)cc[n+]1C | C6H11N2 | 2 | 0 | 1 | ITW | ITW | 17.7 | 8 | 2 | 4.73 | 55.40922 | 7.83 | ['d4r (t-cub )'] | Si | Al | F
10.1002/anie.201712885 | 1,3,4-trimethylimidazol-1-ium | Cc1cn(C)c[n+]1C | C6H11N2 | 2 | 0 | 1 | FER | FER | 17.6 | 10 | 2 | 6.31 | 131.5487 | 10.01 | ['mor (t-tes )', 'fer', 'pcr (t-fer)'] | Si | Al | F
10.1002/anie.201712885 | 1,3,4-trimethylimidazol-1-ium | Cc1cn(C)c[n+]1C | C6H11N2 | 2 | 0 | 1 | PST-22 | PWW | 17 | 10 | 2 | 5.23 | 74.90377 | 11.66 | ['bre (t-bru )'] | Si | Al | F
10.1002/anie.201712885 | 1,3,4-trimethylimidazol-1-ium | Cc1cn(C)c[n+]1C | C6H11N2 | 2 | 0 | 1 | TON | TON | 18.1 | 10 | 1 | 5.71 | 97.47808 | 8.04 | ['jbw (t-hes )', 'mtt', 'bik', 'ton'] | Si | Al | F
10.1002/anie.201712885 | 1,2,3,4-tetramethylimidazol-1-ium | Cc1c[n+](C)c(C)n1C | C7H13N2 | 2 | 0 | 1 | RTH,ITW | RTH | 16.1 | 8 | 2 | 8.18 | 286.5884 | 16.03 | ['rth (t-cle )', 'ite (t-rth )'] | Si | Al | F
10.1002/anie.201712885 | 1,2,3,4-tetramethylimidazol-1-ium | Cc1c[n+](C)c(C)n1C | C7H13N2 | 2 | 0 | 1 | RTH,ITW | ITW | 17.7 | 8 | 2 | 4.73 | 55.40922 | 7.83 | ['d4r (t-cub )'] | Si | Al | F
10.1002/anie.201712885 | 1,2,3,4-tetramethylimidazol-1-ium | Cc1c[n+](C)c(C)n1C | C7H13N2 | 2 | 0 | 1 | RTH,ITW | RTH | 16.1 | 8 | 2 | 8.18 | 286.5884 | 16.03 | ['rth (t-cle )', 'ite (t-rth )'] | Si | Al | F
10.1002/anie.201712885 | 1,2,3,4-tetramethylimidazol-1-ium | Cc1c[n+](C)c(C)n1C | C7H13N2 | 2 | 0 | 1 | RTH,ITW | ITW | 17.7 | 8 | 2 | 4.73 | 55.40922 | 7.83 | ['d4r (t-cub )'] | Si | Al | F
10.1002/anie.201712885 | 1,2,3,4-tetramethylimidazol-1-ium | Cc1c[n+](C)c(C)n1C | C7H13N2 | 2 | 0 | 1 | PST-22 | PWW | 17 | 10 | 2 | 5.23 | 74.90377 | 11.66 | ['bre (t-bru )'] | Si | Al | F
10.1002/anie.201712885 | 1,2,3,4,5-pentamethylimidazol-1-ium | Cc1c(C)[n+](C)c(C)n1C | C8H15N2 | 2 | 0 | 1 | RTH | RTH | 16.1 | 8 | 2 | 8.18 | 286.5884 | 16.03 | ['rth (t-cle )', 'ite (t-rth )'] | Si | Al | F
10.1002/anie.201909336 | 1,2,3-trimethylimidazol-1-ium | Cc1n(C)cc[n+]1C | C6H11N2 | 2 | 0 | 1 | PST-21 | PWO | 17.1 | 9 | 2 | 5.22 | 74.47493 | 11.9 | ['bre (t-bru )'] | Si | Al | F
10.1002/anie.201909336 | 1,3,4-trimethylimidazol-1-ium | Cc1cn(C)c[n+]1C | C6H11N2 | 2 | 0 | 1 | PST-22 | PWW | 17 | 10 | 2 | 5.23 | 74.90377 | 11.66 | ['bre (t-bru )'] | Si | Al | F
10.1002/anie.201909336 | 1,2,3,4-tetramethylimidazol-1-ium | Cc1c[n+](C)c(C)n1C | C7H13N2 | 2 | 0 | 1 | PST-22 | PWW | 17 | 10 | 2 | 5.23 | 74.90377 | 11.66 | ['bre (t-bru )'] | Si | Al | F
10.1002/anie.201909336 | 1,2,5-trimethyl-1H-pyrazol-2-ium | Cn1c(C)cc[n+]1C | C6H11N2 | 2 | 0 | 1 | PST-21 | PWO | 17.1 | 9 | 2 | 5.22 | 74.47493 | 11.9 | ['bre (t-bru )'] | Si | Al | F
10.1002/anie.201909336 | 1,2,4-trimethyl-1H-pyrazol-2-ium | Cn1cc(C)c[n+]1C | C6H11N2 | 2 | 0 | 1 | Ferrierite | FER | 17.6 | 10 | 2 | 6.31 | 131.5487 | 10.01 | ['mor (t-tes )', 'fer', 'pcr (t-fer)'] | Si | Al | F
10.1002/anie.201909336 | 1,2,3,5-tetramethylpyrazol-1-ium | Cn1c(C)cc(C)[n+]1C | C7H13N2 | 2 | 0 | 1 | PST-22 | PWW | 17 | 10 | 2 | 5.23 | 74.90377 | 11.66 | ['bre (t-bru )'] | Si | Al | F
10.1002/anie.201909336 | 2,2'-(butane-1,4-diyl)bis(1-methyl-1H-pyrazol-2-ium) | Cn1ccc[n+]1CCCC[n+]2cccn2C | C12H20N4 | 4 | 0 | 2 | PST-22 | PWW | 17 | 10 | 2 | 5.23 | 74.90377 | 11.66 | ['bre (t-bru )'] | Si | Al | F
10.1002/anie.201909336 | 2,2'-(pentane-1,5-diyl)bis(1-methyl-1H-pyrazol-2-ium) | Cn1ccc[n+]1CCCCC[n+]2cccn2C | C13H22N4 | 4 | 0 | 2 | PST-22 | PWW | 17 | 10 | 2 | 5.23 | 74.90377 | 11.66 | ['bre (t-bru )'] | Si | Al | F
10.1002/anie.201909336 | 2,2'-(butane-1,4-diyl)bis(1,3-dimethyl-1H-pyrazol-2-ium) | Cn1ccc(C)[n+]1CCCC[n+]2n(C)ccc2C | C14H24N4 | 4 | 0 | 2 | PST-30 | PTY | 20.2 | 10 | 2 | 5.11 | 69.86527 | 12.04 | ['bre (t-bru )'] | Si | Al | F
10.1002/anie.201909336 | 2,2'-(butane-1,4-diyl)bis(1,4-dimethyl-1H-pyrazol-2-ium) | Cn1cc(C)c[n+]1CCCC[n+]2cc(C)cn2C | C14H24N4 | 4 | 0 | 2 | PST-22 | PWW | 17 | 10 | 2 | 5.23 | 74.90377 | 11.66 | ['bre (t-bru )'] | Si | Al | F
10.1002/anie.201909336 | 2,2'-(butane-1,4-diyl)bis(1,5-dimethyl-1H-pyrazol-2-ium) | Cn1c(C)cc[n+]1CCCC[n+]2ccc(C)n2C | C14H24N4 | 4 | 0 | 2 | PST-22 | PWW | 17 | 10 | 2 | 5.23 | 74.90377 | 11.66 | ['bre (t-bru )'] | Si | Al | F
10.1002/anie.201909336 | 3,3'-(butane-1,4-diyl)bis(1,2-dimethyl-1H-imidazol-3-ium) | Cn1cc[n+](CCCC[n+]2ccn(C)c2C)c1C | C14H24N4 | 4 | 0 | 2 | PST-22 | PWW | 17 | 10 | 2 | 5.23 | 74.90377 | 11.66 | ['bre (t-bru )'] | Si | Al | F
10.1002/anie.201909336 | 2,2'-(butane-1,4-diyl)bis(1,3-dimethyl-1H-pyrazol-2-ium) | Cn1ccc(C)[n+]1CCCC[n+]2n(C)ccc2C | C14H24N4 | 4 | 0 | 2 | SSZ-50+PST-30 | RTH | 16.1 | 8 | 2 | 8.18 | 286.5884 | 16.03 | ['rth (t-cle )', 'ite (t-rth )'] | Si | Al | F
10.1002/anie.201909336 | 2,2'-(butane-1,4-diyl)bis(1,3-dimethyl-1H-pyrazol-2-ium) | Cn1ccc(C)[n+]1CCCC[n+]2n(C)ccc2C | C14H24N4 | 4 | 0 | 2 | SSZ-50+PST-30 | PTY | 20.2 | 10 | 2 | 5.11 | 69.86527 | 12.04 | ['bre (t-bru )'] | Si | Al | F
10.1002/anie.201909336 | 2,2'-(butane-1,4-diyl)bis(1,3-dimethyl-1H-pyrazol-2-ium) | Cn1ccc(C)[n+]1CCCC[n+]2n(C)ccc2C | C14H24N4 | 4 | 0 | 2 | PST-30 | PTY | 20.2 | 10 | 2 | 5.11 | 69.86527 | 12.04 | ['bre (t-bru )'] | Si | Al | F
10.1002/cctc.201000213 | N-propylpropan-1-amine | CCCNCCC | C6H15N | 1 | 0 | 0 | SAPO-46 | AFS | 14.6 | 12 | 3 | 9.51 | 450.3396 | 21.6 | ['afs', 'bph (t-afo )', 'afy (t-afe )'] | Si | Al | P
10.1002/chem.201703361 | 4-pyrrolidin-1-ylpyridine | c2cc(N1CCCC1)ccn2 | C9H12N2 | 2 | 0 | 0 | SCM-14 | SOR | 17.1 | 12 | 3 | 7.06 | 184.2522 | 13.29 | ['d4r (t-cub )', 'mtw (t-mtw )'] | Si | Ge | F
10.1002/chem.201805187 | 4-pyrrolidin-1-ylpyridine | c2cc(N1CCCC1)ccn2 | C9H12N2 | 2 | 0 | 0 | SCM-15 | SOV | 13.3 | 12 | 3 | 7.25 | 199.532 | 20.6 | ['d4r (t-cub )', 'stf (t-nuh )', 'lau (t-lau )', 'mor (t-tes )', 'mtw (t-mtw )'] | Si | Ge | F
10.1039/b005225f | 1,1'-(butane-1,4-diyl)bis(2,5-dimethyl-1,4-diazabicyclo[2.2.2]octan-1-ium) | CC1C[N+]2(CCCC[N+]34CCN(CC3C)C(C)C4)CCN1CC2C | C20H40N4 | 4 | 0 | 2 | GUS-1 | GON | 17.7 | 12 | 1 | 6.32 | 132.1752 | 8.12 | ['cas', 'mtw (t-mtw )'] | Si | Na
10.1039/b305253b | N-propylpropan-1-amine | CCCNCCC | C6H15N | 1 | 0 | 0 | MnAPO-50 | AFY | 14.1 | 12 | 3 | 7.82 | 250.3911 | 21.88 | ['d4r (t-cub )', 'afy (t-afe )'] | Al | P | Mn
10.1039/c0jm02670k | 1-azabicyclo[2.2.2]octane | C1CN2CCC1CC2 | C7H13N | 1 | 0 | 0 | Cloverite | CLO | 11.1 | 20 | 3 | 15.72 | 2034.025 | 33.76 | ['d4r (t-cub )', 'clo (t-rpa )', 'lta (t-grc )'] | P | Ga | F
10.1039/c7dt03709k | Pyridine | c1ccncc1 | C5H5N | 1 | 0 | 0 | GaPO-34 | CHA | 15.1 | 8 | 3 | 7.37 | 209.6047 | 17.27 | ['d6r (t-hpr )', 'cha (t-cha )'] | P | Ga | F
10.1039/c7dt03709k | 1-Methylimidazole | Cn1ccnc1 | C4H6N2 | 2 | 0 | 0 | GaPO-34 | CHA | 15.1 | 8 | 3 | 7.37 | 209.6047 | 17.27 | ['d6r (t-hpr )', 'cha (t-cha )'] | P | Ga | F
10.1107/s2052520619003172 | N,N-Dimethylpyridin-4-amine | CN(C)c1ccncc1 | C7H10N2 | 2 | 0 | 0 | IM-18 | UOE | 17.6 | 10 | 3 | 4.96 | 63.89158 | 20.52 | ['d4r (t-cub)', 'mtw (t-mtw)'] | Si | Ge | F
10.1107/s2052520619003172 | N,N-Dimethylpyridin-4-amine | CN(C)c1ccncc1 | C7H10N2 | 2 | 0 | 0 | IM-18 | UOE | 17.6 | 10 | 3 | 4.96 | 63.89158 | 8.94 | ['d4r (t-cub )', 'mtw (t-mtw )'] | Si | Ge | F
10.1021/ja306013k | Butane-1,4-diylbis(tri-tert-butylphosphonium) | CC(C)(C)[P+](CCCC[P+](C(C)(C)C)(C(C)(C)C)C(C)(C)C)(C(C)(C)C)C(C)(C)C | C28H62P2 | 0 | 2 | 2 | ITQ-49 | IRN | 15.3 | 8 | 1 | 9.17 | 403.7445 | 17.71 | ['d4r (t-cub )'] | Si | Ge | F
10.1016/j.cattod.2013.09.034 | N-cyclohexyl-N-methylcyclohexanamine | CN(C1CCCCC1)C2CCCCC2 | C13H25N | 1 | 0 | 0 | Ti(III)APO-5 | AFI | 16.9 | 12 | 1 | 8.3 | 299.387 | 14.07 | ['afi (t-afi )', 'bog'] | Al | P | Ti | Cl
10.1016/j.cattod.2013.09.034 | tetrapropylazanium | CCC[N+](CCC)(CCC)CCC | C12H28N | 1 | 0 | 1 | Ti(III)APO-5 | AFI | 16.9 | 12 | 1 | 8.3 | 299.387 | 14.07 | ['afi (t-afi )', 'bog'] | Al | P | Ti
10.1002/anie.201912488 | 1,2-dimethyl-3-[(3-methylphenyl)methyl]imidazol-1-ium | Cc1cccc(Cn2cc[n+](C)c2C)c1 | C13H17N2 | 2 | 0 | 1 | CIT-13 | CTH | 16.2 | 14 | 2 | 8.14 | 282.4046 | 17.22 | ['d4r (t-cub )', 'non (t-non )', 'cas'] | Si | Ge | F
10.1002/anie.201912488 | 1,2-dimethyl-3-[(3-methylphenyl)methyl]imidazol-1-ium | Cc1cccc(Cn2cc[n+](C)c2C)c1 | C13H17N2 | 2 | 0 | 1 | CIT-13 | CTH | 16.2 | 14 | 2 | 8.14 | 282.4046 | 17.22 | ['d4r (t-cub )', 'non (t-non )', 'cas'] | Si | Ge | Al | F
10.1016/j.materresbull.2005.07.040 | tetramethylazanium | C[N+](C)(C)C | C4H12N | 1 | 0 | 1 | octadecasil | AST | 15.8 | 6 | 0 | 7.94 | 262.0958 | 0 | ['d4r (t-cub )', 'ast (t-trd )'] | Si | F
10.1016/j.micromeso.2014.07.029 | HEXANE-1,6-DIAMINE+1-ethyl-3-methylimidazol-3-ium | NCCCCCCN + CC[n+]1ccn(C)c1 | C6H16N2+C6H11N2 | 2 | 0 | 0 | CLO | CLO | 11.1 | 20 | 3 | 15.72 | 2034.025 | 33.76 | ['d4r (t-cub )', 'clo (t-rpa )', 'lta (t-grc )'] | Al | P | F
10.1016/j.micromeso.2014.07.029 | HEXANE-1,6-DIAMINE+1-ethyl-3-methylimidazol-3-ium | NCCCCCCN + CC[n+]1ccn(C)c1 | C6H16N2+C6H11N2 | 2 | 0 | 0 | CLO | CLO | 11.1 | 20 | 3 | 15.72 | 2034.025 | 33.76 | ['d4r (t-cub )', 'clo (t-rpa )', 'lta (t-grc )'] | Al | P | Co | F
10.1016/j.micromeso.2014.07.029 | HEXANE-1,6-DIAMINE+1-ethyl-3-methylimidazol-3-ium | NCCCCCCN + CC[n+]1ccn(C)c1 | C6H16N2+C6H11N2 | 2 | 0 | 0 | CHA | CHA | 15.1 | 8 | 3 | 7.37 | 209.6047 | 17.27 | ['d6r (t-hpr )', 'cha (t-cha )'] | Al | P | Co | F
10.1016/j.micromeso.2014.07.029 | HEXANE-1,6-DIAMINE | NCCCCCCN | C6H16N2 | 2 | 0 | 0 | AEL | AEL | 19.2 | 10 | 1 | 5.64 | 93.93684 | 6.77 | ['afi (t-afi )', 'bog'] | Al | P | Co | F
10.1016/j.micromeso.2014.07.029 | HEXANE-1,6-DIAMINE+1-ethyl-3-methylimidazol-3-ium | NCCCCCCN + CC[n+]1ccn(C)c1 | C6H16N2+C6H11N2 | 2 | 0 | 0 | AEL | AEL | 19.2 | 10 | 1 | 5.64 | 93.93684 | 6.77 | ['afi (t-afi )', 'bog'] | Al | P | Co | F
10.1016/j.micromeso.2014.07.029 | HEXANE-1,6-DIAMINE+1-ethyl-3-methylimidazol-3-ium | NCCCCCCN + CC[n+]1ccn(C)c1 | C6H16N2+C6H11N2 | 2 | 0 | 0 | CLO+CHA | CLO | 11.1 | 20 | 3 | 15.72 | 2034.025 | 33.76 | ['d4r (t-cub )', 'clo (t-rpa )', 'lta (t-grc )'] | Al | P | Co | F
10.1016/j.micromeso.2014.07.029 | HEXANE-1,6-DIAMINE+1-ethyl-3-methylimidazol-3-ium | NCCCCCCN + CC[n+]1ccn(C)c1 | C6H16N2+C6H11N2 | 2 | 0 | 0 | CLO+CHA | CHA | 15.1 | 8 | 3 | 7.37 | 209.6047 | 17.27 | ['d6r (t-hpr )', 'cha (t-cha )'] | Al | P | Co | F
10.1016/s0166-9834(00)83137-1 | PYRROLIDINE | C1CCNC1 | C4H9N | 1 | 0 | 0 | KZ-1 | MTT | 18.2 | 10 | 1 | 6.19 | 124.1854 | 7.98 | ['jbw (t-hes )', 'mtt', 'bik', 'ton'] | Si | Al | Na | H2SO4
10.1016/s1387-1811(98)00274-1 | N-propylpropan-1-amine | CCCNCCC | C6H15N | 1 | 0 | 0 | CoAPO-11, CoAPO-46 | AEL | 19.2 | 10 | 1 | 5.64 | 93.93684 | 6.77 | ['afi (t-afi )', 'bog'] | Al | P | Co
10.1016/s1387-1811(98)00274-1 | N-propylpropan-1-amine | CCCNCCC | C6H15N | 1 | 0 | 0 | CoAPO-11, CoAPO-46 | AFS | 14.6 | 12 | 3 | 9.51 | 450.3396 | 21.6 | ['afs', 'bph (t-afo )', 'afy (t-afe )'] | Al | P | Co
10.1016/s1387-1811(98)00274-1 | N-propylpropan-1-amine | CCCNCCC | C6H15N | 1 | 0 | 0 | CoAPO-11, CoAPO-46 | AEL | 19.2 | 10 | 1 | 5.64 | 93.93684 | 6.77 | ['afi (t-afi )', 'bog'] | Al | P | Co
10.1016/s1387-1811(98)00274-1 | N-propylpropan-1-amine | CCCNCCC | C6H15N | 1 | 0 | 0 | CoAPO-11, CoAPO-46 | AFS | 14.6 | 12 | 3 | 9.51 | 450.3396 | 21.6 | ['afs', 'bph (t-afo )', 'afy (t-afe )'] | Al | P | Co
10.1016/s1387-1811(98)00274-1 | N-propylpropan-1-amine | CCCNCCC | C6H15N | 1 | 0 | 0 | CoAPO-11, Lazulite | AEL | 19.2 | 10 | 1 | 5.64 | 93.93684 | 6.77 | ['afi (t-afi )', 'bog'] | Al | P | Co
10.1016/s1387-1811(98)00274-1 | N-propylpropan-1-amine | CCCNCCC | C6H15N | 1 | 0 | 0 | CoAPO-46,CoAPO-44 | AFS | 14.6 | 12 | 3 | 9.51 | 450.3396 | 21.6 | ['afs', 'bph (t-afo )', 'afy (t-afe )'] | Al | P | Co
10.1016/s1387-1811(98)00274-1 | N-propylpropan-1-amine | CCCNCCC | C6H15N | 1 | 0 | 0 | CoAPO-46,CoAPO-44 | CHA | 15.1 | 8 | 3 | 7.37 | 209.6047 | 17.27 | ['d6r (t-hpr )', 'cha (t-cha )'] | Al | P | Co
10.1016/s1387-1811(98)00274-1 | N-propylpropan-1-amine | CCCNCCC | C6H15N | 1 | 0 | 0 | CoAPO-46 | AFS | 14.6 | 12 | 3 | 9.51 | 450.3396 | 21.6 | ['afs', 'bph (t-afo )', 'afy (t-afe )'] | Al | P | Co
10.1016/s1387-1811(98)00274-1 | N-propylpropan-1-amine | CCCNCCC | C6H15N | 1 | 0 | 0 | CoAPO-44 | CHA | 15.1 | 8 | 3 | 7.37 | 209.6047 | 17.27 | ['d6r (t-hpr )', 'cha (t-cha )'] | Al | P | Co
10.1016/s1387-1811(98)00274-1 | N-propylpropan-1-amine | CCCNCCC | C6H15N | 1 | 0 | 0 | Zeolite A | LTA | 14.2 | 8 | 3 | 11.05 | 706.4566 | 21.43 | ['d4r (t-cub )', 'sod (t-toc )', 'lta (t-grc )'] | Al | P | Co
10.1016/s1387-1811(99)00292-9 | octahydro-5,9a-butanoquinolizin-5-ium | C1CC[N+]23CCCCC2(C1)CCCC3 | C13H24N | 1 | 0 | 1 | IFR, ITE | IFR | 17.2 | 12 | 1 | 7.24 | 198.7075 | 15.54 | ['bea', 'lau (t-lau )'] | Si | Al | Na
10.1016/s1387-1811(99)00292-9 | octahydro-5,9a-butanoquinolizin-5-ium | C1CC[N+]23CCCCC2(C1)CCCC3 | C13H24N | 1 | 0 | 1 | IFR, ITE | ITE | 15.7 | 8 | 2 | 8.3 | 299.387 | 16.45 | ['rth (t-cle )', 'ite (t-rth )'] | Si | Al | Na
10.1016/s1387-1811(99)00292-9 | octahydro-5,9a-butanoquinolizin-5-ium | C1CC[N+]23CCCCC2(C1)CCCC3 | C13H24N | 1 | 0 | 1 | ITE | ITE | 15.7 | 8 | 2 | 8.3 | 299.387 | 16.45 | ['rth (t-cle )', 'ite (t-rth )'] | Si | Al | Na
10.1021/acs.chemmater.6b00031 | 3,3'-(1,2-phenylenebis(methylene))bis(1,2-dimethyl-1H-imidazol-3-ium) | Cn1cc[n+](Cc2ccccc2C[n+]3ccn(C)c3C)c1C | C18H24N4 | 4 | 0 | 2 | *BEA | BEA | 15.3 | 12 | 3 | 6.68 | 156.0731 | 20.52 | ['mor (t-tes )', 'bea', 'mtw (t-mtw )'] | Si | Ge | F
10.1021/acs.chemmater.6b00031 | 3,3'-(1,3-phenylenebis(methylene))bis(1,2-dimethyl-1H-imidazol-3-ium) | Cn1cc[n+](Cc2cccc(C[n+]3ccn(C)c3C)c2)c1C | C18H24N4 | 4 | 0 | 2 | IWS | IWS | 14.8 | 12 | 3 | 8.25 | 294.0089 | 23.19 | ['mor (t-tes )', 'd4r (t-cub )', 'lau (t-lau )', 'mtw (t-mtw )', 'mel'] | Si | Ge | F
10.1021/acs.chemmater.6b00031 | 3,3'-(1,3-phenylenebis(methylene))bis(1,2-dimethyl-1H-imidazol-3-ium) | Cn1cc[n+](Cc2cccc(C[n+]3ccn(C)c3C)c2)c1C | C18H24N4 | 4 | 0 | 2 | IWS, *BEA | IWS | 14.8 | 12 | 3 | 8.25 | 294.0089 | 23.19 | ['mor (t-tes )', 'd4r (t-cub )', 'lau (t-lau )', 'mtw (t-mtw )', 'mel'] | Si | Ge | F
10.1021/acs.chemmater.6b00031 | 3,3'-(1,3-phenylenebis(methylene))bis(1,2-dimethyl-1H-imidazol-3-ium) | Cn1cc[n+](Cc2cccc(C[n+]3ccn(C)c3C)c2)c1C | C18H24N4 | 4 | 0 | 2 | IWS, *BEA | BEA | 15.3 | 12 | 3 | 6.68 | 156.0731 | 20.52 | ['mor (t-tes )', 'bea', 'mtw (t-mtw )'] | Si | Ge | F
10.1021/acs.chemmater.6b00031 | 3,3'-(1,3-phenylenebis(methylene))bis(1,2-dimethyl-1H-imidazol-3-ium) | Cn1cc[n+](Cc2cccc(C[n+]3ccn(C)c3C)c2)c1C | C18H24N4 | 4 | 0 | 2 | *BEA | BEA | 15.3 | 12 | 3 | 6.68 | 156.0731 | 20.52 | ['mor (t-tes )', 'bea', 'mtw (t-mtw )'] | Si | Ge | F
10.1021/acs.chemmater.6b00031 | 3,3'-(1,4-phenylenebis(methylene))bis(1,2-dimethyl-1H-imidazol-3-ium) | Cn1cc[n+](Cc2ccc(C[n+]3ccn(C)c3C)cc2)c1C | C18H24N4 | 4 | 0 | 2 | BEC | BEC | 15.1 | 12 | 3 | 6.95 | 175.7734 | 21.18 | ['mor (t-tes )', 'd4r (t-cub )', 'mtw (t-mtw )'] | Si | Ge | F
10.1021/acs.chemmater.6b00031 | 3,3'-(1,4-phenylenebis(methylene))bis(1,2-dimethyl-1H-imidazol-3-ium) | Cn1cc[n+](Cc2ccc(C[n+]3ccn(C)c3C)cc2)c1C | C18H24N4 | 4 | 0 | 2 | BEC, *BEA | BEC | 15.1 | 12 | 3 | 6.95 | 175.7734 | 21.18 | ['mor (t-tes )', 'd4r (t-cub )', 'mtw (t-mtw )'] | Si | Ge | F
10.1021/acs.chemmater.6b00031 | 3,3'-(1,4-phenylenebis(methylene))bis(1,2-dimethyl-1H-imidazol-3-ium) | Cn1cc[n+](Cc2ccc(C[n+]3ccn(C)c3C)cc2)c1C | C18H24N4 | 4 | 0 | 2 | BEC, *BEA | BEA | 15.3 | 12 | 3 | 6.68 | 156.0731 | 20.52 | ['mor (t-tes )', 'bea', 'mtw (t-mtw )'] | Si | Ge | F
10.1021/acs.chemmater.6b00031 | 3,3'-(1,4-phenylenebis(methylene))bis(1,2-dimethyl-1H-imidazol-3-ium) | Cn1cc[n+](Cc2ccc(C[n+]3ccn(C)c3C)cc2)c1C | C18H24N4 | 4 | 0 | 2 | *BEA | BEA | 15.3 | 12 | 3 | 6.68 | 156.0731 | 20.52 | ['mor (t-tes )', 'bea', 'mtw (t-mtw )'] | Si | Ge | F
10.1021/acs.chemmater.6b00031 | 1,2-dimethyl-3-(2-methylbenzyl)-1H-imidazol-3-ium | Cn1cc[n+](Cc2ccccc2C)c1C | C13H17N2 | 2 | 0 | 1 | IWS | IWS | 14.8 | 12 | 3 | 8.25 | 294.0089 | 23.19 | ['mor (t-tes )', 'd4r (t-cub )', 'lau (t-lau )', 'mtw (t-mtw )', 'mel'] | Si | Ge | F
10.1021/acs.chemmater.6b00031 | 1,2-dimethyl-3-(2-methylbenzyl)-1H-imidazol-3-ium | Cn1cc[n+](Cc2ccccc2C)c1C | C13H17N2 | 2 | 0 | 1 | CIT-13 | CTH | 16.2 | 14 | 2 | 8.14 | 282.4046 | 17.22 | ['d4r (t-cub )', 'non (t-non )', 'cas'] | Si | Ge | F
10.1021/acs.chemmater.6b00031 | 1,2-dimethyl-3-(2-methylbenzyl)-1H-imidazol-3-ium | Cn1cc[n+](Cc2ccccc2C)c1C | C13H17N2 | 2 | 0 | 1 | LTA | LTA | 14.2 | 8 | 3 | 11.05 | 706.4566 | 21.43 | ['d4r (t-cub )', 'sod (t-toc )', 'lta (t-grc )'] | Si | Ge | F
10.1021/acs.chemmater.6b00031 | 1,2-dimethyl-3-(3-methylbenzyl)-1H-imidazol-3-ium | Cn1cc[n+](Cc2cccc(C)c2)c1C | C13H17N2 | 2 | 0 | 1 | CIT-13 | CTH | 16.2 | 14 | 2 | 8.14 | 282.4046 | 17.22 | ['d4r (t-cub )', 'non (t-non )', 'cas'] | Si | Ge | F
10.1021/acs.chemmater.6b00031 | 1,2-dimethyl-3-(4-methylbenzyl)-1H-imidazol-3-ium | Cn1cc[n+](Cc2ccc(C)cc2)c1C | C13H17N2 | 2 | 0 | 1 | BEC, LTA | BEC | 15.1 | 12 | 3 | 6.95 | 175.7734 | 21.18 | ['mor (t-tes )', 'd4r (t-cub )', 'mtw (t-mtw )'] | Si | Ge | F
10.1021/acs.chemmater.6b00031 | 1,2-dimethyl-3-(4-methylbenzyl)-1H-imidazol-3-ium | Cn1cc[n+](Cc2ccc(C)cc2)c1C | C13H17N2 | 2 | 0 | 1 | BEC, LTA | LTA | 14.2 | 8 | 3 | 11.05 | 706.4566 | 21.43 | ['d4r (t-cub )', 'sod (t-toc )', 'lta (t-grc )'] | Si | Ge | F
10.1021/acs.chemmater.6b00031 | 1,2-dimethyl-3-(4-methylbenzyl)-1H-imidazol-3-ium | Cn1cc[n+](Cc2ccc(C)cc2)c1C | C13H17N2 | 2 | 0 | 1 | LTA | LTA | 14.2 | 8 | 3 | 11.05 | 706.4566 | 21.43 | ['d4r (t-cub )', 'sod (t-toc )', 'lta (t-grc )'] | Si | Ge | F
10.1021/cm031091c | tetraethylazanium | CC[N+](CC)(CC)CC | C8H20N | 1 | 0 | 1 | MnS-1 | MFI | 18.4 | 10 | 3 | 6.36 | 134.7007 | 9.81 | ['mor (t-tes )', 'cas', 'mfi (t-pen )', 'mel'] | Si | Mn | Na | K
10.1021/ic051039d | 1,4-Diazabicyclo[2.2.2]octane+ethane-1,2-diamine | C1CN2CCN1CC2 + NCCN | C6H12N2+C2H8N2 | 2 | 0 | 0 | ASU-9 | AST | 15.8 | 6 | 0 | 7.94 | 262.0958 | 0 | ['d4r (t-cub )', 'ast (t-trd )'] | Ge | pyridine | ethanol
10.1021/ic051039d | Piperazine+ethane-1,2-diamine | C1CNCCN1 + NCCN | C4H10N2+C2H8N2 | 2 | 0 | 0 | ASU-14 | ASU-14 | 13.4 | 10 | 3 |  |  |  |  | Ge | pyridine | ethanol
10.1021/ja053040h | 2,2,5,5-tetramethyldecahydrocyclobuta[1,2-c:3,4-c']dipyrrole-2,5-diium | C[N+]1(C)CC2C(C1)C3C[N+](C)(C)CC23 | C12H24N2 | 2 | 0 | 2 | ITQ-32 | IHW | 18.5 | 8 | 2 | 6.67 | 155.3732 | 9.7 | ['cas', 'non (t-non )', 'ton'] | Si | Al | F
10.1021/ja053040h | 4-cyclohexyl-1,1-dimethylpiperazin-1-ium | C[N+]1(C)CCN(CC1)C2CCCCC2 | C12H25N2 | 2 | 0 | 1 | ITQ-32 | IHW | 18.5 | 8 | 2 | 6.67 | 155.3732 | 9.7 | ['cas', 'non (t-non )', 'ton'] | Si | F
10.1021/ja057682g | propan-2-amine | CC(C)N | C3H9N | 1 | 0 | 0 | AlPO-14 | AFN | 17.4 | 8 | 3 | 5.25 | 75.76638 | 7.82 | ['mei'] | Al | P
10.1021/ja057682g | Piperidine | C1CCNCC1 | C5H11N | 1 | 0 | 0 | AlPO-14 | AFN | 17.4 | 8 | 3 | 5.25 | 75.76638 | 7.82 | ['mei'] | Al | P
10.1021/ja901330u | ethyl-trimethylazanium | CC[N+](C)(C)C | C5H14N | 1 | 0 | 1 | PKU-9 | PUN | 15 | 12 | 3 | 5.51 | 87.58978 | 14.97 | ['lov', 'vsv'] | Ge | Al
10.1021/ja974211o | N,N,N-trimethylcyclopentanaminium | C[N+](C)(C)C1CCCC1 | C8H18N | 1 | 0 | 1 | nonasil | NON | 17.6 | 6 | 0 | 6.5 | 143.7933 | 0 | ['non (t-non )']
10.1021/ja974211o | N,N,N-trimethylcyclohexanaminium | C[N+](C)(C)C1CCCCC1 | C9H20N | 1 | 0 | 1 | nonasil | NON | 17.6 | 6 | 0 | 6.5 | 143.7933 | 0 | ['non (t-non )']
10.1021/ja982591n | Methanamine | CN | CH5N | 1 | 0 | 0 | UCSB-9 | SBN | 16.1 | 9 | 3 | 5.06 | 67.83443 | 8.89 | ['vsv'] | Ge | Ga | ethylene glycol
10.1021/jp012115a | N-propylpropan-1-amine | CCCNCCC | C6H15N | 1 | 0 | 0 | APO-31 | ATO | 18.8 | 12 | 1 | 5.74 | 99.02259 | 6.93 | ['lau (t-lau )'] | Al | P
10.1021/jp012115a | N-propylpropan-1-amine | CCCNCCC | C6H15N | 1 | 0 | 0 | APO-31 | ATO | 18.8 | 12 | 1 | 5.74 | 99.02259 | 6.93 | ['lau (t-lau )'] | Al | P | Cu
10.1021/jp012115a | N-propylpropan-1-amine | CCCNCCC | C6H15N | 1 | 0 | 0 | APO-31 | ATO | 18.8 | 12 | 1 | 5.74 | 99.02259 | 6.93 | ['lau (t-lau )'] | Al | P | Co
10.1021/jp012115a | N-propylpropan-1-amine | CCCNCCC | C6H15N | 1 | 0 | 0 | APO-31 | ATO | 18.8 | 12 | 1 | 5.74 | 99.02259 | 6.93 | ['lau (t-lau )'] | Al | P | Mn
10.1021/jp012115a | N-propylpropan-1-amine | CCCNCCC | C6H15N | 1 | 0 | 0 | APO-31 | ATO | 18.8 | 12 | 1 | 5.74 | 99.02259 | 6.93 | ['lau (t-lau )'] | Al | P | Mg
10.1021/jp012115a | N-propylpropan-1-amine | CCCNCCC | C6H15N | 1 | 0 | 0 | APO-31 | ATO | 18.8 | 12 | 1 | 5.74 | 99.02259 | 6.93 | ['lau (t-lau )'] | Al | P | Zn
10.1021/jp012115a | N-propylpropan-1-amine | CCCNCCC | C6H15N | 1 | 0 | 0 | APO-31 | ATO | 18.8 | 12 | 1 | 5.74 | 99.02259 | 6.93 | ['lau (t-lau )'] | Al | P | Cd
10.1021/jp012115a | N-propylpropan-1-amine | CCCNCCC | C6H15N | 1 | 0 | 0 | APO-31 | ATO | 18.8 | 12 | 1 | 5.74 | 99.02259 | 6.93 | ['lau (t-lau )'] | Al | P | Cr
10.1021/jp903132b | (1S,2R,9S,10S)-7-methyl-15-aza-7-azoniatetracyclo[7.7.1.02,7.010,15]heptadecane | C[N+]12CCCC[C@@H]1[C@H]3C[C@@H](C2)[C@@H]4CCCCN4C3 | C16H29N2 | 2 | 0 | 1 | ITQ-21 | ITQ-21 | 16.65 | 12 | [5 empty] | Si | Ge | F
10.1021/jp903132b | 4-methyl-2,3,4,5,6,7-hexahydro-1H-pyrido[3,2,1-ij]quinolin-4-ium | C[N+]12CCCc3cccc(CCC1)c23 | C13H18N | 1 | 0 | 1 | ITQ-29 | LTA | 14.2 | 8 | 3 | 11.05 | 706.4566 | 21.43 | ['d4r (t-cub )', 'sod (t-toc )', 'lta (t-grc )'] | Si | Ge | F
10.1038/nature08493 | N1-docosyl-N6-hexyl-N1,N1,N6,N6-tetramethylhexane-1,6-diaminium | CCCCCCCCCCCCCCCCCCCCCC[N+](C)(C)CCCCCC[N+](C)(C)CCCCCC | C38H82N2 | 2 | 0 | 2 | MFI | MFI | 18.4 | 10 | 3 | 6.36 | 134.7007 | 9.81 | ['mor (t-tes )', 'cas', 'mfi (t-pen )', 'mel'] | Si | Al | Na | H2SO4
10.1039/b700358g | 4-cyclohexyl-1,1-dimethylpiperazin-1-ium | C[N+]1(C)CCN(CC1)C2CCCCC2 | C12H25N2 | 2 | 0 | 1 | ITQ-32 | IHW | 18.5 | 8 | 2 | 6.67 | 155.3732 | 9.7 | ['cas', 'non (t-non )', 'ton']
10.1039/b805681a | Piperidine | C1CCNCC1 | C5H11N | 1 | 0 | 0 | AlPO-14 | AFN | 17.4 | 8 | 3 | 5.25 | 75.76638 | 7.82 | ['mei'] | Al | P
10.1039/b805681a | propan-2-amine | CC(C)N | C3H9N | 1 | 0 | 0 | AlPO-14 | AFN | 17.4 | 8 | 3 | 5.25 | 75.76638 | 7.82 | ['mei'] | Al | P
10.1039/b920245e | N-cyclohexyl-N-methylcyclohexanamine | CN(C1CCCCC1)C2CCCCC2 | C13H25N | 1 | 0 | 0 | AlPO-5 | AEN | 20.1 | 8 | 2 | 4.43 | 45.52079 | 4.02 | [] | Al | P | Co
10.1039/b920245e | N-cyclohexyl-N-methylcyclohexanamine | CN(C1CCCCC1)C2CCCCC2 | C13H25N | 1 | 0 | 0 | AlPO-5 | AFI | 16.9 | 12 | 1 | 8.3 | 299.387 | 14.07 | ['afi (t-afi )', 'bog'] | Al | P | Co
10.1039/c5ce01394a | tetraethylazanium | CC[N+](CC)(CC)CC | C8H20N | 1 | 0 | 1 | RUB-17 | RSN | 16.8 | 9 | 3 | 5.15 | 71.51881 | 7.03 | ['lov', 'vsv'] | Si | Zn | Na | K
10.1002/anie.201404608 | 1-methyl-3-[(4-methylphenyl)methyl]imidazol-1-ium | Cc1ccc(Cn2cc[n+](C)c2)cc1 | C12H15N2 | 2 | 0 | 1 | NUD-1 | NUD-1 | 11.8 | 18 | [5 empty] | Si | Ge | F
10.1002/anie.201404608 | 1-methyl-3-[(4-methylphenyl)methyl]imidazol-1-ium | Cc1ccc(Cn2cc[n+](C)c2)cc1 | C12H15N2 | 2 | 0 | 1 | ITQ-29 | LTA | 14.2 | 8 | 3 | 11.05 | 706.4566 | 21.43 | ['d4r (t-cub )', 'sod (t-toc )', 'lta (t-grc )'] | Si | Ge | F
10.1002/anie.201404608 | 1-methyl-3-[(4-methylphenyl)methyl]imidazol-1-ium | Cc1ccc(Cn2cc[n+](C)c2)cc1 | C12H15N2 | 2 | 0 | 1 | ITQ-29, ITQ-17 | LTA | 14.2 | 8 | 3 | 11.05 | 706.4566 | 21.43 | ['d4r (t-cub )', 'sod (t-toc )', 'lta (t-grc )'] | Si | Ge | F
10.1002/anie.201404608 | 1-methyl-3-[(4-methylphenyl)methyl]imidazol-1-ium | Cc1ccc(Cn2cc[n+](C)c2)cc1 | C12H15N2 | 2 | 0 | 1 | ITQ-29, ITQ-17 | BEC | 15.1 | 12 | 3 | 6.95 | 175.7734 | 21.18 | ['mor (t-tes )', 'd4r (t-cub )', 'mtw (t-mtw )'] | Si | Ge | F
10.1002/anie.201404608 | 1-methyl-3-[(4-methylphenyl)methyl]imidazol-1-ium | Cc1ccc(Cn2cc[n+](C)c2)cc1 | C12H15N2 | 2 | 0 | 1 | ITQ-44 | IRR | 11.8 | 18 | 3 | 14.46 | 1583.082 | 37.79 | ['d4r (t-cub )', 'mel', 'd3r (t-irr-1 )'] | Si | Ge | F
10.1002/anie.201404608 | 1-methyl-3-[(4-methylphenyl)methyl]imidazol-1-ium | Cc1ccc(Cn2cc[n+](C)c2)cc1 | C12H15N2 | 2 | 0 | 1 | NUD-1, ITQ-17 | NUD-1 | 11.8 | 18 | [5 empty] | Si | Ge | F
10.1002/anie.201404608 | 1-methyl-3-[(4-methylphenyl)methyl]imidazol-1-ium | Cc1ccc(Cn2cc[n+](C)c2)cc1 | C12H15N2 | 2 | 0 | 1 | NUD-1, ITQ-17 | BEC | 15.1 | 12 | 3 | 6.95 | 175.7734 | 21.18 | ['mor (t-tes )', 'd4r (t-cub )', 'mtw (t-mtw )'] | Si | Ge | F
10.1002/anie.201404608 | 1-methyl-3-[(4-methylphenyl)methyl]imidazol-1-ium | Cc1ccc(Cn2cc[n+](C)c2)cc1 | C12H15N2 | 2 | 0 | 1 | NUD-1, ITQ-33 | NUD-1 | 11.8 | 18 | [5 empty] | Si | Ge | F
10.1002/anie.201404608 | 1-methyl-3-[(4-methylphenyl)methyl]imidazol-1-ium | Cc1ccc(Cn2cc[n+](C)c2)cc1 | C12H15N2 | 2 | 0 | 1 | NUD-1, ITQ-33 | ITT | 12.8 | 18 | 3 | 11.74 | 847.2331 | 25.1 | ['d4r (t-cub )', 'mel'] | Si | Ge | F
10.1002/anie.201404608 | 1-methyl-3-(naphthalen-2-ylmethyl)-imidazolium | C[n+]1ccn(Cc2ccc3ccccc3c2)c1 | C15H15N2 | 2 | 0 | 1 | ITQ-33 | ITT | 12.8 | 18 | 3 | 11.74 | 847.2331 | 25.1 | ['d4r (t-cub )', 'mel'] | Si | Ge | F
10.1002/anie.201404608 | 1-methyl-3-(naphthalen-2-ylmethyl)-imidazolium | C[n+]1ccn(Cc2ccc3ccccc3c2)c1 | C15H15N2 | 2 | 0 | 1 | NUD-1 | NUD-1 | 11.8 | 18 | [5 empty] | Si | Ge | F
10.1002/anie.201404608 | 1-methyl-3-(naphthalen-2-ylmethyl)-imidazolium | C[n+]1ccn(Cc2ccc3ccccc3c2)c1 | C15H15N2 | 2 | 0 | 1 | NUD-1, ITQ-33 | NUD-1 | 11.8 | 18 | [5 empty] | Si | Ge | F
10.1002/anie.201404608 | 1-methyl-3-(naphthalen-2-ylmethyl)-imidazolium | C[n+]1ccn(Cc2ccc3ccccc3c2)c1 | C15H15N2 | 2 | 0 | 1 | NUD-1, ITQ-33 | ITT | 12.8 | 18 | 3 | 11.74 | 847.2331 | 25.1 | ['d4r (t-cub )', 'mel'] | Si | Ge | F
10.1002/chem.201602419 | 1-methyl-3-(2-methylbenzyl)-1H-imidazol-3-ium | Cc1ccccc1C[n+]2ccn(C)c2 | C12H15N2 | 2 | 0 | 1 | ITQ-29 | LTA | 14.2 | 8 | 3 | 11.05 | 706.4566 | 21.43 | ['d4r (t-cub )', 'sod (t-toc )', 'lta (t-grc )'] | Si | Ge | F
10.1002/chem.201602419 | 1-methyl-3-(2-methylbenzyl)-1H-imidazol-3-ium | Cc1ccccc1C[n+]2ccn(C)c2 | C12H15N2 | 2 | 0 | 1 | NUD-2 | CTH | 16.2 | 14 | 2 | 8.14 | 282.4046 | 17.22 | ['d4r (t-cub )', 'non (t-non )', 'cas'] | Si | Ge | F
10.1002/chem.201602419 | 1-methyl-3-(2-methylbenzyl)-1H-imidazol-3-ium | Cc1ccccc1C[n+]2ccn(C)c2 | C12H15N2 | 2 | 0 | 1 | NUD-2, ITQ-29 | CTH | 16.2 | 14 | 2 | 8.14 | 282.4046 | 17.22 | ['d4r (t-cub )', 'non (t-non )', 'cas'] | Si | Ge | F
10.1002/chem.201602419 | 1-methyl-3-(2-methylbenzyl)-1H-imidazol-3-ium | Cc1ccccc1C[n+]2ccn(C)c2 | C12H15N2 | 2 | 0 | 1 | NUD-2, ITQ-29 | LTA | 14.2 | 8 | 3 | 11.05 | 706.4566 | 21.43 | ['d4r (t-cub )', 'sod (t-toc )', 'lta (t-grc )'] | Si | Ge | F
10.1002/chem.201602419 | 1-methyl-3-(2-methylbenzyl)-1H-imidazol-3-ium | Cc1ccccc1C[n+]2ccn(C)c2 | C12H15N2 | 2 | 0 | 1 | ITQ-37 | -ITV | 10.5 | 30 | 3 | 9.32 | 423.8834 | 37.82 | ['d4r (t-cub )', 'lau (t-lau )'] | Si | Ge | F
10.1002/chem.201602419 | 1-methyl-3-(3-methylbenzyl)-1H-imidazol-3-ium | Cc2cccc(C[n+]1ccn(C)c1)c2 | C12H15N2 | 2 | 0 | 1 | NUD-2 | *CTH | 16.2 | 14 | 2 | 8.14 | 282.4046 | 17.22 | ['d4r (t-cub )', 'non (t-non )', 'cas'] | Si | Ge | F
10.1002/chem.201602419 | 1-methyl-3-(3-methylbenzyl)-1H-imidazol-3-ium | Cc2cccc(C[n+]1ccn(C)c1)c2 | C12H15N2 | 2 | 0 | 1 | NUD-1, NUD-2 | NUD-1 | 11.8 | 18 | [5 empty] | Si | Ge | F
10.1002/chem.201602419 | 1-methyl-3-(3-methylbenzyl)-1H-imidazol-3-ium | Cc2cccc(C[n+]1ccn(C)c1)c2 | C12H15N2 | 2 | 0 | 1 | NUD-1, NUD-2 | *CTH | 16.2 | 14 | 2 | 8.14 | 282.4046 | 17.22 | ['d4r (t-cub )', 'non (t-non )', 'cas'] | Si | Ge | F
10.1002/chem.201602419 | 1-methyl-3-(3-methylbenzyl)-1H-imidazol-3-ium | Cc2cccc(C[n+]1ccn(C)c1)c2 | C12H15N2 | 2 | 0 | 1 | ITQ-33 | ITT | 12.8 | 18 | 3 | 11.74 | 847.2331 | 25.1 | ['d4r (t-cub )', 'mel'] | Si | Ge | F
10.1016/0144-2449(89)90050-x | N-ethylethanamine | CCNCC | C4H11N | 1 | 0 | 0 | KZ-2 | TON | 18.1 | 10 | 1 | 5.71 | 97.47808 | 8.04 | ['jbw (t-hes )', 'mtt', 'bik', 'ton']
10.1016/0144-2449(89)90050-x | 1-ethylpyridin-1-ium | CC[n+]1ccccc1 | C7H10N | 1 | 0 | 1 | ZSM-22 | TON | 18.1 | 10 | 1 | 5.71 | 97.47808 | 8.04 | ['jbw (t-hes )', 'mtt', 'bik', 'ton']
10.1016/0144-2449(89)90050-x | N'-(2-aminoethyl)-N-[2-(2-aminoethylamino)ethyl]ethane-1,2-diamine | NCCNCCNCCNCCN | C8H23N5 | 5 | 0 | 0 | NU-10 | TON | 18.1 | 10 | 1 | 5.71 | 97.47808 | 8.04 | ['jbw (t-hes )', 'mtt', 'bik', 'ton']
10.1016/0927-6513(95)00084-4 | N-propylpropan-1-amine | CCCNCCC | C6H15N | 1 | 0 | 0 | AlPO-41 | AFO | 19.2 | 10 | 1 | 5.43 | 83.82974 | 7.23 | ['afi (t-afi )', 'bog'] | Al | P | acetic acid
10.1016/0927-6513(95)00084-4 | N-propylpropan-1-amine | CCCNCCC | C6H15N | 1 | 0 | 0 | AlPO-41 | AFO | 19.2 | 10 | 1 | 5.43 | 83.82974 | 7.23 | ['afi (t-afi )', 'bog'] | Al | P | acetic acid | ethanol
10.1016/j.micromeso.2003.12.015 | ethane-1,2-diamine | NCCN | C2H8N2 | 2 | 0 | 0 | ASU-14 | ASU-14 | 13.4 | 10 | [5 empty] | Ge | F | pyridine
10.1016/j.micromeso.2006.06.027 | N,N-Dimethylpyridin-4-amine | CN(C)c1ccncc1 | C7H10N2 | 2 | 0 | 0 | SSZ-51 | SFO | 15.2 | 12 | 2 | 7.92 | 260.1203 | 19.57 | ['sti'] | Al | P | F
10.1016/j.micromeso.2006.06.027 | N,N-Dimethylpyridin-4-amine | CN(C)c1ccncc1 | C7H10N2 | 2 | 0 | 0 | Co-SSZ-51 | SFO | 15.2 | 12 | 2 | 7.92 | 260.1203 | 19.57 | ['sti'] | Al | P | Co | F
10.1016/j.micromeso.2007.10.010 | N,N-Dimethylpyridin-4-amine | CN(C)c1ccncc1 | C7H10N2 | 2 | 0 | 0 | SSZ-51, SAPO-5 | SFO | 15.2 | 12 | 2 | 7.92 | 260.1203 | 19.57 | ['sti'] | Si | Al | P | F
10.1016/j.micromeso.2007.10.010 | N,N-Dimethylpyridin-4-amine | CN(C)c1ccncc1 | C7H10N2 | 2 | 0 | 0 | SSZ-51, SAPO-5 | AFI | 16.9 | 12 | 1 | 8.3 | 299.387 | 14.07 | ['afi (t-afi )', 'bog'] | Si | Al | P | F
10.1016/j.micromeso.2007.10.010 | N,N-Dimethylpyridin-4-amine | CN(C)c1ccncc1 | C7H10N2 | 2 | 0 | 0 | SSZ-51 | SFO | 15.2 | 12 | 2 | 7.92 | 260.1203 | 19.57 | ['sti'] | Si | Al | P | F
10.1016/j.micromeso.2007.10.010 | N,N-Dimethylpyridin-4-amine | CN(C)c1ccncc1 | C7H10N2 | 2 | 0 | 0 | SSZ-51 | SFO | 15.2 | 12 | 2 | 7.92 | 260.1203 | 19.57 | ['sti'] | Al | P | F
10.1016/j.micromeso.2009.07.002 | tetrabutylazanium | CCCC[N+](CCCC)(CCCC)CCCC | C16H36N | 1 | 0 | 1 | losod | LOS | 16.9 | 6 | 0 | 6.36 | 134.7007 | 0 | ['can (t-can )', 'los (t-los )'] | Si | Al | Na
10.1016/j.micromeso.2014.02.034 | 1-cyclohexyl-N,N,N-trimethyl-1-phenylmethanaminium | C[N+](C)(C)C(C1CCCCC1)c2ccccc2 | C16H26N | 1 | 0 | 1 | SFH | SFH | 16.5 | 14 | 1 | 7.63 | 232.5799 | 14.88 | ['afi (t-afi )', 'cas', 'mtw (t-mtw )'] | Si | B | Na
10.1016/j.micromeso.2014.02.034 | 1-cyclohexyl-N,N,N-trimethyl-1-phenylmethanaminium | C[N+](C)(C)C(C1CCCCC1)c2ccccc2 | C16H26N | 1 | 0 | 1 | SFH | SFH | 16.5 | 14 | 1 | 7.63 | 232.5799 | 14.88 | ['afi (t-afi )', 'cas', 'mtw (t-mtw )'] | Si | B | Na | Al
10.1016/j.micromeso.2014.05.042 | N-propylpropan-1-amine | CCCNCCC | C6H15N | 1 | 0 | 0 | ZAPSO-43 | GIS | 16.4 | 8 | 3 | 4.97 | 64.2788 | 9.38 | ['gis (t-gsm )'] | Al | P | Si | Zn | F
10.1016/j.micromeso.2016.01.009 | adamantan-1-amine+ethane-1,2-diamine | NC12CC3CC(CC(C3)C1)C2 + NCCN | C10H17N+C2H8N2 | 1 | 0 | 0 | DD3R, SGT | SGT | 17.5 | 6 | 0 | 7.74 | 242.7848 | 0 | [] | Si
10.1016/j.micromeso.2016.01.009 | adamantan-1-amine+ethane-1,2-diamine | NC12CC3CC(CC(C3)C1)C2 + NCCN | C10H17N+C2H8N2 | 1 | 0 | 0 | DD3R, SGT | SGT | 17.5 | 6 | 0 | 7.74 | 242.7848 | 0 | [] | Si | Al
10.1016/j.micromeso.2016.01.009 | adamantan-1-amine+ethane-1,2-diamine | NC12CC3CC(CC(C3)C1)C2 + NCCN | C10H17N+C2H8N2 | 1 | 0 | 0 | DD3R, DOH | DOH | 17 | 6 | 0 | 7.85 | 253.2839 | 0 | ['mtn (t-red )', 'doh (t-doh )'] | Si | Al
10.1016/s0927-7757(01)00645-8 | 1,4,7,10,13-PENTAOXACYCLOPENTADECANE | C1COCCOCCOCCOCCO1 | C10H20O5 | 0 | 0 | 0 | NaY | FAU | 13.3 | 12 | 3 | 11.24 | 743.5284 | 27.42 | ['d6r (t-hpr )', 'sod (t-toc )'] | Si | Al | Na
10.1016/s0927-7757(01)00645-8 | 1,4,7,10,13,16-HEXAOXACYCLOOCTADECANE | C1COCCOCCOCCOCCOCCO1 | C12H24O6 | 0 | 0 | 0 | NaEMT | EMT | 13.3 | 12 | 3 | 11.55 | 806.7604 | 27.39 | ['d6r (t-hpr )', 'sod (t-toc )'] | Si | Al | Na
10.1016/s1387-1811(00)00205-5 | Methanamine | CN | CH5N | 1 | 0 | 0 | JDF-2 | AEN | 20.1 | 8 | 2 | 4.43 | 45.52079 | 4.02 | [] | Al | P | ethylene glycol
10.1016/s1387-1811(00)00205-5 | Methanamine | CN | CH5N | 1 | 0 | 0 | GaPO4 | AEN | 20.1 | 8 | 2 | 4.43 | 45.52079 | 4.02 | [] | P | Ga | ethylene glycol
10.1016/s1387-1811(00)00205-5 | ethane-1,2-diamine | NCCN | C2H8N2 | 2 | 0 | 0 | AlPO4-EN3 | AEN | 20.1 | 8 | 2 | 4.43 | 45.52079 | 4.02 | [] | Al | P
10.1016/s1387-1811(00)00205-5 | Methanamine | CN | CH5N | 1 | 0 | 0 | CFSAPO-1A | AEN | 20.1 | 8 | 2 | 4.43 | 45.52079 | 4.02 | [] | Al | P | Si
10.1016/s1387-1811(00)00205-5 | Methanamine | CN | CH5N | 1 | 0 | 0 | MCS-1 | AEN | 20.1 | 8 | 2 | 4.43 | 45.52079 | 4.02 | [] | Al | P | F
10.1016/s1387-1811(00)00205-5 | Methanamine | CN | CH5N | 1 | 0 | 0 | AlPO-53(A) | AEN | 20.1 | 8 | 2 | 4.43 | 45.52079 | 4.02 | [] | Al | P
10.1016/s1387-1811(00)00205-5 | tetramethylazanium | C[N+](C)(C)C | C4H12N | 1 | 0 | 1 | UiO-12-as | AEN | 20.1 | 8 | 2 | 4.43 | 45.52079 | 4.02 | [] | Al | P
10.1021/cm0705284 | (1S,3R,5R)-3-ethyl-1,3,8,8-tetramethyl-3-azabicyclo[3.2.1]octan-3-ium | CC[N+]1(C)CC2CCC(C)(C1)C2(C)C | C13H26N | 1 | 0 | 1 | SSZ-73 | SAS | 14.9 | 8 | 1 | 8.99 | 380.4326 | 18.09 | ['d6r (t-hpr )'] | F | Si
10.1021/ja016996a | butane-1,4-diamine | NCCCCN | C4H12N2 | 2 | 0 | 0 | ASU-16 | ASU-16 | 8.6 | 24 | [5 empty] | Ge | F | pyridine
10.1021/ja0371653 | tetraethylazanium | CC[N+](CC)(CC)CC | C8H20N | 1 | 0 | 1 | ECR-34, PAU | ETR | 15.4 | 18 | 3 | 10.05 | 531.4921 | 18.97 | [] | Si | Al | Ga | Na | K
10.1021/ja0371653 | tetraethylazanium | CC[N+](CC)(CC)CC | C8H20N | 1 | 0 | 1 | ECR-34, PAU | PAU | 15.9 | 8 | 3 | 10.48 | 602.674 | 12.39 | ['d8r (t-opr )', 'gis (t-gsm )', 'pau (t-pau )', 'lta (t-grc )'] | Si | Al | Ga | Na | K
10.1021/ja0371653 | tetraethylazanium | CC[N+](CC)(CC)CC | C8H20N | 1 | 0 | 1 | ECR-34 | ETR | 15.4 | 18 | 3 | 10.05 | 531.4921 | 18.97 | [] | Si | Al | Ga | Na | K
10.1021/ja0371653 | tetraethylazanium | CC[N+](CC)(CC)CC | C8H20N | 1 | 0 | 1 | FAU | FAU | 13.3 | 12 | 3 | 11.24 | 743.5284 | 27.42 | ['d6r (t-hpr )', 'sod (t-toc )'] | Si | Al | Ga | Na | K
10.1021/ja0371653 | tetraethylazanium | CC[N+](CC)(CC)CC | C8H20N | 1 | 0 | 1 | MER, CGS | MER | 16.4 | 8 | 3 | 6.65 | 153.9797 | 10.37 | ['d8r (t-opr )', 'pau (t-pau )'] | Si | Al | Ga | Na | K
10.1021/ja0371653 | tetraethylazanium | CC[N+](CC)(CC)CC | C8H20N | 1 | 0 | 1 | MER, CGS | CGS | 16.9 | 10 | 3 | 5.86 | 105.3638 | 10.62 | [] | Si | Al | Ga | Na | K
10.1021/ja0371653 | tetraethylazanium | CC[N+](CC)(CC)CC | C8H20N | 1 | 0 | 1 | CGS, MER, ECR-34 | CGS | 16.9 | 10 | 3 | 5.86 | 105.3638 | 10.62 | [] | Si | Al | Ga | Na | K
10.1021/ja0371653 | tetraethylazanium | CC[N+](CC)(CC)CC | C8H20N | 1 | 0 | 1 | CGS, MER, ECR-34 | MER | 16.4 | 8 | 3 | 6.65 | 153.9797 | 10.37 | ['d8r (t-opr )', 'pau (t-pau )'] | Si | Al | Ga | Na | K
10.1021/ja0371653 | tetraethylazanium | CC[N+](CC)(CC)CC | C8H20N | 1 | 0 | 1 | CGS, MER, ECR-34 | ETR | 15.4 | 18 | 3 | 10.05 | 531.4921 | 18.97 | [] | Si | Al | Ga | Na | K
10.1021/ja0371653 | tetraethylazanium | CC[N+](CC)(CC)CC | C8H20N | 1 | 0 | 1 | LTL, CGS | LTL | 16.7 | 12 | 3 | 10.01 | 525.1711 | 15.37 | ['d6r (t-hpr )', 'can (t-can )', 'ltl (t-lil )'] | Si | Al | Ga | Na | K
10.1021/ja0371653 | tetraethylazanium | CC[N+](CC)(CC)CC | C8H20N | 1 | 0 | 1 | LTL, CGS | CGS | 16.9 | 10 | 3 | 5.86 | 105.3638 | 10.62 | [] | Si | Al | Ga | Na | K
10.1021/ja0371653 | tetraethylazanium | CC[N+](CC)(CC)CC | C8H20N | 1 | 0 | 1 | CGS, ECR-34 | CGS | 16.9 | 10 | 3 | 5.86 | 105.3638 | 10.62 | [] | Si | Al | Ga | Na | K
10.1021/ja0371653 | tetraethylazanium | CC[N+](CC)(CC)CC | C8H20N | 1 | 0 | 1 | CGS, ECR-34 | ETR | 15.4 | 18 | 3 | 10.05 | 531.4921 | 18.97 | [] | Si | Al | Ga | Na | K
10.1021/ja306013k | Butane-1,4-diylbis(tri-tert-butylphosphonium) | CC(C)(C)[P+](CCCC[P+](C(C)(C)C)(C(C)(C)C)C(C)(C)C)(C(C)(C)C)C(C)(C)C | C28H62P2 | 0 | 2 | 2 | ITQ-49 | IRN | 15.3 | 8 | 1 | 9.17 | 403.7445 | 17.71 | ['d4r (t-cub )'] | Si | Ge | F
10.1021/ja512411b | 2,6-diethyl-2,6-diisopropyl-1,2,3,3a,4,4a,5,6,7,7a,8,8a-dodecahydro-4,8-ethenopyrrolo[3,4-f]isoindole-2,6-diium | CC[N+]2(C(C)C)CC1C3C=CC(C1C2)C4C[N+](CC)(C(C)C)CC34 |  | 2 | 0 | 2 | ['SSZ-87'] | IFW | 15.8 | 10 | 3 | 7.7 | 239.0401 | 17.99 | ['rte (t-tte )'] | Si | B | F
10.1021/jp304868w | pyridin-1-ium | c1cc[nH+]cc1 | C5H6N | 1 | 0 | 1 | GaPO-34 | CHA | 15.1 | 8 | 3 | 7.37 | 209.6047 | 17.27 | ['d6r (t-hpr )', 'cha (t-cha )'] | P | Ga | F
10.1021/jp304868w | 1-methylimidazolium | C[NH+]1C=CN=C1 | C4H7N2 | 2 | 0 | 1 | GaPO-34 | CHA | 15.1 | 8 | 3 | 7.37 | 209.6047 | 17.27 | ['d6r (t-hpr )', 'cha (t-cha )'] | P | Ga | F
10.1021/acs.chemmater.5b00337 | 2,2-dimethyl-2,3-dihydro-1H-benzo[de]isoquinolin-2-ium | C[N+]1(C)Cc2cccc3cccc(C1)c23 | C14H16N | 1 | 0 | 1 | LTA | LTA | 14.2 | 8 | 3 | 11.05 | 706.4566 | 21.43 | ['d4r (t-cub )', 'sod (t-toc )', 'lta (t-grc )'] | Si | Al | P
10.1021/acs.chemmater.5b00337 | 2,2-dimethyl-2,3-dihydro-1H-benzo[de]isoquinolin-2-ium | C[N+]1(C)Cc2cccc3cccc(C1)c23 | C14H16N | 1 | 0 | 1 | LTA | LTA | 14.2 | 8 | 3 | 11.05 | 706.4566 | 21.43 | ['d4r (t-cub )', 'sod (t-toc )', 'lta (t-grc )'] | Si | Al | P | seed
10.1021/acs.chemmater.5b00337 | 4-methyl-2,3,4,5,6,7-hexahydro-1H-pyrido[3,2,1-ij]quinolin-4-ium | C[N+]12CCCc3cccc(CCC1)c23 | C13H18N | 1 | 0 | 1 | LTA | LTA | 14.2 | 8 | 3 | 11.05 | 706.4566 | 21.43 | ['d4r (t-cub )', 'sod (t-toc )', 'lta (t-grc )'] | Si | Al | P | F
10.1021/ic201515z | 1-Methylpiperazine | CN1CCNCC1 | C5H12N2 | 2 | 0 | 0 | CoAPO-CJ62 | JSW | 18.4 | 8 | 1 | 5.38 | 81.53526 | 0 | [] | Co | Al | P
10.1021/ic201515z | 1-Methylpiperazine | CN1CCNCC1 | C5H12N2 | 2 | 0 | 0 | ZnAPO-CJ62 | JSW | 18.4 | 8 | 1 | 5.38 | 81.53526 | 0 | [] | Zn | Al | P
10.1021/ja9840549 | tetrapropylazanium | CCC[N+](CCC)(CCC)CCC | C12H28N | 1 | 0 | 1 | silicalite-1 | MFI | 18.4 | 10 | 3 | 6.36 | 134.7007 | 9.81 | ['mor (t-tes )', 'cas', 'mfi (t-pen )', 'mel'] | Si | F
10.1021/ja9840549 | tetraethylazanium | CC[N+](CC)(CC)CC | C8H20N | 1 | 0 | 1 | Beta | *BEA | 15.3 | 12 | 3 | 6.68 | 156.0731 | 20.52 | ['mor (t-tes )', 'bea', 'mtw (t-mtw )'] | Si | F
10.1021/ja9840549 | 1-adamantyl-trimethylazanium | C[N+](C)(C)C12CC3CC(CC(C3)C1)C2 | C13H24N | 1 | 0 | 1 | SSZ-23 | STT | 17 | 9 | 2 | 7.04 | 182.6908 | 13.9 | ['bea', 'cas'] | Si | F
10.1021/ja9840549 | 1,3,3,6,6-pentamethyl-6-azoniabicyclo[3.2.1]octane | CC1(C)CC2CC(C)(C1)C[N+]2(C)C | C12H24N | 1 | 0 | 1 | ITQ-3 | ITE | 15.7 | 8 | 2 | 8.3 | 299.387 | 16.45 | ['rth (t-cle )', 'ite (t-rth )'] | Si | F
10.1021/ja9840549 | 1-(phenylmethyl)-1-azoniabicyclo[2.2.2]octane | C1C[N+]2(CCC1CC2)Cc3ccccc3 | C14H20N | 1 | 0 | 1 | ITQ-4 | IFR | 17.2 | 12 | 1 | 7.24 | 198.7075 | 15.54 | ['bea', 'lau (t-lau )'] | Si | F
10.1021/ja9840549 | 1,1'-(octane-1,8-diyl)bis(quinuclidin-1-ium) | C(CCCC[N+]12CCC(CC1)CC2)CCC[N+]34CCC(CC3)CC4 | C17H32N2 | 2 | 0 | 2 | ZSM-12 | MTW | 18.2 | 12 | 1 | 6.08 | 117.6818 | 9.42 | ['jbw (t-hes )', 'cas', 'bik', 'mtw (t-mtw )'] | Si | F
10.1021/jp902074s | Methanamine | CN | CH5N | 1 | 0 | 0 | AlPO-53 | AEN | 20.1 | 8 | 2 | 4.43 | 45.52079 | 4.02 | [] | Al | P
10.1021/jp903500q | 2,6-diethyl-2,6-diisopropyl-1,2,3,3a,4,4a,5,6,7,7a,8,8a-dodecahydro-4,8-ethenopyrrolo[3,4-f]isoindole-2,6-diium | CC[N+]2(C(C)C)CC1C3C=CC(C1C2)C4C[N+](CC)(C(C)C)CC34 |  | 2 | 0 | 2 | MCM-70 | MVY | 21 | 10 | 1 | 3.76 | 27.83314 | 1 | [] | Si | B | K
10.1021/jp992991c | N,N-Diethylethanamine | CCN(CC)CC | C6H15N | 1 | 0 | 0 | FAPO-5 | AFI | 16.9 | 12 | 1 | 8.3 | 299.387 | 14.07 | ['afi (t-afi )', 'bog'] | Al | P | Fe
10.1039/b202155b | N-ethyl-N-propan-2-ylpropan-2-amine+tetraethylazanium | CCN(C(C)C)C(C)C + CC[N+](CC)(CC)CC | C8H19N+C8H20N | 1 | 0 | 1 | FAPO-5 | AFI | 16.9 | 12 | 1 | 8.3 | 299.387 | 14.07 | ['afi (t-afi )', 'bog'] | Al | P | Fe
10.1039/b202155b | N-ethyl-N-propan-2-ylpropan-2-amine+tetraethylazanium | CCN(C(C)C)C(C)C + CC[N+](CC)(CC)CC | C8H19N+C8H20N | 1 | 0 | 1 | FAPO-16 | AST | 15.8 | 6 | 0 | 7.94 | 262.0958 | 0 | ['d4r (t-cub )', 'ast (t-trd )'] | Al | P | Fe
10.1039/c8cc08411d | 2-hydroxyethyl-trimethylazanium | C[N+](C)(C)CCO | C5H14NO | 1 | 0 | 1 | EU-12 | ETL | 18 | 8 | 2 | 6.37 | 135.3371 | 7.27 | ['mor (t-tes )', 'bik'] | Si | Al | Rb | Na | Cl
10.1016/j.micromeso.2013.09.022 | diethyl-dimethylazanium | CC[N+](C)(C)CC | C6H16N | 1 | 0 | 1 | APO-57 | AFV | 15.7 | 8 | 2 | 7.08 | 185.8225 | 15.29 | ['d6r (t-hpr )', 'lev (t-lev )', 'cha (t-cha )'] | Al | P | Zn
10.1016/j.micromeso.2013.09.022 | diethyl-dimethylazanium | CC[N+](C)(C)CC | C6H16N | 1 | 0 | 1 | APO-57 | AFV | 15.7 | 8 | 2 | 7.08 | 185.8225 | 15.29 | ['d6r (t-hpr )', 'lev (t-lev )', 'cha (t-cha )'] | Al | P | Mg
10.1016/j.micromeso.2013.09.022 | diethyl-dimethylazanium | CC[N+](C)(C)CC | C6H16N | 1 | 0 | 1 | APO-57, APO-67 | AFV | 15.7 | 8 | 2 | 7.08 | 185.8225 | 15.29 | ['d6r (t-hpr )', 'lev (t-lev )', 'cha (t-cha )'] | Al | P | Zn
10.1016/j.micromeso.2013.09.022 | diethyl-dimethylazanium | CC[N+](C)(C)CC | C6H16N | 1 | 0 | 1 | APO-57, APO-67 | LEV | 15.9 | 8 | 2 | 7.1 | 187.4018 | 14.32 | ['d6r (t-hpr )', 'lev (t-lev )'] | Al | P | Zn
10.1016/j.micromeso.2013.09.022 | diethyl-dimethylazanium | CC[N+](C)(C)CC | C6H16N | 1 | 0 | 1 | APO-57, APO-67 | AFV | 15.7 | 8 | 2 | 7.08 | 185.8225 | 15.29 | ['d6r (t-hpr )', 'lev (t-lev )', 'cha (t-cha )'] | Al | P | Mg
10.1016/j.micromeso.2013.09.022 | diethyl-dimethylazanium | CC[N+](C)(C)CC | C6H16N | 1 | 0 | 1 | APO-57, APO-67 | LEV | 15.9 | 8 | 2 | 7.1 | 187.4018 | 14.32 | ['d6r (t-hpr )', 'lev (t-lev )'] | Al | P | Mg
10.1016/j.micromeso.2013.09.022 | diethyl-dimethylazanium | CC[N+](C)(C)CC | C6H16N | 1 | 0 | 1 | APO-67 | LEV | 15.9 | 8 | 2 | 7.1 | 187.4018 | 14.32 | ['d6r (t-hpr )', 'lev (t-lev )'] | Al | P | Mg
10.1016/j.micromeso.2013.09.022 | diethyl-dimethylazanium | CC[N+](C)(C)CC | C6H16N | 1 | 0 | 1 | APO-67 | LEV | 15.9 | 8 | 2 | 7.1 | 187.4018 | 14.32 | ['d6r (t-hpr )', 'lev (t-lev )'] | Al | P | Zn
10.1016/j.micromeso.2013.09.022 | diethyl-dimethylazanium | CC[N+](C)(C)CC | C6H16N | 1 | 0 | 1 | APSO-64 | BPH | 14.6 | 12 | 3 | 9.51 | 450.3396 | 21.65 | ['afs', 'bph (t-afo )'] | Si | Al | P | Zn
10.1016/j.micromeso.2013.09.022 | diethyl-dimethylazanium | CC[N+](C)(C)CC | C6H16N | 1 | 0 | 1 | APSO-57 | AFV | 15.7 | 8 | 2 | 7.08 | 185.8225 | 15.29 | ['d6r (t-hpr )', 'lev (t-lev )', 'cha (t-cha )'] | Si | Al | P | Zn
10.1016/j.micromeso.2013.09.022 | diethyl-dimethylazanium | CC[N+](C)(C)CC | C6H16N | 1 | 0 | 1 | SAPO-57 | AFV | 15.7 | 8 | 2 | 7.08 | 185.8225 | 15.29 | ['d6r (t-hpr )', 'lev (t-lev )', 'cha (t-cha )'] | Si | Al | P
10.1016/j.micromeso.2013.09.022 | diethyl-dimethylazanium | CC[N+](C)(C)CC | C6H16N | 1 | 0 | 1 | SAPO-67 | LEV | 15.9 | 8 | 2 | 7.1 | 187.4018 | 14.32 | ['d6r (t-hpr )', 'lev (t-lev )'] | Si | Al | P
10.1016/j.micromeso.2013.09.022 | ethyl-trimethylazanium | CC[N+](C)(C)C | C5H14N | 1 | 0 | 1 | APO-59 | AVL | 15.8 | 8 | 2 | 7.14 | 190.587 | 14.36 | ['d6r (t-hpr )', 'gme (t-gme )'] | Al | P | Zn
10.1016/j.micromeso.2013.09.022 | ethyl-trimethylazanium | CC[N+](C)(C)C | C5H14N | 1 | 0 | 1 | APO-59 | AVL | 15.8 | 8 | 2 | 7.14 | 190.587 | 14.36 | ['d6r (t-hpr )', 'gme (t-gme )'] | Al | P | Mg
10.1016/j.micromeso.2013.09.022 | ethyl-trimethylazanium | CC[N+](C)(C)C | C5H14N | 1 | 0 | 1 | APO-67 | LEV | 15.9 | 8 | 2 | 7.1 | 187.4018 | 14.32 | ['d6r (t-hpr )', 'lev (t-lev )'] | Al | P | Mg
10.1016/j.micromeso.2013.09.022 | ethyl-trimethylazanium | CC[N+](C)(C)C | C5H14N | 1 | 0 | 1 | APSO-64 | BPH | 14.6 | 12 | 3 | 9.51 | 450.3396 | 21.65 | ['afs', 'bph (t-afo )'] | Si | Al | P | Zn
10.1016/j.micromeso.2013.09.022 | ethyl-trimethylazanium | CC[N+](C)(C)C | C5H14N | 1 | 0 | 1 | APSO-59 | AVL | 15.8 | 8 | 2 | 7.14 | 190.587 | 14.36 | ['d6r (t-hpr )', 'gme (t-gme )'] | Si | Al | P | Zn
10.1016/j.micromeso.2013.09.022 | ethyl-trimethylazanium | CC[N+](C)(C)C | C5H14N | 1 | 0 | 1 | APSO-67 | LEV | 15.9 | 8 | 2 | 7.1 | 187.4018 | 14.32 | ['d6r (t-hpr )', 'lev (t-lev )'] | Si | Al | P | Zn
10.1016/j.micromeso.2013.09.022 | ethyl-trimethylazanium | CC[N+](C)(C)C | C5H14N | 1 | 0 | 1 | SAPO-59 | AVL | 15.8 | 8 | 2 | 7.14 | 190.587 | 14.36 | ['d6r (t-hpr )', 'gme (t-gme )'] | Si | Al | P
10.1016/j.micromeso.2013.09.022 | ethyl-trimethylazanium | CC[N+](C)(C)C | C5H14N | 1 | 0 | 1 | SAPO-67 | LEV | 15.9 | 8 | 2 | 7.1 | 187.4018 | 14.32 | ['d6r (t-hpr )', 'lev (t-lev )'] | Si | Al | P
10.1021/cm070459t | tetramethylazanium | C[N+](C)(C)C | C4H12N | 1 | 0 | 1 | ZK4 | LTA | 14.2 | 8 | 3 | 11.05 | 706.4566 | 21.43 | ['d4r (t-cub )', 'sod (t-toc )', 'lta (t-grc )']
10.1021/cm070459t | tetramethylazanium | C[N+](C)(C)C | C4H12N | 1 | 0 | 1 | Omega | MAZ | 16.7 | 12 | 3 | 8.09 | 277.2325 | 12.72 | ['gme (t-gme )']
10.1021/cm070459t | tetramethylazanium | C[N+](C)(C)C | C4H12N | 1 | 0 | 1 | Sodalite | SOD | 16.7 | 6 | 0 | 6.32 | 132.1752 | 0 | ['sod (t-toc )']
10.1021/cm070459t | tetraethylazanium | CC[N+](CC)(CC)CC | C8H20N | 1 | 0 | 1 | Beta | *BEA | 15.3 | 12 | 3 | 6.68 | 156.0731 | 20.52 | ['mor (t-tes )', 'bea', 'mtw (t-mtw )']
10.1021/cm070459t | tetraethylazanium | CC[N+](CC)(CC)CC | C8H20N | 1 | 0 | 1 | ZSM-12 | MTW | 18.2 | 12 | 1 | 6.08 | 117.6818 | 9.42 | ['jbw (t-hes )', 'cas', 'bik', 'mtw (t-mtw )']
10.1021/cm070459t | tetrapropylazanium | CCC[N+](CCC)(CCC)CCC | C12H28N | 1 | 0 | 1 | ZSM-5 | MFI | 18.4 | 10 | 3 | 6.36 | 134.7007 | 9.81 | ['mor (t-tes )', 'cas', 'mfi (t-pen )', 'mel']
10.1021/cm070459t | trimethyl-(6-trimethylazaniumylhexyl)azanium | C[N+](C)(C)CCCCCC[N+](C)(C)C | C12H30N2 | 2 | 0 | 2 | EU-1 | EUO | 17.1 | 10 | 1 | 7 | 179.5944 | 12.24 | ['cas', 'non (t-non )']
10.1021/cm070459t | trimethyl-(6-trimethylazaniumylhexyl)azanium | C[N+](C)(C)CCCCCC[N+](C)(C)C | C12H30N2 | 2 | 0 | 2 | ITQ-13 | ITH | 17.4 | 10 | 3 | 6.72 | 158.8936 | 11.59 | ['d4r (t-cub )', 'stf (t-nuh )', 'lau (t-lau )', 'mel']
10.1021/cm070459t | trimethyl-(6-trimethylazaniumylhexyl)azanium | C[N+](C)(C)CCCCCC[N+](C)(C)C | C12H30N2 | 2 | 0 | 2 | ITQ-22 | IWW | 16.6 | 12 | 3 | 7.07 | 185.0363 | 15.3 | ['mor (t-tes )', 'd4r (t-cub )', 'bre (t-bru )', 'stf (t-nuh )', 'mel']
10.1021/cm070459t | 1-adamantyl-trimethylazanium | C[N+](C)(C)C12CC3CC(CC(C3)C1)C2 | C13H24N | 1 | 0 | 1 | SSZ-13 | CHA | 15.1 | 8 | 3 | 7.37 | 209.6047 | 17.27 | ['d6r (t-hpr )', 'cha (t-cha )']
10.1021/cm070459t | 1-adamantyl-trimethylazanium | C[N+](C)(C)C12CC3CC(CC(C3)C1)C2 | C13H24N | 1 | 0 | 1 | SSZ-23 | STT | 17 | 9 | 2 | 7.04 | 182.6908 | 13.9 | ['bea', 'cas']
10.1021/cm070459t | 1-adamantyl-trimethylazanium | C[N+](C)(C)C12CC3CC(CC(C3)C1)C2 | C13H24N | 1 | 0 | 1 | SSZ-24 | AFI | 16.9 | 12 | 1 | 8.3 | 299.387 | 14.07 | ['afi (t-afi )', 'bog']
10.1021/cm070459t | 1-adamantyl-trimethylazanium | C[N+](C)(C)C12CC3CC(CC(C3)C1)C2 | C13H24N | 1 | 0 | 1 | SSZ-25 | MWW | 15.9 | 10 | 2 | 9.69 | 476.398 | 17.43 | ['d6r (t-hpr )', 'mel']
10.1021/cm070459t | 1-adamantyl-trimethylazanium | C[N+](C)(C)C12CC3CC(CC(C3)C1)C2 | C13H24N | 1 | 0 | 1 | SSZ-31 | *STO | 18.7 | 12 | 1 | 6.8 | 164.6362 | 9.94 | ['Chains:', 'nsc', '']
10.1021/cm070459t | 1-((1-(4-chlorophenyl)cyclopropyl)methyl)-1-ethylpyrrolidin-1-ium | CC[N+]1(CCCC1)CC2(CC2)c3ccc(Cl)cc3 | C16H23ClN | 1 | 0 | 1 | SSZ-65 | SSF | 16.5 | 12 | 2 | 7.66 | 235.3341 | 15.63 | ['d6r (t-hpr )', 'mtw (t-mtw )', 'mel', 'mso (t-ber )'] | Si | B | Na
10.1021/cm070459t | 1-((1-(4-chlorophenyl)cyclopropyl)methyl)-1-ethylpyrrolidin-1-ium | CC[N+]1(CCCC1)CC2(CC2)c3ccc(Cl)cc3 | C16H23ClN | 1 | 0 | 1 | SSZ-65 | SSF | 16.5 | 12 | 2 | 7.66 | 235.3341 | 15.63 | ['d6r (t-hpr )', 'mtw (t-mtw )', 'mel', 'mso (t-ber )'] | Si | Al | Na | seed
10.1021/ic801405e | 1H-Imidazole | [nH]1ccnc1 | C3H4N2 | 2 | 0 | 0 | LAU | LAU | 18 | 10 | 1 | 6.04 | 115.3744 | 9.57 | ['bog', 'lau (t-lau )'] | Al | P | Mn | triglycol
10.1021/ic801405e | 1H-Imidazole | [nH]1ccnc1 | C3H4N2 | 2 | 0 | 0 | LAU | LAU | 18 | 10 | 1 | 6.04 | 115.3744 | 9.57 | ['bog', 'lau (t-lau )'] | Al | P | Co | triglycol
10.1021/ic801405e | 1H-Imidazole | [nH]1ccnc1 | C3H4N2 | 2 | 0 | 0 | LAU | LAU | 18 | 10 | 1 | 6.04 | 115.3744 | 9.57 | ['bog', 'lau (t-lau )'] | Al | P | Zn | triglycol
10.1021/ja982384n | N-Methylmethanamine | CNC | C2H7N | 1 | 0 | 0 | ASU-7 | ASV | 19.1 | 12 | 1 | 5.43 | 83.82974 | 6.98 | ['d4r (t-cub )', 'lau (t-lau )'] | Ge | pyridine | F
10.1021/ja982384n | 1,4-Diazabicyclo[2.2.2]octane | C1CN2CCN1CC2 | C6H12N2 | 2 | 0 | 0 | ASU-9 | AST | 15.8 | 6 | 0 | 7.94 | 262.0958 | 0 | ['d4r (t-cub )', 'ast (t-trd )'] | Ge | pyridine | F
10.1021/jp054950o | [1-(3-fluorophenyl)cyclopentyl]methyl-trimethylazanium | C[N+](C)(C)CC1(CCCC1)c2cccc(F)c2 | C15H23FN | 1 | 0 | 1 | SSZ-55 | ATS | 16.1 | 12 | 1 | 7.3 | 203.6888 | 15.64 | ['ats (t-oth )'] | Si | F
10.1039/c9dt04089g | 3,3'-(propane-1,3-diyl)bis(1,2-dimethyl-1H-imidazol-3-ium) | Cn1cc[n+](CCC[n+]2ccn(C)c2C)c1C | C13H22N4 | 4 | 0 | 2 | BEC | BEC | 15.1 | 12 | 3 | 6.95 | 175.7734 | 21.18 | ['mor (t-tes )', 'd4r (t-cub )', 'mtw (t-mtw )'] | Si | Ge | F
10.1039/c9dt04089g | 3,3'-(propane-1,3-diyl)bis(1-methyl-1H-imidazol-3-ium) | Cn1cc[n+](CCC[n+]2ccn(C)c2)c1 | C11H18N4 | 4 | 0 | 2 | TON | TON | 18.1 | 10 | 1 | 5.71 | 97.47808 | 8.04 | ['jbw (t-hes )', 'mtt', 'bik', 'ton'] | Si | F
10.1039/c9dt04089g | 3,3'-(butane-1,4-diyl)bis(1-methyl-1H-imidazol-3-ium) | Cn1cc[n+](CCCC[n+]2ccn(C)c2)c1 | C12H20N4 | 4 | 0 | 2 | MFI | MFI | 18.4 | 10 | 3 | 6.36 | 134.7007 | 9.81 | ['mor (t-tes )', 'cas', 'mfi (t-pen )', 'mel'] | Si | F
10.1039/c9dt04089g | 3,3'-(butane-1,4-diyl)bis(1-methyl-1H-imidazol-3-ium) | Cn1cc[n+](CCCC[n+]2ccn(C)c2)c1 | C12H20N4 | 4 | 0 | 2 | TON | TON | 18.1 | 10 | 1 | 5.71 | 97.47808 | 8.04 | ['jbw (t-hes )', 'mtt', 'bik', 'ton'] | Si | F
10.1039/c9dt04089g | 3,3'-(pentane-1,5-diyl)bis(1-methyl-1H-imidazol-3-ium) | Cn1cc[n+](CCCCC[n+]2ccn(C)c2)c1 | C13H22N4 | 4 | 0 | 2 | TON | TON | 18.1 | 10 | 1 | 5.71 | 97.47808 | 8.04 | ['jbw (t-hes )', 'mtt', 'bik', 'ton'] | Si | F
10.1039/c9dt04089g | 3,3'-(hexane-1,6-diyl)bis(1-methyl-1H-imidazol-3-ium) | Cn1cc[n+](CCCCCC[n+]2ccn(C)c2)c1 | C14H24N4 | 4 | 0 | 2 | TON | TON | 18.1 | 10 | 1 | 5.71 | 97.47808 | 8.04 | ['jbw (t-hes )', 'mtt', 'bik', 'ton'] | Si | F
10.1039/c9dt04089g | 3,3'-(octane-1,8-diyl)bis(1-methyl-1H-imidazol-3-ium) | Cn1cc[n+](CCCCCCCC[n+]2ccn(C)c2)c1 | C16H28N4 | 4 | 0 | 2 | MFI | MFI | 18.4 | 10 | 3 | 6.36 | 134.7007 | 9.81 | ['mor (t-tes )', 'cas', 'mfi (t-pen )', 'mel'] | Si | F
10.1039/c9dt04089g | 3,3'-(octane-1,8-diyl)bis(1-methyl-1H-imidazol-3-ium) | Cn1cc[n+](CCCCCCCC[n+]2ccn(C)c2)c1 | C16H28N4 | 4 | 0 | 2 | TON | TON | 18.1 | 10 | 1 | 5.71 | 97.47808 | 8.04 | ['jbw (t-hes )', 'mtt', 'bik', 'ton'] | Si | F
10.1039/c9dt04089g | 3,3'-(decane-1,10-diyl)bis(1-methyl-1H-imidazol-3-ium) | Cn1cc[n+](CCCCCCCCCC[n+]2ccn(C)c2)c1 | C18H32N4 | 4 | 0 | 2 | MFI | MFI | 18.4 | 10 | 3 | 6.36 | 134.7007 | 9.81 | ['mor (t-tes )', 'cas', 'mfi (t-pen )', 'mel'] | Si | F
10.1039/c9dt04089g | 3,3'-(decane-1,10-diyl)bis(1-methyl-1H-imidazol-3-ium) | Cn1cc[n+](CCCCCCCCCC[n+]2ccn(C)c2)c1 | C18H32N4 | 4 | 0 | 2 | TON | TON | 18.1 | 10 | 1 | 5.71 | 97.47808 | 8.04 | ['jbw (t-hes )', 'mtt', 'bik', 'ton'] | Si | F
10.1039/c9dt04089g | 3,3'-(propane-1,3-diyl)bis(1,2-dimethyl-1H-imidazol-3-ium) | Cn1cc[n+](CCC[n+]2ccn(C)c2C)c1C | C13H22N4 | 4 | 0 | 2 | UOE | *UOE | 17.6 | 10 | 3 | 4.96 | 63.89158 | 8.94 | ['d4r (t-cub )', 'mtw (t-mtw )'] | Si | F | Ge
10.1039/c9dt04089g | 3,3'-(butane-1,4-diyl)bis(1,2-dimethyl-1H-imidazol-3-ium) | Cn1cc[n+](CCCC[n+]2ccn(C)c2C)c1C | C14H24N4 | 4 | 0 | 2 | STW | STW | 16.4 | 10 | 3 | 5.43 | 83.82974 | 13.93 | ['d4r (t-cub )'] | Si | F
10.1039/c9dt04089g | 3,3'-(butane-1,4-diyl)bis(1,2-dimethyl-1H-imidazol-3-ium) | Cn1cc[n+](CCCC[n+]2ccn(C)c2C)c1C | C14H24N4 | 4 | 0 | 2 | STW | STW | 16.4 | 10 | 3 | 5.43 | 83.82974 | 13.93 | ['d4r (t-cub )'] | Si | F | Ge
10.1039/c9dt04089g | 3,3'-(pentane-1,5-diyl)bis(1,2-dimethyl-1H-imidazol-3-ium) | Cn1cc[n+](CCCCC[n+]2ccn(C)c2C)c1C | C15H26N4 | 4 | 0 | 2 | STW | STW | 16.4 | 10 | 3 | 5.43 | 83.82974 | 13.93 | ['d4r (t-cub )'] | Si | F
10.1039/c9dt04089g | 3,3'-(pentane-1,5-diyl)bis(1,2-dimethyl-1H-imidazol-3-ium) | Cn1cc[n+](CCCCC[n+]2ccn(C)c2C)c1C | C15H26N4 | 4 | 0 | 2 | MTW | MTW | 18.2 | 12 | 1 | 6.08 | 117.6818 | 9.42 | ['jbw (t-hes )', 'cas', 'bik', 'mtw (t-mtw )'] | Si | F
10.1039/c9dt04089g | 3,3'-(pentane-1,5-diyl)bis(1,2-dimethyl-1H-imidazol-3-ium) | Cn1cc[n+](CCCCC[n+]2ccn(C)c2C)c1C | C15H26N4 | 4 | 0 | 2 | STW | STW | 16.4 | 10 | 3 | 5.43 | 83.82974 | 13.93 | ['d4r (t-cub )'] | Si | F | Ge
10.1039/c9dt04089g | 3,3'-(hexane-1,6-diyl)bis(1,2-dimethyl-1H-imidazol-3-ium) | Cn1cc[n+](CCCCCC[n+]2ccn(C)c2C)c1C | C16H28N4 | 4 | 0 | 2 | MTW | MTW | 18.2 | 12 | 1 | 6.08 | 117.6818 | 9.42 | ['jbw (t-hes )', 'cas', 'bik', 'mtw (t-mtw )'] | Si | F
10.1039/c9dt04089g | 3,3'-(hexane-1,6-diyl)bis(1,2-dimethyl-1H-imidazol-3-ium) | Cn1cc[n+](CCCCCC[n+]2ccn(C)c2C)c1C | C16H28N4 | 4 | 0 | 2 | STW | STW | 16.4 | 10 | 3 | 5.43 | 83.82974 | 13.93 | ['d4r (t-cub )'] | Si | F | Ge
10.1039/c9dt04089g | 3,3'-(octane-1,8-diyl)bis(1,2-dimethyl-1H-imidazol-3-ium) | Cn1cc[n+](CCCCCCCC[n+]2ccn(C)c2C)c1C | C18H32N4 | 4 | 0 | 2 | BEA | *BEA | 15.3 | 12 | 3 | 6.68 | 156.0731 | 20.52 | ['mor (t-tes )', 'bea', 'mtw (t-mtw )'] | Si | F
10.1039/c9dt04089g | 3,3'-(octane-1,8-diyl)bis(1,2-dimethyl-1H-imidazol-3-ium) | Cn1cc[n+](CCCCCCCC[n+]2ccn(C)c2C)c1C | C18H32N4 | 4 | 0 | 2 | MTW | MTW | 18.2 | 12 | 1 | 6.08 | 117.6818 | 9.42 | ['jbw (t-hes )', 'cas', 'bik', 'mtw (t-mtw )'] | Si | F
10.1039/c9dt04089g | 3,3'-(octane-1,8-diyl)bis(1,2-dimethyl-1H-imidazol-3-ium) | Cn1cc[n+](CCCCCCCC[n+]2ccn(C)c2C)c1C | C18H32N4 | 4 | 0 | 2 | POS | POS | 15.5 | 12 | 3 | 7.27 | 201.1879 | 19.86 | [] | Si | F | Ge
10.1039/c9dt04089g | 3,3'-(decane-1,10-diyl)bis(1,2-dimethyl-1H-imidazol-3-ium) | Cn1cc[n+](CCCCCCCCCC[n+]2ccn(C)c2C)c1C | C20H36N4 | 4 | 0 | 2 | MWW | MWW | 15.9 | 10 | 2 | 9.69 | 476.398 | 17.43 | ['d6r (t-hpr )', 'mel'] | Si | F
10.1039/c9dt04089g | 3,3'-(decane-1,10-diyl)bis(1,2-dimethyl-1H-imidazol-3-ium) | Cn1cc[n+](CCCCCCCCCC[n+]2ccn(C)c2C)c1C | C20H36N4 | 4 | 0 | 2 | MTW | MTW | 18.2 | 12 | 1 | 6.08 | 117.6818 | 9.42 | ['jbw (t-hes )', 'cas', 'bik', 'mtw (t-mtw )'] | Si | F
10.1039/c9dt04089g | 3,3'-(decane-1,10-diyl)bis(1,2-dimethyl-1H-imidazol-3-ium) | Cn1cc[n+](CCCCCCCCCC[n+]2ccn(C)c2C)c1C | C20H36N4 | 4 | 0 | 2 | POS | POS | 15.5 | 12 | 3 | 7.27 | 201.1879 | 19.86 | [] | Si | F | Ge
10.1107/s0108768106040109 | N,N-Dimethylpyridin-4-amine | CN(C)c1ccncc1 | C7H10N2 | 2 | 0 | 0 | EMM-8 | SFO | 15.2 | 12 | 2 | 7.92 | 260.1203 | 19.57 | ['sti'] | Al | P
10.1107/s0108768106040109 | N,N-Dimethylpyridin-4-amine | CN(C)c1ccncc1 | C7H10N2 | 2 | 0 | 0 | EMM-8 | SFO | 15.2 | 12 | 2 | 7.92 | 260.1203 | 19.57 | ['sti'] | Al | P | F
10.1002/anie.200460085 | 4-pyridin-4-ylpyridine | c1cc(ccn1)c2ccncc2 | C10H8N2 | 2 | 0 | 0 | NU-6 | NSI | 18.8 | 8 | 1 | 4.16 | 37.69455 | 3.48 | ['cas', 'bik'] | Si | Al | ethanol | Na | H2SO4
10.1007/s10934-016-0223-y | tetrapropylazanium | CCC[N+](CCC)(CCC)CCC | C12H28N | 1 | 0 | 1 | ZSM-5 | MFI | 18.4 | 10 | 3 | 6.36 | 134.7007 | 9.81 | ['mor (t-tes )', 'cas', 'mfi (t-pen )', 'mel'] | Si | Al
10.1016/j.catcom.2019.02.007 | tetraethylammonium+diethylamine | CC[N+](CC)(CC)CC + CCNCC | C8H20N+C4H11N | 1 | 0 | 1 | APSO-34 | CHA | 15.1 | 8 | 3 | 7.37 | 209.6047 | 17.27 | ['d6r (t-hpr )', 'cha (t-cha )'] | Si | Ge | Al | P
10.1016/j.memsci.2012.04.025 | 4-pyridin-4-ylpyridine | c1cc(ccn1)c2ccncc2 | C10H8N2 | 2 | 0 | 0 | Nu-6 | NSI | 18.8 | 8 | 1 | 4.16 | 37.69455 | 3.48 | ['cas', 'bik'] | Si | Al | Na | H2SO4
10.1016/j.micromeso.2004.06.023 | trimethyl-(6-trimethylazaniumylhexyl)azanium | C[N+](C)(C)CCCCCC[N+](C)(C)C | C12H32N2O2 | 2 | 0 | 2 | ITQ-13 | ITH | 17.4 | 10 | 3 | 6.72 | 158.8936 | 11.59 | ['d4r (t-cub )', 'stf (t-nuh )', 'lau (t-lau )', 'mel'] | Si | F
10.1016/j.micromeso.2004.06.023 | trimethyl-(6-trimethylazaniumylhexyl)azanium | C[N+](C)(C)CCCCCC[N+](C)(C)C | C12H32N2O2 | 2 | 0 | 2 | IM-10 | UOZ | 19.5 | 6 | 0 | 5.43 | 83.82974 | 0 | ['d4r (t-cub )', 'lau (t-lau )'] | Ge | F
10.1016/j.micromeso.2004.06.023 | trimethyl-(6-trimethylazaniumylhexyl)azanium | C[N+](C)(C)CCCCCC[N+](C)(C)C | C12H32N2O2 | 2 | 0 | 2 | IM-10 | UOZ | 19.5 | 6 | 0 | 5.43 | 83.82974 | 0 | ['d4r (t-cub )', 'lau (t-lau )'] | Si | Ge | F
10.1016/j.micromeso.2004.06.023 | trimethyl-(6-trimethylazaniumylhexyl)azanium | C[N+](C)(C)CCCCCC[N+](C)(C)C | C12H32N2O2 | 2 | 0 | 2 | ITQ-17 | BEC | 15.1 | 12 | 3 | 6.95 | 175.7734 | 21.18 | ['mor (t-tes )', 'd4r (t-cub )', 'mtw (t-mtw )'] | Si | Ge | F
10.1016/j.micromeso.2005.06.023 | Propane-1,3-diamine | NCCCN | C3H10N2 | 2 | 0 | 0 | MnAPO-14 | AFN | 17.4 | 8 | 3 | 5.25 | 75.76638 | 7.82 | ['mei'] | Al | P | Mn | oxalic acid
10.1016/j.micromeso.2005.06.023 | propane-1,2-diamine | CC(N)CN | C3H10N2 | 2 | 0 | 0 | MnAPO-14 | AFN | 17.4 | 8 | 3 | 5.25 | 75.76638 | 7.82 | ['mei'] | Al | P | Mn | oxalic acid
10.1016/j.micromeso.2005.06.023 | HEXANE-1,6-DIAMINE | NCCCCCCN | C6H16N2 | 2 | 0 | 0 | MnPO-14 | AFN | 17.4 | 8 | 3 | 5.25 | 75.76638 | 7.82 | ['mei'] | P | Mn | oxalic acid
10.1016/j.micromeso.2009.03.039 | tetramethylazanium+tetraethylazanium | C[N+](C)(C)C + CC[N+](CC)(CC)CC | C4H12N+C8H20N | 1 | 0 | 1 | UZM-9 | LTA | 14.2 | 8 | 3 | 11.05 | 706.4566 | 21.43 | ['d4r (t-cub )', 'sod (t-toc )', 'lta (t-grc )'] | Si | Al
10.1016/j.micromeso.2009.03.039 | tetramethylazanium+tetraethylazanium | C[N+](C)(C)C + CC[N+](CC)(CC)CC | C4H12N+C8H20N | 1 | 0 | 1 | UZM-5 | UFI | 15.2 | 8 | 2 | 10.09 | 537.8636 | 19.74 | ['d4r (t-cub )', 'rth (t-cle )', 'lta (t-grc )'] | Si | Al
10.1016/j.micromeso.2009.03.039 | tetramethylazanium+tetraethylazanium | C[N+](C)(C)C + CC[N+](CC)(CC)CC | C4H12N+C8H20N | 1 | 0 | 1 | UZM-9 | LTA | 14.2 | 8 | 3 | 11.05 | 706.4566 | 21.43 | ['d4r (t-cub )', 'sod (t-toc )', 'lta (t-grc )'] | Si | Al | Li
10.1016/j.micromeso.2009.03.039 | tetramethylazanium+tetraethylazanium | C[N+](C)(C)C + CC[N+](CC)(CC)CC | C4H12N+C8H20N | 1 | 0 | 1 | Beta, UZM-5 | *BEA | 15.3 | 12 | 3 | 6.68 | 156.0731 | 20.52 | ['mor (t-tes )', 'bea', 'mtw (t-mtw )'] | Si | Al | Li
10.1016/j.micromeso.2009.03.039 | tetramethylazanium+tetraethylazanium | C[N+](C)(C)C + CC[N+](CC)(CC)CC | C4H12N+C8H20N | 1 | 0 | 1 | Beta, UZM-5 | UFI | 15.2 | 8 | 2 | 10.09 | 537.8636 | 19.74 | ['d4r (t-cub )', 'rth (t-cle )', 'lta (t-grc )'] | Si | Al | Li
10.1016/j.micromeso.2009.03.039 | tetramethylazanium+tetraethylazanium | C[N+](C)(C)C + CC[N+](CC)(CC)CC | C4H12N+C8H20N | 1 | 0 | 1 | UZM-5 | UFI | 15.2 | 8 | 2 | 10.09 | 537.8636 | 19.74 | ['d4r (t-cub )', 'rth (t-cle )', 'lta (t-grc )'] | Si | Al | Li
10.1016/j.micromeso.2009.03.039 | tetramethylazanium+tetraethylazanium | C[N+](C)(C)C + CC[N+](CC)(CC)CC | C4H12N+C8H20N | 1 | 0 | 1 | UZM-9 | LTA | 14.2 | 8 | 3 | 11.05 | 706.4566 | 21.43 | ['d4r (t-cub )', 'sod (t-toc )', 'lta (t-grc )'] | Si | Al | Na
10.1016/j.micromeso.2009.03.039 | tetramethylazanium+tetraethylazanium | C[N+](C)(C)C + CC[N+](CC)(CC)CC | C4H12N+C8H20N | 1 | 0 | 1 | UZM-5 | UFI | 15.2 | 8 | 2 | 10.09 | 537.8636 | 19.74 | ['d4r (t-cub )', 'rth (t-cle )', 'lta (t-grc )'] | Si | Al | Na
10.1016/j.micromeso.2009.03.039 | tetramethylazanium+tetraethylazanium | C[N+](C)(C)C + CC[N+](CC)(CC)CC | C4H12N+C8H20N | 1 | 0 | 1 | Offretite | OFF | 16.1 | 12 | 3 | 7 | 179.5944 | 15.09 | ['d6r (t-hpr )', 'can (t-can )', 'gme (t-gme )'] | Si | Al | K
10.1016/j.micromeso.2009.03.039 | tetramethylazanium+tetraethylazanium | C[N+](C)(C)C + CC[N+](CC)(CC)CC | C4H12N+C8H20N | 1 | 0 | 1 | Offretite | OFF | 16.1 | 12 | 3 | 7 | 179.5944 | 15.09 | ['d6r (t-hpr )', 'can (t-can )', 'gme (t-gme )'] | Si | Al | Cs
10.1016/j.micromeso.2009.03.039 | tetramethylazanium+tetraethylazanium | C[N+](C)(C)C + CC[N+](CC)(CC)CC | C4H12N+C8H20N | 1 | 0 | 1 | UZM-9 | LTA | 14.2 | 8 | 3 | 11.05 | 706.4566 | 21.43 | ['d4r (t-cub )', 'sod (t-toc )', 'lta (t-grc )'] | Si | Al | NH4
10.1016/j.micromeso.2009.03.039 | tetramethylazanium+tetraethylazanium | C[N+](C)(C)C + CC[N+](CC)(CC)CC | C4H12N+C8H20N | 1 | 0 | 1 | UZM-5 | UFI | 15.2 | 8 | 2 | 10.09 | 537.8636 | 19.74 | ['d4r (t-cub )', 'rth (t-cle )', 'lta (t-grc )'] | Si | Al | NH4
10.1016/j.micromeso.2010.11.025 | 4-pyridin-4-ylpyridine | c1cc(ccn1)c2ccncc2 | C10H8N2 | 2 | 0 | 0 | Nu-6 | NSI | 18.8 | 8 | 1 | 4.16 | 37.69455 | 3.48 | ['cas', 'bik'] | Si | Al | Na | ethanol | H2SO4
10.1016/j.micromeso.2011.05.018 | 4-pyridin-4-ylpyridine | c1cc(ccn1)c2ccncc2 | C10H8N2 | 2 | 0 | 0 | Nu-6 | NSI | 18.8 | 8 | 1 | 4.16 | 37.69455 | 3.48 | ['cas', 'bik'] | Si | Al | Na | H2SO4 | ethanol
10.1016/j.micromeso.2015.04.017 | triethyl-(5-triethylazaniumylpentyl)azanium | CC[N+](CC)(CC)CCCCC[N+](CC)(CC)CC | C17H40N2 | 2 | 0 | 2 | COK-5 | MFS | 17.4 | 10 | 2 | 6.81 | 165.3636 | 10.96 | ['mor (t-tes )', 'mtt', 'fer'] | Si | Al | Na
10.1016/j.snb.2017.07.046 | 1-Methylpiperidine | CN1CCCCC1 | C6H13N | 1 | 0 | 0 | APO-44 | CHA | 15.1 | 8 | 3 | 7.37 | 209.6047 | 17.27 | ['d6r (t-hpr )', 'cha (t-cha )'] | Al | P | Mg
10.1021/cm400727r | tetramethylazanium | C[N+](C)(C)C | C4H12N | 1 | 0 | 1 | ABW | ABW | 17.6 | 8 | 1 | 4.24 | 39.91133 | 5.19 | ['abw (t-kdq )'] | Si | Al | Li
10.1021/cm400727r | tetraethylazanium | CC[N+](CC)(CC)CC | C8H20N | 1 | 0 | 1 | ABW | ABW | 17.6 | 8 | 1 | 4.24 | 39.91133 | 5.19 | ['abw (t-kdq )'] | Si | Al | Li
10.1021/cm400727r | tetraethylazanium | CC[N+](CC)(CC)CC | C8H20N | 1 | 0 | 1 | UZM-4 | BPH | 14.6 | 12 | 3 | 9.51 | 450.3396 | 21.65 | ['afs', 'bph (t-afo )'] | Si | Al
10.1021/cm400727r | tetrapropylazanium | CCC[N+](CCC)(CCC)CCC | C12H28N | 1 | 0 | 1 | UZM-4 | BPH | 14.6 | 12 | 3 | 9.51 | 450.3396 | 21.65 | ['afs', 'bph (t-afo )'] | Si | Al
10.1021/cm400727r | tetrabutylazanium | CCCC[N+](CCCC)(CCCC)CCCC | C16H36N | 1 | 0 | 1 | UZM-4 | BPH | 14.6 | 12 | 3 | 9.51 | 450.3396 | 21.65 | ['afs', 'bph (t-afo )'] | Si | Al
10.1021/cm400727r | tetramethylazanium | C[N+](C)(C)C | C4H12N | 1 | 0 | 1 | UZM-4 | BPH | 14.6 | 12 | 3 | 9.51 | 450.3396 | 21.65 | ['afs', 'bph (t-afo )'] | Si | Al | Li | seed
10.1021/cm800762x | tetraethylazanium | CC[N+](CC)(CC)CC | C8H20N | 1 | 0 | 1 | beta | *BEA | 15.3 | 12 | 3 | 6.68 | 156.0731 | 20.52 | ['mor (t-tes )', 'bea', 'mtw (t-mtw )'] | Si | Al | PETMS
10.1021/cm800762x | tetraethylazanium | CC[N+](CC)(CC)CC | C8H20N | 1 | 0 | 1 | beta | *BEA | 15.3 | 12 | 3 | 6.68 | 156.0731 | 20.52 | ['mor (t-tes )', 'bea', 'mtw (t-mtw )'] | Si | F | PETMS
10.1021/cm800762x | tetraethylazanium | CC[N+](CC)(CC)CC | C8H20N | 1 | 0 | 1 | CIT-6 | *BEA | 15.3 | 12 | 3 | 6.68 | 156.0731 | 20.52 | ['mor (t-tes )', 'bea', 'mtw (t-mtw )'] | Si | Zn | Li
10.1021/cm800762x | tetraethylazanium | CC[N+](CC)(CC)CC | C8H20N | 1 | 0 | 1 | CIT-6 | *BEA | 15.3 | 12 | 3 | 6.68 | 156.0731 | 20.52 | ['mor (t-tes )', 'bea', 'mtw (t-mtw )'] | Si | Zn | Li
10.1021/ja309831e | tetramethylazanium+tetraethylazanium | C[N+](C)(C)C + CC[N+](CC)(CC)CC | C4H12N+C8H20N | 1 | 0 | 1 | LTA | LTA | 14.2 | 8 | 3 | 11.05 | 706.4566 | 21.43 | ['d4r (t-cub )', 'sod (t-toc )', 'lta (t-grc )'] | Si | Al | Na | Cl
10.1021/ja309831e | tetramethylazanium | C[N+](C)(C)C | C4H12N | 1 | 0 | 1 | ZK-4 | LTA | 14.2 | 8 | 3 | 11.05 | 706.4566 | 21.43 | ['d4r (t-cub )', 'sod (t-toc )', 'lta (t-grc )'] | Si | Al | Na | Cl
10.1021/ja309831e | tetramethylazanium | C[N+](C)(C)C | C4H12N | 1 | 0 | 1 | SOD | SOD | 16.7 | 6 | 0 | 6.32 | 132.1752 | 0 | ['sod (t-toc )'] | Si | Al | Li | Cl
10.1039/b106671b | 1,4-Diazabicyclo[2.2.2]octane | C1CN2CCN1CC2 | C6H12N2 | 2 | 0 | 0 | ASU-9 | AST | 15.8 | 6 | 0 | 7.94 | 262.0958 | 0 | ['d4r (t-cub )', 'ast (t-trd )'] | Ge | ethylene glycol
10.1039/b106671b | 1,4-Diazabicyclo[2.2.2]octane | C1CN2CCN1CC2 | C6H12N2 | 2 | 0 | 0 | ASU-9, ICMM4 | AST | 15.8 | 6 | 0 | 7.94 | 262.0958 | 0 | ['d4r (t-cub )', 'ast (t-trd )'] | Ge
10.1039/c7dt01087g | diethyl-dimethylazanium | CC[N+](C)(C)CC | C6H16N | 1 | 0 | 1 | AST | AST | 15.8 | 6 | 0 | 7.94 | 262.0958 | 0 | ['d4r (t-cub )', 'ast (t-trd )'] | Si | Ge
10.1039/c7dt01087g | diethyl-dimethylazanium | CC[N+](C)(C)CC | C6H16N | 1 | 0 | 1 | CDO | CDO | 18.1 | 8 | 2 | 5.78 | 101.1072 | 7.82 | ['mor (t-tes )', 'fer'] | Si | Ge
10.1039/c7dt01087g | diethyl-dimethylazanium | CC[N+](C)(C)CC | C6H16N | 1 | 0 | 1 | IWR, AST | IWR | 15.6 | 12 | 3 | 7.48 | 219.1308 | 19.35 | ['d4r (t-cub )', 'bre (t-bru )', 'lau (t-lau )', 'mel'] | Si | Ge
10.1039/c7dt01087g | diethyl-dimethylazanium | CC[N+](C)(C)CC | C6H16N | 1 | 0 | 1 | IWR, AST | AST | 15.8 | 6 | 0 | 7.94 | 262.0958 | 0 | ['d4r (t-cub )', 'ast (t-trd )'] | Si | Ge
10.1039/c7dt01087g | diethyl-dimethylazanium | CC[N+](C)(C)CC | C6H16N | 1 | 0 | 1 | IWR, CDO | IWR | 15.6 | 12 | 3 | 7.48 | 219.1308 | 19.35 | ['d4r (t-cub )', 'bre (t-bru )', 'lau (t-lau )', 'mel'] | Si | Ge | Al
10.1039/c7dt01087g | diethyl-dimethylazanium | CC[N+](C)(C)CC | C6H16N | 1 | 0 | 1 | IWR, CDO | CDO | 18.1 | 8 | 2 | 5.78 | 101.1072 | 7.82 | ['mor (t-tes )', 'fer'] | Si | Ge | Al
10.1039/c7dt01087g | diethyl-dimethylazanium | CC[N+](C)(C)CC | C6H16N | 1 | 0 | 1 | IWR | IWR | 15.6 | 12 | 3 | 7.48 | 219.1308 | 19.35 | ['d4r (t-cub )', 'bre (t-bru )', 'lau (t-lau )', 'mel'] | Si | Ge | Al
10.1039/c7dt01087g | diethyl-dimethylazanium | CC[N+](C)(C)CC | C6H16N | 1 | 0 | 1 | LEV | LEV | 15.9 | 8 | 2 | 7.1 | 187.4018 | 14.32 | ['d6r (t-hpr )', 'lev (t-lev )'] | Si | Ge | Al
10.1039/c7dt01087g | diethyl-dimethylazanium | CC[N+](C)(C)CC | C6H16N | 1 | 0 | 1 | MFI | MFI | 18.4 | 10 | 3 | 6.36 | 134.7007 | 9.81 | ['mor (t-tes )', 'cas', 'mfi (t-pen )', 'mel'] | Si | Ge | Al
10.1039/c8qi01250d | tetramethylazanium | C[N+](C)(C)C | C4H12N | 1 | 0 | 1 | Nu-1 | RUT | 18.1 | 6 | 0 | 5.96 | 110.8504 | 0 | ['rte (t-tte )', 'rut (t-rob )'] | Si | seed
10.1039/c8qi01250d | tetramethylazanium | C[N+](C)(C)C | C4H12N | 1 | 0 | 1 | Nu-1 | TON | 18.1 | 10 | 1 | 5.71 | 97.47808 | 8.04 | ['jbw (t-hes )', 'mtt', 'bik', 'ton'] | Si | seed
10.1073/pnas.1003009107 | diethyl-di(phenyl)phosphanium | CC[P+](CC)(c1ccccc1)c2ccccc2 | C16H20P | 0 | 1 | 1 | ITQ-40 | -IRY | 11.1 | 16 | 3 | 11.33 | 761.5323 | 40.9 | ['d4r (t-cub )', 'd3r (t-irr-1 )'] | Si | Ge | F
10.1073/pnas.1003009107 | diethyl-di(phenyl)phosphanium | CC[P+](CC)(c1ccccc1)c2ccccc2 | C16H20P | 0 | 1 | 1 | ITQ-40 | -IRY | 11.1 | 16 | 3 | 11.33 | 761.5323 | 40.9 | ['d4r (t-cub )', 'd3r (t-irr-1 )'] | Si | Ge | Al | F
10.1021/ja0603599 | trimethyl-(6-trimethylazaniumylhexyl)azanium | C[N+](C)(C)CCCCCC[N+](C)(C)C | C12H32N2O2 | 2 | 0 | 2 | ITQ-17 | BEC | 15.1 | 12 | 3 | 6.95 | 175.7734 | 21.18 | ['mor (t-tes )', 'd4r (t-cub )', 'mtw (t-mtw )'] | Si | Ge | F
10.1021/ja0603599 | trimethyl-(6-trimethylazaniumylhexyl)azanium | C[N+](C)(C)CCCCCC[N+](C)(C)C | C12H32N2O2 | 2 | 0 | 2 | ITQ-13 | ITH | 17.4 | 10 | 3 | 6.72 | 158.8936 | 11.59 | ['d4r (t-cub )', 'stf (t-nuh )', 'lau (t-lau )', 'mel'] | Si | Ge | F
10.1021/ja0603599 | trimethyl-(6-trimethylazaniumylhexyl)azanium | C[N+](C)(C)CCCCCC[N+](C)(C)C | C12H32N2O2 | 2 | 0 | 2 | ITQ-13 | ITH | 17.4 | 10 | 3 | 6.72 | 158.8936 | 11.59 | ['d4r (t-cub )', 'stf (t-nuh )', 'lau (t-lau )', 'mel'] | Si | F
10.1021/ja0603599 | trimethyl-(6-trimethylazaniumylhexyl)azanium | C[N+](C)(C)CCCCCC[N+](C)(C)C | C12H32N2O2 | 2 | 0 | 2 | ITQ-13 | ITH | 17.4 | 10 | 3 | 6.72 | 158.8936 | 11.59 | ['d4r (t-cub )', 'stf (t-nuh )', 'lau (t-lau )', 'mel'] | Si | F | seed
10.1021/ja0603599 | trimethyl-(6-trimethylazaniumylhexyl)azanium | C[N+](C)(C)CCCCCC[N+](C)(C)C | C12H32N2O2 | 2 | 0 | 2 | ITQ-17, ITQ-24 | BEC | 15.1 | 12 | 3 | 6.95 | 175.7734 | 21.18 | ['mor (t-tes )', 'd4r (t-cub )', 'mtw (t-mtw )'] | Si | Ge | B | F
10.1021/ja0603599 | trimethyl-(6-trimethylazaniumylhexyl)azanium | C[N+](C)(C)CCCCCC[N+](C)(C)C | C12H32N2O2 | 2 | 0 | 2 | ITQ-17, ITQ-24 | IWR | 15.6 | 12 | 3 | 7.48 | 219.1308 | 19.35 | ['d4r (t-cub )', 'bre (t-bru )', 'lau (t-lau )', 'mel'] | Si | Ge | B | F
10.1021/ja0603599 | trimethyl-(6-trimethylazaniumylhexyl)azanium | C[N+](C)(C)CCCCCC[N+](C)(C)C | C12H32N2O2 | 2 | 0 | 2 | ITQ-24 | IWR | 15.6 | 12 | 3 | 7.48 | 219.1308 | 19.35 | ['d4r (t-cub )', 'bre (t-bru )', 'lau (t-lau )', 'mel'] | Si | Ge | B | F
10.1021/ja0603599 | trimethyl-(6-trimethylazaniumylhexyl)azanium | C[N+](C)(C)CCCCCC[N+](C)(C)C | C12H32N2O2 | 2 | 0 | 2 | EU-1 | EUO | 17.1 | 10 | 1 | 7 | 179.5944 | 12.24 | ['cas', 'non (t-non )'] | Si | B | F
10.1021/ja0603599 | trimethyl-(6-trimethylazaniumylhexyl)azanium | C[N+](C)(C)CCCCCC[N+](C)(C)C | C12H32N2O2 | 2 | 0 | 2 | ITQ-24 | IWR | 15.6 | 12 | 3 | 7.48 | 219.1308 | 19.35 | ['d4r (t-cub )', 'bre (t-bru )', 'lau (t-lau )', 'mel'] | Si | B | F | seed
10.1021/ja0603599 | trimethyl-(6-trimethylazaniumylhexyl)azanium | C[N+](C)(C)CCCCCC[N+](C)(C)C | C12H32N2O2 | 2 | 0 | 2 | EU-1 | EUO | 17.1 | 10 | 1 | 7 | 179.5944 | 12.24 | ['cas', 'non (t-non )'] | Si | Ge | B | F
10.1021/ja0603599 | trimethyl-(6-trimethylazaniumylhexyl)azanium | C[N+](C)(C)CCCCCC[N+](C)(C)C | C12H32N2O2 | 2 | 0 | 2 | EU-1 | EUO | 17.1 | 10 | 1 | 7 | 179.5944 | 12.24 | ['cas', 'non (t-non )'] | Si | Ge | F | seed
10.1021/ja0603599 | 2,2,6,6-tetraethyl-4,9-dimethyl-1,2,3,3a,4,4a,5,6,7,7a,8,8a-dodecahydro-4,8-ethenopyrrolo[3,4-f]isoindole-2,6-diium | CC[N+]1(CC)CC2C3C(C)=CC(C)(C2C1)C1C[N+](CC)(CC)CC31 |  | 2 | 0 | 2 | ITQ-24 | IWR | 15.6 | 12 | 3 | 7.48 | 219.1308 | 19.35 | ['d4r (t-cub )', 'bre (t-bru )', 'lau (t-lau )', 'mel'] | Si | Ge | F
10.1021/ja0603599 | 2,2,6,6-tetraethyl-4,9-dimethyl-1,2,3,3a,4,4a,5,6,7,7a,8,8a-dodecahydro-4,8-ethenopyrrolo[3,4-f]isoindole-2,6-diium | CC[N+]1(CC)CC2C3C(C)=CC(C)(C2C1)C1C[N+](CC)(CC)CC31 |  | 2 | 0 | 2 | ITQ-24 | IWR | 15.6 | 12 | 3 | 7.48 | 219.1308 | 19.35 | ['d4r (t-cub )', 'bre (t-bru )', 'lau (t-lau )', 'mel'] | Si | F | seed
10.1021/ja0603599 | 2,2,6,6-tetraethyl-4,9-dimethyl-1,2,3,3a,4,4a,5,6,7,7a,8,8a-dodecahydro-4,8-ethenopyrrolo[3,4-f]isoindole-2,6-diium | CC[N+]1(CC)CC2C3C(C)=CC(C)(C2C1)C1C[N+](CC)(CC)CC31 |  | 2 | 0 | 2 | ITQ-24 | IWR | 15.6 | 12 | 3 | 7.48 | 219.1308 | 19.35 | ['d4r (t-cub )', 'bre (t-bru )', 'lau (t-lau )', 'mel'] | Si | Ge | Al | F
10.1021/ja0603599 | 2,2,6,6-tetraethyl-4,9-dimethyl-1,2,3,3a,4,4a,5,6,7,7a,8,8a-dodecahydro-4,8-ethenopyrrolo[3,4-f]isoindole-2,6-diium | CC[N+]1(CC)CC2C3C(C)=CC(C)(C2C1)C1C[N+](CC)(CC)CC31 |  | 2 | 0 | 2 | ITQ-24 | IWR | 15.6 | 12 | 3 | 7.48 | 219.1308 | 19.35 | ['d4r (t-cub )', 'bre (t-bru )', 'lau (t-lau )', 'mel'] | Si | Ge | B | F
10.1021/ja0603599 | 2,2,6,6-tetraethyl-4,9-dimethyl-1,2,3,3a,4,4a,5,6,7,7a,8,8a-dodecahydro-4,8-ethenopyrrolo[3,4-f]isoindole-2,6-diium | CC[N+]1(CC)CC2C3C(C)=CC(C)(C2C1)C1C[N+](CC)(CC)CC31 |  | 2 | 0 | 2 | ITQ-24 | IWR | 15.6 | 12 | 3 | 7.48 | 219.1308 | 19.35 | ['d4r (t-cub )', 'bre (t-bru )', 'lau (t-lau )', 'mel'] | Si | Ge
10.1021/ja0603599 | 2,2,6,6-tetraethyl-4,9-dimethyl-1,2,3,3a,4,4a,5,6,7,7a,8,8a-dodecahydro-4,8-ethenopyrrolo[3,4-f]isoindole-2,6-diium | CC[N+]1(CC)CC2C3C(C)=CC(C)(C2C1)C1C[N+](CC)(CC)CC31 |  | 2 | 0 | 2 | ITQ-24 | IWR | 15.6 | 12 | 3 | 7.48 | 219.1308 | 19.35 | ['d4r (t-cub )', 'bre (t-bru )', 'lau (t-lau )', 'mel'] | Si | Ge | Al
10.1002/(sici)1521-3773(19980817)37:15<2122::aid-anie2122>3.0.co;2-6 | 1-adamantyl-trimethylazanium | C[N+](C)(C)C12CC3CC(CC(C3)C1)C2 | C13H24N | 1 | 0 | 1 | SSZ-23 | STT | 17 | 9 | 2 | 7.04 | 182.6908 | 13.9 | ['bea', 'cas'] | Si | F
10.1016/j.memsci.2019.03.073 | tetraethylazanium | CC[N+](CC)(CC)CC | C8H20N | 1 | 0 | 1 | ZSM-25 | MWF | 16.1 | 8 | 3 | 10.46 | 599.2302 | 11.44 | ['d8r (t-opr )', 'gis (t-gsm )', 'mwf (t-plg )', 'pau (t-pau )', 'lta (t-grc )', 'phi (t-phi)'] | Si | Al | Na
10.1016/j.micromeso.2006.04.008 | N,N-dimethylmethanamine | CN(C)C | C3H9N | 1 | 0 | 0 | VAPO-5 | AFI | 16.9 | 12 | 1 | 8.3 | 299.387 | 14.07 | ['afi (t-afi )', 'bog'] | Al | P | V
10.1016/j.micromeso.2006.04.008 | N,N-dimethylmethanamine | CN(C)C | C3H9N | 1 | 0 | 0 | CrAPO-5 | AFI | 16.9 | 12 | 1 | 8.3 | 299.387 | 14.07 | ['afi (t-afi )', 'bog'] | Al | P | Cr
10.1016/j.micromeso.2006.04.008 | N,N-dimethylmethanamine | CN(C)C | C3H9N | 1 | 0 | 0 | APO-5 | AFI | 16.9 | 12 | 1 | 8.3 | 299.387 | 14.07 | ['afi (t-afi )', 'bog'] | Al | P | Co | V
10.1016/j.micromeso.2006.04.008 | N,N-dimethylmethanamine | CN(C)C | C3H9N | 1 | 0 | 0 | APO-5 | AFI | 16.9 | 12 | 1 | 8.3 | 299.387 | 14.07 | ['afi (t-afi )', 'bog'] | Al | P | Co | Cr
10.1016/j.micromeso.2006.04.008 | N,N-dimethylmethanamine | CN(C)C | C3H9N | 1 | 0 | 0 | APO-5 | AFI | 16.9 | 12 | 1 | 8.3 | 299.387 | 14.07 | ['afi (t-afi )', 'bog'] | Al | P | Cr | V
10.1021/acs.jpcc.6b11582 | tetramethylazanium | C[N+](C)(C)C | C4H12N | 1 | 0 | 1 | Chabazite | CHA | 15.1 | 8 | 3 | 7.37 | 209.6047 | 17.27 | ['d6r (t-hpr )', 'cha (t-cha )'] | Si | Al | K
10.1021/acs.jpcc.6b11582 | 1,4,7,10,13,16-HEXAOXACYCLOOCTADECANE | C1COCCOCCOCCOCCOCCO1 | C12H24O6 | 0 | 0 | 0 | Rho | RHO | 14.5 | 8 | 3 | 10.43 | 594.089 | 20.63 | ['d8r (t-opr )', 'lta (t-grc )'] | Si | Al | Na | Cs
10.1021/acs.jpcc.6b11582 | tetraethylazanium | CC[N+](CC)(CC)CC | C8H20N | 1 | 0 | 1 | ECR-18 | PAU | 15.9 | 8 | 3 | 10.48 | 602.674 | 12.39 | ['d8r (t-opr )', 'gis (t-gsm )', 'pau (t-pau )', 'lta (t-grc )'] | Si | Al | Na | K
10.1021/acs.jpcc.6b11582 | tetraethylazanium | CC[N+](CC)(CC)CC | C8H20N | 1 | 0 | 1 | ZSM-25 | MWF | 16.1 | 8 | 3 | 10.46 | 599.2302 | 11.44 | ['d8r (t-opr )', 'gis (t-gsm )', 'mwf (t-plg )', 'pau (t-pau )', 'lta (t-grc )', 'phi (t-phi)'] | Si | Al | Na
10.1002/hlca.19740570608 | 1-azoniaspiro[4.4]nonane | C1CCC2(C1)CCC[NH2+]2 | C8H16N | 1 | 0 | 1 | LOS | LOS | 16.9 | 6 | 0 | 6.36 | 134.7007 | 0 | ['can (t-can )', 'los (t-los )'] | Na | Al | Si
10.1007/s10853-015-9719-0 | tetrapropylazanium+hexadecyl-trimethylazanium | CCC[N+](CCC)(CCC)CCC + CCCCCCCCCCCCCCCC[N+](C)(C)C | C12H28N+C19H42N | 1 | 0 | 1 | ZSM-5 | MFI | 18.4 | 10 | 3 | 6.36 | 134.7007 | 9.81 | ['mor (t-tes )', 'cas', 'mfi (t-pen )', 'mel'] | Na | Al | Si
10.1016/0144-2449(93)90073-c | adamantan-1-amine | NC12CC3CC(CC(C3)C1)C2 | C10H17N | 1 | 0 | 0 | Dodecasil 1H | DOH | 17 | 6 | 0 | 7.85 | 253.2839 | 0 | ['mtn (t-red )', 'doh (t-doh )'] | Si | NH3
10.1016/0144-2449(93)90073-c | ethyl-trimethylazanium | CC[N+](C)(C)C | C5H14N | 1 | 0 | 1 | Dodecasil 1H | DOH | 17 | 6 | 0 | 7.85 | 253.2839 | 0 | ['mtn (t-red )', 'doh (t-doh )'] | Si | NH3 | seed
10.1016/0144-2449(93)90073-c | Sodium dodecyl sulfate | [Na+].CCCCCCCCCCCCO[S]([O-])(=O)=O | C12H25NaO4S | 1 | 0 | 1 | Dodecasil 1H | DOH | 17 | 6 | 0 | 7.85 | 253.2839 | 0 | ['mtn (t-red )', 'doh (t-doh )'] | Si | NH3 | seed
10.1016/j.fuel.2013.03.027 | N-propylpropan-1-amine | CCCNCCC | C6H15N | 1 | 0 | 0 | SAPO-46 | AFS | 14.6 | 12 | 3 | 9.51 | 450.3396 | 21.6 | ['afs', 'bph (t-afo )', 'afy (t-afe )'] | Si | Al | P
10.1016/j.micromeso.2007.03.046 | (6R,10S)-6,10-dimethyl-5-azaspiro[4.5]decan-5-ium | C[C@@H]1CCC[C@H](C)[N+]12CCCC2 | C11H22N | 1 | 0 | 1 | Mu-26 | STF | 16.9 | 10 | 1 | 7.63 | 232.5799 | 15.39 | ['stf (t-nuh )', 'cas'] | F | Si | Br
10.1016/j.micromeso.2007.11.052 | adamantan-1-amine+ethane-1,2-diamine | NC12CC3CC(CC(C3)C1)C2 + NCCN | C10H17N+C2H8N2 | 1 | 0 | 0 | Dodecasil 1H | DOH | 17 | 6 | 0 | 7.85 | 253.2839 | 0 | ['mtn (t-red )', 'doh (t-doh )'] | Si
10.1016/j.micromeso.2007.11.052 | adamantan-1-amine+ethane-1,2-diamine | NC12CC3CC(CC(C3)C1)C2 + NCCN | C10H17N+C2H8N2 | 1 | 0 | 0 | Sigma-2 | SGT | 17.5 | 6 | 0 | 7.74 | 242.7848 | 0 | [] | Si
10.1016/j.micromeso.2020.110047 | 6,10-dimethyl-5-azoniaspiro[4.5]decane | CC1CCCC(C)[N+]12CCCC2 | C11H22N | 1 | 0 | 1 | Mu-26 | STF | 16.9 | 10 | 1 | 7.63 | 232.5799 | 15.39 | ['stf (t-nuh )', 'cas'] | Si | F
10.1016/s0166-9834(00)84425-5 | N-propylpropan-1-amine | CCCNCCC | C6H15N | 1 | 0 | 0 | MCM-9 | VFI | 14.5 | 18 | 1 | 12.03 | 911.5815 | 25.4 | ['afi (t-afi )', 'bog'] | Al | P | Si | hexanol
10.1016/s1293-2558(01)01175-x | tetramethylazanium | C[N+](C)(C)C | C4H12N | 1 | 0 | 1 | UiO-7 | ZON | 18 | 8 | 2 | 5.83 | 103.7539 | 8.07 | ['sti'] | P | Al | F
10.1021/acs.chemmater.5b04578 | 1-ethyl-1-(3,3,5-trimethylcyclohexyl)pyrrolidin-1-ium | CC[N+]1(CCCC1)C2CC(C)CC(C)(C)C2 | C15H30N | 1 | 0 | 1 | SSZ-52 | SFW | 15.1 | 8 | 3 | 7.78 | 246.5684 | 17.2 | ['d6r (t-hpr )', 'gme (t-gme )'] | Si | Al | Na
10.1021/acs.chemmater.5b04578 | 1-ethyl-1-(2,4,4-trimethylcyclopentyl)pyrrolidin-1-ium | CC[N+]1(CCCC1)C2CC(C)(C)CC2C | C14H28N | 1 | 0 | 1 | SSZ-52 | SFW | 15.1 | 8 | 3 | 7.78 | 246.5684 | 17.2 | ['d6r (t-hpr )', 'gme (t-gme )'] | Si | Al | Na
10.1021/acs.chemmater.6b04892 | 1,1'-(hexane-1,6-diyl)bis(1,4-diazabicyclo[2.2.2]octan-1-ium)+N,N-dimethylmethanamine+tetrabutylazanium | C1C[N+]2(CCN1CC2)CCCCCC[N+]34CCN(CC3)CC4 + CN(C)C + CCCC[N+](CCCC)(CCCC)CCCC | C18H36N4+C3H9N+C16H36N | 4 | 0 | 2 | STA-20 | SWY | 15.7 | 8 | 3 | 7.06 | 184.2522 | 15.07 | ['gme (t-gme )', 'd6r (t-hpr )', 'can (t-can )'] | Si | Al | P | seed
10.1021/acs.jpcc.7b02968 | trimethyl-(6-trimethylazaniumylhexyl)azanium | C[N+](C)(C)CCCCCC[N+](C)(C)C | C12H32N2O2 | 2 | 0 | 2 | ITQ-33 | ITT | 12.8 | 18 | 3 | 11.74 | 847.2331 | 25.1 | ['d4r (t-cub )', 'mel'] | Si | Ge | Al | F
10.1021/cg400880a | 1-butyl-3-methylimidazol-3-ium | CCCC[n+]1ccn(C)c1 | C8H15N2 | 2 | 0 | 1 | UTL | UTL | 15.6 | 14 | 2 | 9.3 | 421.1603 | 21.88 | ['mor (t-tes )', 'd4r (t-cub )', 'cas', 'fer', 'non (t-non )'] | Si | Ge
10.1021/cg400880a | 1-butyl-3-methylimidazol-3-ium | CCCC[n+]1ccn(C)c1 | C8H15N2 | 2 | 0 | 1 | UTL, MFI | UTL | 15.6 | 14 | 2 | 9.3 | 421.1603 | 21.88 | ['mor (t-tes )', 'd4r (t-cub )', 'cas', 'fer', 'non (t-non )'] | Si | Ge
10.1021/cg400880a | 1-butyl-3-methylimidazol-3-ium | CCCC[n+]1ccn(C)c1 | C8H15N2 | 2 | 0 | 1 | UTL, MFI | MFI | 18.4 | 10 | 3 | 6.36 | 134.7007 | 9.81 | ['mor (t-tes )', 'cas', 'mfi (t-pen )', 'mel'] | Si | Ge
10.1021/cg400880a | 1-butyl-3-methylimidazol-3-ium | CCCC[n+]1ccn(C)c1 | C8H15N2 | 2 | 0 | 1 | ITQ-33, UTL | ITT | 12.8 | 18 | 3 | 11.74 | 847.2331 | 25.1 | ['d4r (t-cub )', 'mel'] | Si | Ge
10.1021/cg400880a | 1-butyl-3-methylimidazol-3-ium | CCCC[n+]1ccn(C)c1 | C8H15N2 | 2 | 0 | 1 | ITQ-33, UTL | UTL | 15.6 | 14 | 2 | 9.3 | 421.1603 | 21.88 | ['mor (t-tes )', 'd4r (t-cub )', 'cas', 'fer', 'non (t-non )'] | Si | Ge
10.1021/cg400880a | 1-butyl-3-methylimidazol-3-ium | CCCC[n+]1ccn(C)c1 | C8H15N2 | 2 | 0 | 1 | MFI | MFI | 18.4 | 10 | 3 | 6.36 | 134.7007 | 9.81 | ['mor (t-tes )', 'cas', 'mfi (t-pen )', 'mel'] | Si | Ge
10.1021/cg400880a | 1-butyl-3-methylimidazol-3-ium | CCCC[n+]1ccn(C)c1 | C8H15N2 | 2 | 0 | 1 | ITQ-33, UTL | ITT | 12.8 | 18 | 3 | 11.74 | 847.2331 | 25.1 | ['d4r (t-cub )', 'mel'] | Si | Ge | B
10.1021/cg400880a | 1-butyl-3-methylimidazol-3-ium | CCCC[n+]1ccn(C)c1 | C8H15N2 | 2 | 0 | 1 | ITQ-33, UTL | UTL | 15.6 | 14 | 2 | 9.3 | 421.1603 | 21.88 | ['mor (t-tes )', 'd4r (t-cub )', 'cas', 'fer', 'non (t-non )'] | Si | Ge | B
10.1021/cg400880a | 1-butyl-3-methylimidazol-3-ium | CCCC[n+]1ccn(C)c1 | C8H15N2 | 2 | 0 | 1 | ITQ-33, UTL | ITT | 12.8 | 18 | 3 | 11.74 | 847.2331 | 25.1 | ['d4r (t-cub )', 'mel'] | Si | Ge | B
10.1021/cg400880a | 1-butyl-3-methylimidazol-3-ium | CCCC[n+]1ccn(C)c1 | C8H15N2 | 2 | 0 | 1 | ITQ-33, UTL | UTL | 15.6 | 14 | 2 | 9.3 | 421.1603 | 21.88 | ['mor (t-tes )', 'd4r (t-cub )', 'cas', 'fer', 'non (t-non )'] | Si | Ge | B
10.1021/cg400880a | 1-butyl-3-methylimidazol-3-ium | CCCC[n+]1ccn(C)c1 | C8H15N2 | 2 | 0 | 1 | UTL | UTL | 15.6 | 14 | 2 | 9.3 | 421.1603 | 21.88 | ['mor (t-tes )', 'd4r (t-cub )', 'cas', 'fer', 'non (t-non )'] | Si | Ge | B
10.1021/cg400880a | 1-butyl-3-methylimidazol-3-ium | CCCC[n+]1ccn(C)c1 | C8H15N2 | 2 | 0 | 1 | MFI | MFI | 18.4 | 10 | 3 | 6.36 | 134.7007 | 9.81 | ['mor (t-tes )', 'cas', 'mfi (t-pen )', 'mel'] | Si | Ge | B
10.1021/cg400880a | 1-butyl-3-methylimidazol-3-ium | CCCC[n+]1ccn(C)c1 | C8H15N2 | 2 | 0 | 1 | UTL, MFI | UTL | 15.6 | 14 | 2 | 9.3 | 421.1603 | 21.88 | ['mor (t-tes )', 'd4r (t-cub )', 'cas', 'fer', 'non (t-non )'] | Si | Ge | B
10.1021/cg400880a | 1-butyl-3-methylimidazol-3-ium | CCCC[n+]1ccn(C)c1 | C8H15N2 | 2 | 0 | 1 | UTL, MFI | MFI | 18.4 | 10 | 3 | 6.36 | 134.7007 | 9.81 | ['mor (t-tes )', 'cas', 'mfi (t-pen )', 'mel'] | Si | Ge | B
10.1021/cg400880a | 1-butyl-3-methylimidazol-3-ium | CCCC[n+]1ccn(C)c1 | C8H15N2 | 2 | 0 | 1 | ITQ-33 | ITT | 12.8 | 18 | 3 | 11.74 | 847.2331 | 25.1 | ['d4r (t-cub )', 'mel'] | Si | Ge | F
10.1021/cg400880a | 1-butyl-3-methylimidazol-3-ium | CCCC[n+]1ccn(C)c1 | C8H15N2 | 2 | 0 | 1 | UTL, MFI | UTL | 15.6 | 14 | 2 | 9.3 | 421.1603 | 21.88 | ['mor (t-tes )', 'd4r (t-cub )', 'cas', 'fer', 'non (t-non )'] | Si | Ge | F
10.1021/cg400880a | 1-butyl-3-methylimidazol-3-ium | CCCC[n+]1ccn(C)c1 | C8H15N2 | 2 | 0 | 1 | UTL, MFI | MFI | 18.4 | 10 | 3 | 6.36 | 134.7007 | 9.81 | ['mor (t-tes )', 'cas', 'mfi (t-pen )', 'mel'] | Si | Ge | F
10.1021/cg400880a | 1-butyl-3-methylimidazol-3-ium | CCCC[n+]1ccn(C)c1 | C8H15N2 | 2 | 0 | 1 | MFI | MFI | 18.4 | 10 | 3 | 6.36 | 134.7007 | 9.81 | ['mor (t-tes )', 'cas', 'mfi (t-pen )', 'mel'] | Si | Ge | F
10.1021/cg400880a | 1-butyl-3-methylimidazol-3-ium | CCCC[n+]1ccn(C)c1 | C8H15N2 | 2 | 0 | 1 | ITQ-33, germanium pharacosiderite | ITT | 12.8 | 18 | 3 | 11.74 | 847.2331 | 25.1 | ['d4r (t-cub )', 'mel'] | Si | Ge | B | F
10.1021/cg400880a | 1-butyl-3-methylimidazol-3-ium | CCCC[n+]1ccn(C)c1 | C8H15N2 | 2 | 0 | 1 | ITQ-33 | ITT | 12.8 | 18 | 3 | 11.74 | 847.2331 | 25.1 | ['d4r (t-cub )', 'mel'] | Si | Ge | B | F
10.1021/cg400880a | 1-butyl-3-methylimidazol-3-ium | CCCC[n+]1ccn(C)c1 | C8H15N2 | 2 | 0 | 1 | ITQ-33, UTL | ITT | 12.8 | 18 | 3 | 11.74 | 847.2331 | 25.1 | ['d4r (t-cub )', 'mel'] | Si | Ge | B | F
10.1021/cg400880a | 1-butyl-3-methylimidazol-3-ium | CCCC[n+]1ccn(C)c1 | C8H15N2 | 2 | 0 | 1 | ITQ-33, UTL | UTL | 15.6 | 14 | 2 | 9.3 | 421.1603 | 21.88 | ['mor (t-tes )', 'd4r (t-cub )', 'cas', 'fer', 'non (t-non )'] | Si | Ge | B | F
10.1021/cg400880a | 1-butyl-3-methylimidazol-3-ium | CCCC[n+]1ccn(C)c1 | C8H15N2 | 2 | 0 | 1 | MFI | MFI | 18.4 | 10 | 3 | 6.36 | 134.7007 | 9.81 | ['mor (t-tes )', 'cas', 'mfi (t-pen )', 'mel'] | Si | Ge | B | F
10.1021/cg400880a | 1-butyl-3-methylimidazol-3-ium | CCCC[n+]1ccn(C)c1 | C8H15N2 | 2 | 0 | 1 | UTL, MFI | UTL | 15.6 | 14 | 2 | 9.3 | 421.1603 | 21.88 | ['mor (t-tes )', 'd4r (t-cub )', 'cas', 'fer', 'non (t-non )'] | Si | Ge | B | F
10.1021/cg400880a | 1-butyl-3-methylimidazol-3-ium | CCCC[n+]1ccn(C)c1 | C8H15N2 | 2 | 0 | 1 | UTL, MFI | MFI | 18.4 | 10 | 3 | 6.36 | 134.7007 | 9.81 | ['mor (t-tes )', 'cas', 'mfi (t-pen )', 'mel'] | Si | Ge | B | F
10.1021/cg400880a | 1,2-dibutyl-3-methyl-1H-imidazol-3-ium | CCCCc1n(CCCC)cc[n+]1C | C12H23N2 | 2 | 0 | 1 | ITQ-33, UTL | ITT | 12.8 | 18 | 3 | 11.74 | 847.2331 | 25.1 | ['d4r (t-cub )', 'mel'] | Si | Ge | F
10.1021/cg400880a | 1,2-dibutyl-3-methyl-1H-imidazol-3-ium | CCCCc1n(CCCC)cc[n+]1C | C12H23N2 | 2 | 0 | 1 | ITQ-33, UTL | UTL | 15.6 | 14 | 2 | 9.3 | 421.1603 | 21.88 | ['mor (t-tes )', 'd4r (t-cub )', 'cas', 'fer', 'non (t-non )'] | Si | Ge | F
10.1021/cm991057r | 1-adamantyl-trimethylazanium | C[N+](C)(C)C12CC3CC(CC(C3)C1)C2 | C13H24N | 1 | 0 | 1 | SSZ-23 | STT | 17 | 9 | 2 | 7.04 | 182.6908 | 13.9 | ['bea', 'cas'] | Si
10.1021/cm991057r | 1-adamantyl-trimethylazanium | C[N+](C)(C)C12CC3CC(CC(C3)C1)C2 | C13H24N | 1 | 0 | 1 | SSZ-31 | *STO | 18.7 | 12 | 1 | 6.8 | 164.6362 | 9.94 | ['Chains:', 'nsc', ''] | Si | F
10.1021/cm991057r | 1-adamantyl-trimethylazanium | C[N+](C)(C)C12CC3CC(CC(C3)C1)C2 | C13H24N | 1 | 0 | 1 | SSZ-31, SSZ-23 | *STO | 18.7 | 12 | 1 | 6.8 | 164.6362 | 9.94 | ['Chains:', 'nsc', ''] | Si | F
10.1021/cm991057r | 1-adamantyl-trimethylazanium | C[N+](C)(C)C12CC3CC(CC(C3)C1)C2 | C13H24N | 1 | 0 | 1 | SSZ-31, SSZ-23 | STT | 17 | 9 | 2 | 7.04 | 182.6908 | 13.9 | ['bea', 'cas'] | Si | F
10.1021/cm991057r | 1-adamantyl-trimethylazanium | C[N+](C)(C)C12CC3CC(CC(C3)C1)C2 | C13H24N | 1 | 0 | 1 | SSZ-23, CHA | STT | 17 | 9 | 2 | 7.04 | 182.6908 | 13.9 | ['bea', 'cas'] | Si | F
10.1021/cm991057r | 1-adamantyl-trimethylazanium | C[N+](C)(C)C12CC3CC(CC(C3)C1)C2 | C13H24N | 1 | 0 | 1 | SSZ-23, CHA | CHA | 15.1 | 8 | 3 | 7.37 | 209.6047 | 17.27 | ['d6r (t-hpr )', 'cha (t-cha )'] | Si | F
10.1021/cm991057r | 1-adamantyl-trimethylazanium | C[N+](C)(C)C12CC3CC(CC(C3)C1)C2 | C13H24N | 1 | 0 | 1 | CHA | CHA | 15.1 | 8 | 3 | 7.37 | 209.6047 | 17.27 | ['d6r (t-hpr )', 'cha (t-cha )'] | Si | F
10.1021/cm991057r | 1-adamantyl-trimethylazanium | C[N+](C)(C)C12CC3CC(CC(C3)C1)C2 | C13H24N | 1 | 0 | 1 | SSZ-23 | STT | 17 | 9 | 2 | 7.04 | 182.6908 | 13.9 | ['bea', 'cas'] | Si | F
10.1021/jp211819p | 1-adamantyl-trimethylazanium | C[N+](C)(C)C12CC3CC(CC(C3)C1)C2 | C13H24N | 1 | 0 | 1 | SSZ-23 | STT | 17 | 9 | 2 | 7.04 | 182.6908 | 13.9 | ['bea', 'cas'] | Si | F
10.1021/jp211819p | 1-adamantyl-trimethylazanium | C[N+](C)(C)C12CC3CC(CC(C3)C1)C2 | C13H24N | 1 | 0 | 1 | SSZ-23 | STT | 17 | 9 | 2 | 7.04 | 182.6908 | 13.9 | ['bea', 'cas'] | Si
10.1038/nature05238 | trimethyl-(6-trimethylazaniumylhexyl)azanium | C[N+](C)(C)CCCCCC[N+](C)(C)C | C12H32N2O2 | 2 | 0 | 2 | ITQ-17 | BEC | 15.1 | 12 | 3 | 6.95 | 175.7734 | 21.18 | ['mor (t-tes )', 'd4r (t-cub )', 'mtw (t-mtw )'] | Si | Ge | F
10.1038/nature05238 | trimethyl-(6-trimethylazaniumylhexyl)azanium | C[N+](C)(C)CCCCCC[N+](C)(C)C | C12H32N2O2 | 2 | 0 | 2 | ITQ-13 | ITH | 17.4 | 10 | 3 | 6.72 | 158.8936 | 11.59 | ['d4r (t-cub )', 'stf (t-nuh )', 'lau (t-lau )', 'mel'] | Si | Ge | F
10.1038/nature05238 | trimethyl-(6-trimethylazaniumylhexyl)azanium | C[N+](C)(C)CCCCCC[N+](C)(C)C | C12H32N2O2 | 2 | 0 | 2 | ITQ-17, ITQ-24 | BEC | 15.1 | 12 | 3 | 6.95 | 175.7734 | 21.18 | ['mor (t-tes )', 'd4r (t-cub )', 'mtw (t-mtw )'] | Si | Ge | B | F
10.1038/nature05238 | trimethyl-(6-trimethylazaniumylhexyl)azanium | C[N+](C)(C)CCCCCC[N+](C)(C)C | C12H32N2O2 | 2 | 0 | 2 | ITQ-17, ITQ-24 | IWR | 15.6 | 12 | 3 | 7.48 | 219.1308 | 19.35 | ['d4r (t-cub )', 'bre (t-bru )', 'lau (t-lau )', 'mel'] | Si | Ge | B | F
10.1038/nature05238 | trimethyl-(6-trimethylazaniumylhexyl)azanium | C[N+](C)(C)CCCCCC[N+](C)(C)C | C12H32N2O2 | 2 | 0 | 2 | ITQ-13 | ITH | 17.4 | 10 | 3 | 6.72 | 158.8936 | 11.59 | ['d4r (t-cub )', 'stf (t-nuh )', 'lau (t-lau )', 'mel'] | Si | F
10.1038/nature05238 | trimethyl-(6-trimethylazaniumylhexyl)azanium | C[N+](C)(C)CCCCCC[N+](C)(C)C | C12H32N2O2 | 2 | 0 | 2 | IM-10 | UOZ | 19.5 | 6 | 0 | 5.43 | 83.82974 | 0 | ['d4r (t-cub )', 'lau (t-lau )'] | Si | Ge | Al | F
10.1038/nature05238 | trimethyl-(6-trimethylazaniumylhexyl)azanium | C[N+](C)(C)CCCCCC[N+](C)(C)C | C12H32N2O2 | 2 | 0 | 2 | ITQ-13 | ITH | 17.4 | 10 | 3 | 6.72 | 158.8936 | 11.59 | ['d4r (t-cub )', 'stf (t-nuh )', 'lau (t-lau )', 'mel'] | Si | F
10.1038/nature05238 | trimethyl-(6-trimethylazaniumylhexyl)azanium | C[N+](C)(C)CCCCCC[N+](C)(C)C | C12H32N2O2 | 2 | 0 | 2 | ITQ-24 | IWR | 15.6 | 12 | 3 | 7.48 | 219.1308 | 19.35 | ['d4r (t-cub )', 'bre (t-bru )', 'lau (t-lau )', 'mel'] | Si | Ge | B | F
10.1038/nature05238 | trimethyl-(6-trimethylazaniumylhexyl)azanium | C[N+](C)(C)CCCCCC[N+](C)(C)C | C12H32N2O2 | 2 | 0 | 2 | ITQ-33 | ITT | 12.8 | 18 | 3 | 11.74 | 847.2331 | 25.1 | ['d4r (t-cub )', 'mel'] | Si | Ge | Al | F
10.1038/nature05238 | trimethyl-(6-trimethylazaniumylhexyl)azanium | C[N+](C)(C)CCCCCC[N+](C)(C)C | C12H32N2O2 | 2 | 0 | 2 | EU-1 | EUO | 17.1 | 10 | 1 | 7 | 179.5944 | 12.24 | ['cas', 'non (t-non )'] | Si | Ge | Al | F
10.1038/nature05238 | trimethyl-(6-trimethylazaniumylhexyl)azanium | C[N+](C)(C)CCCCCC[N+](C)(C)C | C12H32N2O2 | 2 | 0 | 2 | EU-1 | EUO | 17.1 | 10 | 1 | 7 | 179.5944 | 12.24 | ['cas', 'non (t-non )'] | Si | Al | F
10.1038/nature05238 | trimethyl-(6-trimethylazaniumylhexyl)azanium | C[N+](C)(C)CCCCCC[N+](C)(C)C | C12H32N2O2 | 2 | 0 | 2 | ITQ-17 | BEC | 15.1 | 12 | 3 | 6.95 | 175.7734 | 21.18 | ['mor (t-tes )', 'd4r (t-cub )', 'mtw (t-mtw )'] | Si | Ge | Al | F
10.1038/nature05238 | trimethyl-(6-trimethylazaniumylhexyl)azanium | C[N+](C)(C)CCCCCC[N+](C)(C)C | C12H32N2O2 | 2 | 0 | 2 | ITQ-22 | IWW | 16.6 | 12 | 3 | 7.07 | 185.0363 | 15.3 | ['mor (t-tes )', 'd4r (t-cub )', 'bre (t-bru )', 'stf (t-nuh )', 'mel'] | Si | Ge
10.1038/nature05238 | trimethyl-(6-trimethylazaniumylhexyl)azanium | C[N+](C)(C)CCCCCC[N+](C)(C)C | C12H32N2O2 | 2 | 0 | 2 | ITQ-24, ITQ-17 | IWR | 15.6 | 12 | 3 | 7.48 | 219.1308 | 19.35 | ['d4r (t-cub )', 'bre (t-bru )', 'lau (t-lau )', 'mel'] | Si | Ge
10.1038/nature05238 | trimethyl-(6-trimethylazaniumylhexyl)azanium | C[N+](C)(C)CCCCCC[N+](C)(C)C | C12H32N2O2 | 2 | 0 | 2 | ITQ-24, ITQ-17 | BEC | 15.1 | 12 | 3 | 6.95 | 175.7734 | 21.18 | ['mor (t-tes )', 'd4r (t-cub )', 'mtw (t-mtw )'] | Si | Ge
10.1038/nature05238 | trimethyl-(6-trimethylazaniumylhexyl)azanium | C[N+](C)(C)CCCCCC[N+](C)(C)C | C12H32N2O2 | 2 | 0 | 2 | SSZ-31 | *STO | 18.7 | 12 | 1 | 6.8 | 164.6362 | 9.94 | ['Chains:', 'nsc', ''] | Si | Ge
10.1038/nature05238 | trimethyl-(6-trimethylazaniumylhexyl)azanium | C[N+](C)(C)CCCCCC[N+](C)(C)C | C12H32N2O2 | 2 | 0 | 2 | ITQ-33 | ITT | 12.8 | 18 | 3 | 11.74 | 847.2331 | 25.1 | ['d4r (t-cub )', 'mel'] | Si | Ge | B
10.1038/nature05238 | trimethyl-(6-trimethylazaniumylhexyl)azanium | C[N+](C)(C)CCCCCC[N+](C)(C)C | C12H32N2O2 | 2 | 0 | 2 | ITQ-22 | IWW | 16.6 | 12 | 3 | 7.07 | 185.0363 | 15.3 | ['mor (t-tes )', 'd4r (t-cub )', 'bre (t-bru )', 'stf (t-nuh )', 'mel'] | Si | Ge | B
10.1038/nature05238 | trimethyl-(6-trimethylazaniumylhexyl)azanium | C[N+](C)(C)CCCCCC[N+](C)(C)C | C12H32N2O2 | 2 | 0 | 2 | ITQ-24,ITQ-17 | IWR | 15.6 | 12 | 3 | 7.48 | 219.1308 | 19.35 | ['d4r (t-cub )', 'bre (t-bru )', 'lau (t-lau )', 'mel'] | Si | Ge | B
10.1038/nature05238 | trimethyl-(6-trimethylazaniumylhexyl)azanium | C[N+](C)(C)CCCCCC[N+](C)(C)C | C12H32N2O2 | 2 | 0 | 2 | ITQ-24,ITQ-17 | BEC | 15.1 | 12 | 3 | 6.95 | 175.7734 | 21.18 | ['mor (t-tes )', 'd4r (t-cub )', 'mtw (t-mtw )'] | Si | Ge | B
10.1038/nature05238 | trimethyl-(6-trimethylazaniumylhexyl)azanium | C[N+](C)(C)CCCCCC[N+](C)(C)C | C12H32N2O2 | 2 | 0 | 2 | ITQ-33, ITQ-24 | ITT | 12.8 | 18 | 3 | 11.74 | 847.2331 | 25.1 | ['d4r (t-cub )', 'mel'] | Si | Ge | B
10.1038/nature05238 | trimethyl-(6-trimethylazaniumylhexyl)azanium | C[N+](C)(C)CCCCCC[N+](C)(C)C | C12H32N2O2 | 2 | 0 | 2 | ITQ-33, ITQ-24 | IWR | 15.6 | 12 | 3 | 7.48 | 219.1308 | 19.35 | ['d4r (t-cub )', 'bre (t-bru )', 'lau (t-lau )', 'mel'] | Si | Ge | B
10.1038/nature05238 | trimethyl-(6-trimethylazaniumylhexyl)azanium | C[N+](C)(C)CCCCCC[N+](C)(C)C | C12H32N2O2 | 2 | 0 | 2 | ITQ-22, ITQ-24 | IWW | 16.6 | 12 | 3 | 7.07 | 185.0363 | 15.3 | ['mor (t-tes )', 'd4r (t-cub )', 'bre (t-bru )', 'stf (t-nuh )', 'mel'] | Si | Ge | B
10.1038/nature05238 | trimethyl-(6-trimethylazaniumylhexyl)azanium | C[N+](C)(C)CCCCCC[N+](C)(C)C | C12H32N2O2 | 2 | 0 | 2 | ITQ-22, ITQ-24 | IWR | 15.6 | 12 | 3 | 7.48 | 219.1308 | 19.35 | ['d4r (t-cub )', 'bre (t-bru )', 'lau (t-lau )', 'mel'] | Si | Ge | B
10.1038/nature05238 | trimethyl-(6-trimethylazaniumylhexyl)azanium | C[N+](C)(C)CCCCCC[N+](C)(C)C | C12H32N2O2 | 2 | 0 | 2 | ITQ-24 | IWR | 15.6 | 12 | 3 | 7.48 | 219.1308 | 19.35 | ['d4r (t-cub )', 'bre (t-bru )', 'lau (t-lau )', 'mel'] | Si | Ge | B
10.1038/nature05238 | trimethyl-(6-trimethylazaniumylhexyl)azanium | C[N+](C)(C)CCCCCC[N+](C)(C)C | C12H32N2O2 | 2 | 0 | 2 | SSZ-31 | *STO | 18.7 | 12 | 1 | 6.8 | 164.6362 | 9.94 | ['Chains:', 'nsc', ''] | Si | Ge | B
10.1038/nature05238 | trimethyl-(6-trimethylazaniumylhexyl)azanium | C[N+](C)(C)CCCCCC[N+](C)(C)C | C12H32N2O2 | 2 | 0 | 2 | EU-1 | EUO | 17.1 | 10 | 1 | 7 | 179.5944 | 12.24 | ['cas', 'non (t-non )'] | Si | Ge | B
10.1038/nature05238 | trimethyl-(6-trimethylazaniumylhexyl)azanium | C[N+](C)(C)CCCCCC[N+](C)(C)C | C12H32N2O2 | 2 | 0 | 2 | ITQ-24 | IWR | 15.6 | 12 | 3 | 7.48 | 219.1308 | 19.35 | ['d4r (t-cub )', 'bre (t-bru )', 'lau (t-lau )', 'mel'] | Si | Ge | Al
10.1038/nature05238 | trimethyl-(6-trimethylazaniumylhexyl)azanium | C[N+](C)(C)CCCCCC[N+](C)(C)C | C12H32N2O2 | 2 | 0 | 2 | ITQ-22 | IWW | 16.6 | 12 | 3 | 7.07 | 185.0363 | 15.3 | ['mor (t-tes )', 'd4r (t-cub )', 'bre (t-bru )', 'stf (t-nuh )', 'mel'] | Si | Ge | Al
10.1038/nature05238 | trimethyl-(6-trimethylazaniumylhexyl)azanium | C[N+](C)(C)CCCCCC[N+](C)(C)C | C12H32N2O2 | 2 | 0 | 2 | SSZ-31 | *STO | 18.7 | 12 | 1 | 6.8 | 164.6362 | 9.94 | ['Chains:', 'nsc', ''] | Si | Ge | Al
10.1038/nature05238 | trimethyl-(6-trimethylazaniumylhexyl)azanium | C[N+](C)(C)CCCCCC[N+](C)(C)C | C12H32N2O2 | 2 | 0 | 2 | EU-1 | EUO | 17.1 | 10 | 1 | 7 | 179.5944 | 12.24 | ['cas', 'non (t-non )'] | Si | Ge | Al
10.1039/a907259d | 1,4,8,11-tetramethyl-1,4,8,11-tetrazacyclotetradecane | CN1CCCN(C)CCN(C)CCCN(C)CC1 | C14H32N4 | 4 | 0 | 0 | STA-6 | SAS | 14.9 | 8 | 1 | 8.99 | 380.4326 | 18.09 | ['d6r (t-hpr )'] | Al | P | Mg
10.1039/a907259d | 1,4,8,11-tetramethyl-1,4,8,11-tetrazacyclotetradecane | CN1CCCN(C)CCN(C)CCCN(C)CC1 | C14H32N4 | 4 | 0 | 0 | AlPO-21 | AWO | 18.2 | 8 | 2 | 5.16 | 71.93624 | 5.35 | [] | Al | P
10.1039/b003430o | 1,4,7-trimethyl-1,4,7-triazonane | CN1CCN(C)CCN(C)CC1 | C9H21N3 | 3 | 0 | 0 | MgAPO-18 | AEI | 15.1 | 8 | 3 | 7.33 | 206.2104 | 17.31 | ['d6r (t-hpr )'] | Al | P | Mg
10.1039/b003430o | 1,4,7-trimethyl-1,4,7-triazonane | CN1CCN(C)CCN(C)CC1 | C9H21N3 | 3 | 0 | 0 | CoAPO-18 | AEI | 15.1 | 8 | 3 | 7.33 | 206.2104 | 17.31 | ['d6r (t-hpr )'] | Al | P | Co
10.1039/b003430o | 1,4,8,11-tetramethyl-1,4,8,11-tetrazacyclotetradecane | CN1CCCN(C)CCN(C)CCCN(C)CC1 | C14H32N4 | 4 | 0 | 0 | AlPO4-21 | AWO | 18.2 | 8 | 2 | 5.16 | 71.93624 | 5.35 | [] | Al | P
10.1039/b003430o | 1,4,8,11-tetramethyl-1,4,8,11-tetrazacyclotetradecane | CN1CCCN(C)CCN(C)CCCN(C)CC1 | C14H32N4 | 4 | 0 | 0 | STA-6 | SAS | 14.9 | 8 | 1 | 8.99 | 380.4326 | 18.09 | ['d6r (t-hpr )'] | Al | P | Mg
10.1039/b003430o | 1,4,8,11-tetramethyl-1,4,8,11-tetrazacyclotetradecane | CN1CCCN(C)CCN(C)CCCN(C)CC1 | C14H32N4 | 4 | 0 | 0 | STA-6 | SAS | 14.9 | 8 | 1 | 8.99 | 380.4326 | 18.09 | ['d6r (t-hpr )'] | Al | P | Fe
10.1039/b003430o | 1,4,8,11-tetramethyl-1,4,8,11-tetrazacyclotetradecane | CN1CCCN(C)CCN(C)CCCN(C)CC1 | C14H32N4 | 4 | 0 | 0 | STA-7 | SAV | 14.6 | 8 | 3 | 8.82 | 359.2563 | 17.85 | ['d6r (t-hpr )'] | Al | P | Co
10.1039/b003430o | 1,4,8,11-tetramethyl-1,4,8,11-tetrazacyclotetradecane | CN1CCCN(C)CCN(C)CCCN(C)CC1 | C14H32N4 | 4 | 0 | 0 | AlPO4-21 | AWO | 18.2 | 8 | 2 | 5.16 | 71.93624 | 5.35 | [] | Al | P | Cu
10.1039/b003430o | 1,4,8,11-tetramethyl-1,4,8,11-tetrazacyclotetradecane | CN1CCCN(C)CCN(C)CCCN(C)CC1 | C14H32N4 | 4 | 0 | 0 | STA-7 | SAV | 14.6 | 8 | 3 | 8.82 | 359.2563 | 17.85 | ['d6r (t-hpr )'] | Al | P | Zn
10.1039/b003430o | 1,4,8,11-tetramethyl-1,4,8,11-tetrazacyclotetradecane | CN1CCCN(C)CCN(C)CCCN(C)CC1 | C14H32N4 | 4 | 0 | 0 | STA-6, STA-7 | SAS | 14.9 | 8 | 1 | 8.99 | 380.4326 | 18.09 | ['d6r (t-hpr )'] | Al | P | Zn | Mg
10.1039/b003430o | 1,4,8,11-tetramethyl-1,4,8,11-tetrazacyclotetradecane | CN1CCCN(C)CCN(C)CCCN(C)CC1 | C14H32N4 | 4 | 0 | 0 | STA-6, STA-7 | SAV | 14.6 | 8 | 3 | 8.82 | 359.2563 | 17.85 | ['d6r (t-hpr )'] | Al | P | Zn | Mg
10.1039/b003430o | 1,4,8,11-tetramethyl-1,4,8,11-tetrazacyclotetradecane | CN1CCCN(C)CCN(C)CCCN(C)CC1 | C14H32N4 | 4 | 0 | 0 | STA-7 | SAV | 14.6 | 8 | 3 | 8.82 | 359.2563 | 17.85 | ['d6r (t-hpr )'] | Al | P | Zn | Mg
10.1039/b003430o | 1,4,7,10,13,16-hexamethyl-1,4,7,10,13,16-hexazacyclooctadecane | CN1CCN(C)CCN(C)CCN(C)CCN(C)CCN(C)CC1 | C18H42N6 | 6 | 0 | 0 | AlPO4-21 | AWO | 18.2 | 8 | 2 | 5.16 | 71.93624 | 5.35 | [] | Al | P
10.1039/b003430o | 1,4,7,10,13,16-hexamethyl-1,4,7,10,13,16-hexazacyclooctadecane | CN1CCN(C)CCN(C)CCN(C)CCN(C)CCN(C)CC1 | C18H42N6 | 6 | 0 | 0 | APO-36, STA-7 | ATS | 16.1 | 12 | 1 | 7.3 | 203.6888 | 15.64 | ['ats (t-oth )'] | Al | P | Mg
10.1039/b003430o | 1,4,7,10,13,16-hexamethyl-1,4,7,10,13,16-hexazacyclooctadecane | CN1CCN(C)CCN(C)CCN(C)CCN(C)CCN(C)CC1 | C18H42N6 | 6 | 0 | 0 | APO-36, STA-7 | SAV | 14.6 | 8 | 3 | 8.82 | 359.2563 | 17.85 | ['d6r (t-hpr )'] | Al | P | Mg
10.1039/b003430o | 1,4,7,10,13,16-hexamethyl-1,4,7,10,13,16-hexazacyclooctadecane | CN1CCN(C)CCN(C)CCN(C)CCN(C)CCN(C)CC1 | C18H42N6 | 6 | 0 | 0 | AlPO4-21 | AWO | 18.2 | 8 | 2 | 5.16 | 71.93624 | 5.35 | [] | Al | P | Fe
10.1039/b003430o | 1,4,7,10,13,16-hexamethyl-1,4,7,10,13,16-hexazacyclooctadecane | CN1CCN(C)CCN(C)CCN(C)CCN(C)CCN(C)CC1 | C18H42N6 | 6 | 0 | 0 | STA-7 | SAV | 14.6 | 8 | 3 | 8.82 | 359.2563 | 17.85 | ['d6r (t-hpr )'] | Al | P | Co
10.1039/b003430o | 4,7,13,16,21,24-Hexaoxa-1,10-diazabicyclo[8.8.8]hexacosane | C1COCCN2CCOCCOCCN(CCO1)CCOCCOCC2 | C18H36N2O6 | 2 | 0 | 0 | APO-5, APO-42 | AFI | 16.9 | 12 | 1 | 8.3 | 299.387 | 14.07 | ['afi (t-afi )', 'bog'] | Al | P | Mg
10.1039/b003430o | 4,7,13,16,21,24-Hexaoxa-1,10-diazabicyclo[8.8.8]hexacosane | C1COCCN2CCOCCOCCN(CCO1)CCOCCOCC2 | C18H36N2O6 | 2 | 0 | 0 | APO-5, APO-42 | LTA | 14.2 | 8 | 3 | 11.05 | 706.4566 | 21.43 | ['d4r (t-cub )', 'sod (t-toc )', 'lta (t-grc )'] | Al | P | Mg
10.1039/b003430o | 4,7,13,16,21,24-Hexaoxa-1,10-diazabicyclo[8.8.8]hexacosane | C1COCCN2CCOCCOCCN(CCO1)CCOCCOCC2 | C18H36N2O6 | 2 | 0 | 0 | APO-5, APO-42 | AFI | 16.9 | 12 | 1 | 8.3 | 299.387 | 14.07 | ['afi (t-afi )', 'bog'] | Al | P | Mn
10.1039/b003430o | 4,7,13,16,21,24-Hexaoxa-1,10-diazabicyclo[8.8.8]hexacosane | C1COCCN2CCOCCOCCN(CCO1)CCOCCOCC2 | C18H36N2O6 | 2 | 0 | 0 | APO-5, APO-42 | LTA | 14.2 | 8 | 3 | 11.05 | 706.4566 | 21.43 | ['d4r (t-cub )', 'sod (t-toc )', 'lta (t-grc )'] | Al | P | Mn
10.1039/b003430o | 4,7,13,16,21,24-Hexaoxa-1,10-diazabicyclo[8.8.8]hexacosane | C1COCCN2CCOCCOCCN(CCO1)CCOCCOCC2 | C18H36N2O6 | 2 | 0 | 0 | APO-5, APO-42 | AFI | 16.9 | 12 | 1 | 8.3 | 299.387 | 14.07 | ['afi (t-afi )', 'bog'] | Al | P | Fe
10.1039/b003430o | 4,7,13,16,21,24-Hexaoxa-1,10-diazabicyclo[8.8.8]hexacosane | C1COCCN2CCOCCOCCN(CCO1)CCOCCOCC2 | C18H36N2O6 | 2 | 0 | 0 | APO-5, APO-42 | LTA | 14.2 | 8 | 3 | 11.05 | 706.4566 | 21.43 | ['d4r (t-cub )', 'sod (t-toc )', 'lta (t-grc )'] | Al | P | Fe
10.1039/b003430o | 4,7,13,16,21,24-Hexaoxa-1,10-diazabicyclo[8.8.8]hexacosane | C1COCCN2CCOCCOCCN(CCO1)CCOCCOCC2 | C18H36N2O6 | 2 | 0 | 0 | APO-42, APO-5 | LTA | 14.2 | 8 | 3 | 11.05 | 706.4566 | 21.43 | ['d4r (t-cub )', 'sod (t-toc )', 'lta (t-grc )'] | Al | P | Co
10.1039/b003430o | 4,7,13,16,21,24-Hexaoxa-1,10-diazabicyclo[8.8.8]hexacosane | C1COCCN2CCOCCOCCN(CCO1)CCOCCOCC2 | C18H36N2O6 | 2 | 0 | 0 | APO-42, APO-5 | AFI | 16.9 | 12 | 1 | 8.3 | 299.387 | 14.07 | ['afi (t-afi )', 'bog'] | Al | P | Co
10.1039/b003430o | 4,7,13,16,21,24-Hexaoxa-1,10-diazabicyclo[8.8.8]hexacosane | C1COCCN2CCOCCOCCN(CCO1)CCOCCOCC2 | C18H36N2O6 | 2 | 0 | 0 | APO-42, APO-5 | LTA | 14.2 | 8 | 3 | 11.05 | 706.4566 | 21.43 | ['d4r (t-cub )', 'sod (t-toc )', 'lta (t-grc )'] | Al | P | Zn
10.1039/b003430o | 4,7,13,16,21,24-Hexaoxa-1,10-diazabicyclo[8.8.8]hexacosane | C1COCCN2CCOCCOCCN(CCO1)CCOCCOCC2 | C18H36N2O6 | 2 | 0 | 0 | APO-42, APO-5 | AFI | 16.9 | 12 | 1 | 8.3 | 299.387 | 14.07 | ['afi (t-afi )', 'bog'] | Al | P | Zn
10.1007/s10562-009-0053-5 | Morpholine | C1COCCN1 | C4H9NO | 1 | 0 | 0 | APO-34 | CHA | 15.1 | 8 | 3 | 7.37 | 209.6047 | 17.27 | ['d6r (t-hpr )', 'cha (t-cha )'] | Al | P | Co | F
10.1007/s10562-009-0053-5 | Morpholine | C1COCCN1 | C4H9NO | 1 | 0 | 0 | APO-34 | CHA | 15.1 | 8 | 3 | 7.37 | 209.6047 | 17.27 | ['d6r (t-hpr )', 'cha (t-cha )'] | Si | Al | P | Co
10.1007/s10934-015-9927-7 | tetramethylazanium+1H-Imidazole | C[N+](C)(C)C + [nH]1ccnc1 | C4H12N+C3H4N2 | 1 | 0 | 1 | UiO-7 | ZON | 18 | 8 | 2 | 5.83 | 103.7539 | 8.07 | ['sti'] | Al | P | F | Ce | Nd
10.1016/0144-2449(92)90038-q | 1,4,7,10,13-PENTAOXACYCLOPENTADECANE | C1COCCOCCOCCOCCO1 | C10H20O5 | 0 | 0 | 0 | ZSM-20 | EMT | 13.3 | 12 | 3 | 11.55 | 806.7604 | 27.39 | ['d6r (t-hpr )', 'sod (t-toc )'] | Si | Al | F | Na
10.1016/0144-2449(92)90038-q | 1,4,7,10,13-PENTAOXACYCLOPENTADECANE | C1COCCOCCOCCOCCO1 | C10H20O5 | 0 | 0 | 0 | ZSM-20 | FAU | 13.3 | 12 | 3 | 11.24 | 743.5284 | 27.42 | ['d6r (t-hpr )', 'sod (t-toc )'] | Si | Al | F | Na
10.1016/0144-2449(92)90038-q | 1,4,7,10,13,16-HEXAOXACYCLOOCTADECANE | C1COCCOCCOCCOCCOCCO1 | C12H24O6 | 0 | 0 | 0 | ZSM-20 | EMT | 13.3 | 12 | 3 | 11.55 | 806.7604 | 27.39 | ['d6r (t-hpr )', 'sod (t-toc )'] | Si | Al | F | Na
10.1016/0144-2449(92)90038-q | 1,4,7,10,13,16-HEXAOXACYCLOOCTADECANE | C1COCCOCCOCCOCCOCCO1 | C12H24O6 | 0 | 0 | 0 | ZSM-20 | FAU | 13.3 | 12 | 3 | 11.24 | 743.5284 | 27.42 | ['d6r (t-hpr )', 'sod (t-toc )'] | Si | Al | F | Na
10.1016/0926-860x(94)85030-5 | tetraethylazanium | CC[N+](CC)(CC)CC | C8H20N | 1 | 0 | 1 | ZSM-20 | EMT | 13.3 | 12 | 3 | 11.55 | 806.7604 | 27.39 | ['d6r (t-hpr )', 'sod (t-toc )']
10.1016/0926-860x(94)85030-5 | tetraethylazanium | CC[N+](CC)(CC)CC | C8H20N | 1 | 0 | 1 | ZSM-20 | FAU | 13.3 | 12 | 3 | 11.24 | 743.5284 | 27.42 | ['d6r (t-hpr )', 'sod (t-toc )']
10.1016/j.bbrc.2015.02.157 | tetrapropylazanium | CCC[N+](CCC)(CCC)CCC | C12H28N | 1 | 0 | 1 | MFI | MFI | 18.4 | 10 | 3 | 6.36 | 134.7007 | 9.81 | ['mor (t-tes )', 'cas', 'mfi (t-pen )', 'mel'] | Si
10.1016/s0166-9834(00)81431-1 | tetraethylazanium | CC[N+](CC)(CC)CC | C8H20N | 1 | 0 | 1 | ZSM-20 | EMT | 13.3 | 12 | 3 | 11.55 | 806.7604 | 27.39 | ['d6r (t-hpr )', 'sod (t-toc )'] | Si | Al | Na
10.1016/s0166-9834(00)81431-1 | tetraethylazanium | CC[N+](CC)(CC)CC | C8H20N | 1 | 0 | 1 | ZSM-20 | FAU | 13.3 | 12 | 3 | 11.24 | 743.5284 | 27.42 | ['d6r (t-hpr )', 'sod (t-toc )'] | Si | Al | Na
10.1016/s0926-860x(02)00563-x | N-propylpropan-1-amine | CCCNCCC | C6H15N | 1 | 0 | 0 | VAPO-31 | ATO | 18.8 | 12 | 1 | 5.74 | 99.02259 | 6.93 | ['lau (t-lau )'] | Al | P | V
10.1016/s0926-860x(02)00563-x | N-ethylethanamine | CCNCC | C4H11N | 1 | 0 | 0 | VAPO-41 | AFO | 19.2 | 10 | 1 | 5.43 | 83.82974 | 7.23 | ['afi (t-afi )', 'bog'] | Al | P | V
10.1016/s0927-6513(97)00031-x | tetraethylazanium | CC[N+](CC)(CC)CC | C8H20N | 1 | 0 | 1 | VPI-8 | VET | 20.2 | 12 | 1 | 6.39 | 136.6159 | 7.82 | ['cas'] | Si | Li | Zn
10.1016/s0927-6513(97)00031-x | tetraethylazanium | CC[N+](CC)(CC)CC | C8H20N | 1 | 0 | 1 | MTW | MTW | 18.2 | 12 | 1 | 6.08 | 117.6818 | 9.42 | ['jbw (t-hes )', 'cas', 'bik', 'mtw (t-mtw )'] | Si | Li
10.1016/s0927-6513(97)00031-x | tetraethylazanium | CC[N+](CC)(CC)CC | C8H20N | 1 | 0 | 1 | BEA | *BEA | 15.3 | 12 | 3 | 6.68 | 156.0731 | 20.52 | ['mor (t-tes )', 'bea', 'mtw (t-mtw )'] | Si | Na
10.1016/s0927-6513(97)00031-x | tetraethylazanium | CC[N+](CC)(CC)CC | C8H20N | 1 | 0 | 1 | VPI-8 | VET | 20.2 | 12 | 1 | 6.39 | 136.6159 | 7.82 | ['cas'] | Si | Na | Zn | seed
10.1016/s0927-6513(97)00031-x | tetraethylazanium | CC[N+](CC)(CC)CC | C8H20N | 1 | 0 | 1 | MTW | MTW | 18.2 | 12 | 1 | 6.08 | 117.6818 | 9.42 | ['jbw (t-hes )', 'cas', 'bik', 'mtw (t-mtw )'] | Si | Li | seed
10.1016/s0927-6513(97)00031-x | tetraethylazanium | CC[N+](CC)(CC)CC | C8H20N | 1 | 0 | 1 | MFI | MFI | 18.4 | 10 | 3 | 6.36 | 134.7007 | 9.81 | ['mor (t-tes )', 'cas', 'mfi (t-pen )', 'mel'] | Si | Na | Zn | seed
10.1016/s0927-6513(97)00031-x | tetraethylazanium | CC[N+](CC)(CC)CC | C8H20N | 1 | 0 | 1 | MFI | MFI | 18.4 | 10 | 3 | 6.36 | 134.7007 | 9.81 | ['mor (t-tes )', 'cas', 'mfi (t-pen )', 'mel'] | Si | Na | Zn
10.1016/s0927-6513(97)00031-x | tetramethylazanium | C[N+](C)(C)C | C4H12N | 1 | 0 | 1 | VPI-8 | VET | 20.2 | 12 | 1 | 6.39 | 136.6159 | 7.82 | ['cas'] | Si | Na | Zn
10.1016/s0927-6513(97)00031-x | 1-methyl-4-[3-[1-methyl-1-(phenylmethyl)piperidin-1-ium-4-yl]propyl]-1-(phenylmethyl)piperidin-1-ium | C[N+]1(CCC(CCCC2CC[N+](C)(CC2)Cc3ccccc3)CC1)Cc4ccccc4 | C29H44N2 | 2 | 0 | 2 | MTW | MTW | 18.2 | 12 | 1 | 6.08 | 117.6818 | 9.42 | ['jbw (t-hes )', 'cas', 'bik', 'mtw (t-mtw )'] | Si | Li | Zn
10.1016/s0927-6513(97)00031-x | 1-methyl-4-[3-[1-methyl-1-(phenylmethyl)piperidin-1-ium-4-yl]propyl]-1-(phenylmethyl)piperidin-1-ium | C[N+]1(CCC(CCCC2CC[N+](C)(CC2)Cc3ccccc3)CC1)Cc4ccccc4 | C29H44N2 | 2 | 0 | 2 | MTW | MTW | 18.2 | 12 | 1 | 6.08 | 117.6818 | 9.42 | ['jbw (t-hes )', 'cas', 'bik', 'mtw (t-mtw )'] | Si | Na | Zn
10.1016/s0927-6513(97)00031-x | 1-methyl-4-[3-[1-methyl-1-(phenylmethyl)piperidin-1-ium-4-yl]propyl]-1-(phenylmethyl)piperidin-1-ium | C[N+]1(CCC(CCCC2CC[N+](C)(CC2)Cc3ccccc3)CC1)Cc4ccccc4 | C29H44N2 | 2 | 0 | 2 | MTW | MTW | 18.2 | 12 | 1 | 6.08 | 117.6818 | 9.42 | ['jbw (t-hes )', 'cas', 'bik', 'mtw (t-mtw )'] | Si | K | Zn
10.1016/s0927-6513(97)00031-x | 1-methyl-4-[3-[1-methyl-1-(phenylmethyl)piperidin-1-ium-4-yl]propyl]-1-(phenylmethyl)piperidin-1-ium | C[N+]1(CCC(CCCC2CC[N+](C)(CC2)Cc3ccccc3)CC1)Cc4ccccc4 | C29H44N2 | 2 | 0 | 2 | MTW | MTW | 18.2 | 12 | 1 | 6.08 | 117.6818 | 9.42 | ['jbw (t-hes )', 'cas', 'bik', 'mtw (t-mtw )'] | Si | Zn
10.1016/s0927-6513(97)00031-x | 1-methyl-4-[3-[1-methyl-1-(phenylmethyl)piperidin-1-ium-4-yl]propyl]-1-(phenylmethyl)piperidin-1-ium | C[N+]1(CCC(CCCC2CC[N+](C)(CC2)Cc3ccccc3)CC1)Cc4ccccc4 | C29H44N2 | 2 | 0 | 2 | VPI-8 | VET | 20.2 | 12 | 1 | 6.39 | 136.6159 | 7.82 | ['cas'] | Si | Li | Zn
10.1016/s0927-6513(97)00031-x | 1-methyl-4-[3-[1-methyl-1-(phenylmethyl)piperidin-1-ium-4-yl]propyl]-1-(phenylmethyl)piperidin-1-ium | C[N+]1(CCC(CCCC2CC[N+](C)(CC2)Cc3ccccc3)CC1)Cc4ccccc4 | C29H44N2 | 2 | 0 | 2 | BEA | *BEA | 15.3 | 12 | 3 | 6.68 | 156.0731 | 20.52 | ['mor (t-tes )', 'bea', 'mtw (t-mtw )'] | Si | Na | Zn
10.1016/s0927-6513(97)00031-x | 1-methyl-4-[3-[1-methyl-1-(phenylmethyl)piperidin-1-ium-4-yl]propyl]-1-(phenylmethyl)piperidin-1-ium | C[N+]1(CCC(CCCC2CC[N+](C)(CC2)Cc3ccccc3)CC1)Cc4ccccc4 | C29H44N2 | 2 | 0 | 2 | MTW | MTW | 18.2 | 12 | 1 | 6.08 | 117.6818 | 9.42 | ['jbw (t-hes )', 'cas', 'bik', 'mtw (t-mtw )'] | Si | Na | Zn | seed
10.1016/s0927-6513(97)00031-x | 1-methyl-4-[3-[1-methyl-1-(phenylmethyl)piperidin-1-ium-4-yl]propyl]-1-(phenylmethyl)piperidin-1-ium | C[N+]1(CCC(CCCC2CC[N+](C)(CC2)Cc3ccccc3)CC1)Cc4ccccc4 | C29H44N2 | 2 | 0 | 2 | BEA | *BEA | 15.3 | 12 | 3 | 6.68 | 156.0731 | 20.52 | ['mor (t-tes )', 'bea', 'mtw (t-mtw )'] | Si | Zn
10.1016/s0927-6513(97)00031-x | 1-methyl-4-[3-[1-methyl-1-(phenylmethyl)piperidin-1-ium-4-yl]propyl]-1-(phenylmethyl)piperidin-1-ium | C[N+]1(CCC(CCCC2CC[N+](C)(CC2)Cc3ccccc3)CC1)Cc4ccccc4 | C29H44N2 | 2 | 0 | 2 | BEA | *BEA | 15.3 | 12 | 3 | 6.68 | 156.0731 | 20.52 | ['mor (t-tes )', 'bea', 'mtw (t-mtw )'] | Si | Zn | seed
10.1016/s1387-1811(01)00213-x | tetramethylazanium | C[N+](C)(C)C | C4H12N | 1 | 0 | 1 | Nu-1 | RUT | 18.1 | 6 | 0 | 5.96 | 110.8504 | 0 | ['rte (t-tte )', 'rut (t-rob )'] | Si | Al | Na
10.1016/s1387-1811(01)00213-x | tetramethylazanium | C[N+](C)(C)C | C4H12N | 1 | 0 | 1 | Nu-1 | TON | 18.1 | 10 | 1 | 5.71 | 97.47808 | 8.04 | ['jbw (t-hes )', 'mtt', 'bik', 'ton'] | Si | Al | Na
10.1016/s1387-1811(01)00213-x | tetramethylazanium | C[N+](C)(C)C | C4H12N | 1 | 0 | 1 | Nu-1 | RUT | 18.1 | 6 | 0 | 5.96 | 110.8504 | 0 | ['rte (t-tte )', 'rut (t-rob )'] | Si | B | Na
10.1016/s1387-1811(01)00213-x | tetramethylazanium | C[N+](C)(C)C | C4H12N | 1 | 0 | 1 | Nu-1 | TON | 18.1 | 10 | 1 | 5.71 | 97.47808 | 8.04 | ['jbw (t-hes )', 'mtt', 'bik', 'ton'] | Si | B | Na
10.1016/s1387-1811(01)00213-x | tetramethylazanium | C[N+](C)(C)C | C4H12N | 1 | 0 | 1 | Nu-1 | RUT | 18.1 | 6 | 0 | 5.96 | 110.8504 | 0 | ['rte (t-tte )', 'rut (t-rob )'] | Si | Fe | Na
10.1016/s1387-1811(01)00213-x | tetramethylazanium | C[N+](C)(C)C | C4H12N | 1 | 0 | 1 | Nu-1 | TON | 18.1 | 10 | 1 | 5.71 | 97.47808 | 8.04 | ['jbw (t-hes )', 'mtt', 'bik', 'ton'] | Si | Fe | Na
10.1016/s1387-1811(01)00213-x | tetramethylazanium | C[N+](C)(C)C | C4H12N | 1 | 0 | 1 | Nu-1 | RUT | 18.1 | 6 | 0 | 5.96 | 110.8504 | 0 | ['rte (t-tte )', 'rut (t-rob )'] | Si | Ga | Na
10.1016/s1387-1811(01)00213-x | tetramethylazanium | C[N+](C)(C)C | C4H12N | 1 | 0 | 1 | Nu-1 | TON | 18.1 | 10 | 1 | 5.71 | 97.47808 | 8.04 | ['jbw (t-hes )', 'mtt', 'bik', 'ton'] | Si | Ga | Na
10.1016/s1387-1811(01)00213-x | tetramethylazanium | C[N+](C)(C)C | C4H12N | 1 | 0 | 1 | Nu-1 | RUT | 18.1 | 6 | 0 | 5.96 | 110.8504 | 0 | ['rte (t-tte )', 'rut (t-rob )'] | Si | Al | F
10.1016/s1387-1811(01)00213-x | tetramethylazanium | C[N+](C)(C)C | C4H12N | 1 | 0 | 1 | Nu-1 | TON | 18.1 | 10 | 1 | 5.71 | 97.47808 | 8.04 | ['jbw (t-hes )', 'mtt', 'bik', 'ton'] | Si | Al | F
10.1016/s1387-1811(01)00213-x | tetramethylazanium | C[N+](C)(C)C | C4H12N | 1 | 0 | 1 | RUB-10 | RUT | 18.1 | 6 | 0 | 5.96 | 110.8504 | 0 | ['rte (t-tte )', 'rut (t-rob )'] | Si | Al | Na
10.1016/s1387-1811(01)00213-x | tetramethylazanium | C[N+](C)(C)C | C4H12N | 1 | 0 | 1 | RUB-10 | RUT | 18.1 | 6 | 0 | 5.96 | 110.8504 | 0 | ['rte (t-tte )', 'rut (t-rob )'] | Si | Al | Na
10.1016/s1387-1811(01)00213-x | tetramethylazanium | C[N+](C)(C)C | C4H12N | 1 | 0 | 1 | RUB-10 | RUT | 18.1 | 6 | 0 | 5.96 | 110.8504 | 0 | ['rte (t-tte )', 'rut (t-rob )'] | Si | Al | Na
10.1016/s1387-1811(01)00213-x | tetramethylazanium | C[N+](C)(C)C | C4H12N | 1 | 0 | 1 | RUB-10 | RUT | 18.1 | 6 | 0 | 5.96 | 110.8504 | 0 | ['rte (t-tte )', 'rut (t-rob )'] | Si | B
10.1016/s1387-1811(01)00213-x | tetramethylazanium | C[N+](C)(C)C | C4H12N | 1 | 0 | 1 | Nu-1 | RUT | 18.1 | 6 | 0 | 5.96 | 110.8504 | 0 | ['rte (t-tte )', 'rut (t-rob )'] | Si | Ti | Al
10.1016/s1387-1811(01)00213-x | tetramethylazanium | C[N+](C)(C)C | C4H12N | 1 | 0 | 1 | Nu-1 | TON | 18.1 | 10 | 1 | 5.71 | 97.47808 | 8.04 | ['jbw (t-hes )', 'mtt', 'bik', 'ton'] | Si | Ti | Al
10.1016/s1387-1811(01)00213-x | tetramethylazanium | C[N+](C)(C)C | C4H12N | 1 | 0 | 1 | RUB-10 | RUT | 18.1 | 6 | 0 | 5.96 | 110.8504 | 0 | ['rte (t-tte )', 'rut (t-rob )'] | Si | Ti | B
10.1016/s1387-1811(01)00213-x | tetramethylazanium | C[N+](C)(C)C | C4H12N | 1 | 0 | 1 | Nu-1 | RUT | 18.1 | 6 | 0 | 5.96 | 110.8504 | 0 | ['rte (t-tte )', 'rut (t-rob )'] | Si
10.1016/s1387-1811(01)00213-x | tetramethylazanium | C[N+](C)(C)C | C4H12N | 1 | 0 | 1 | Nu-1 | TON | 18.1 | 10 | 1 | 5.71 | 97.47808 | 8.04 | ['jbw (t-hes )', 'mtt', 'bik', 'ton'] | Si
10.1016/s1387-1811(01)00213-x | PYRROLIDINE | C1CCNC1 | C4H9N | 1 | 0 | 0 | RUB-10 | RUT | 18.1 | 6 | 0 | 5.96 | 110.8504 | 0 | ['rte (t-tte )', 'rut (t-rob )'] | Si | F
10.1021/acs.cgd.7b00571 | tetramethylazanium | C[N+](C)(C)C | C4H12N | 1 | 0 | 1 | omega | MAZ | 16.7 | 12 | 3 | 8.09 | 277.2325 | 12.72 | ['gme (t-gme )'] | Si | Al | Na
10.1021/acs.cgd.7b00571 | tetramethylazanium | C[N+](C)(C)C | C4H12N | 1 | 0 | 1 | omega, SOD, Na-P | MAZ | 16.7 | 12 | 3 | 8.09 | 277.2325 | 12.72 | ['gme (t-gme )'] | Si | Al | Na
10.1021/acs.cgd.7b00571 | tetramethylazanium | C[N+](C)(C)C | C4H12N | 1 | 0 | 1 | omega, SOD, Na-P | SOD | 16.7 | 6 | 0 | 6.32 | 132.1752 | 0 | ['sod (t-toc )'] | Si | Al | Na
10.1021/acs.cgd.7b00571 | tetramethylazanium | C[N+](C)(C)C | C4H12N | 1 | 0 | 1 | omega, SOD, Na-P | GIS | 16.4 | 8 | 3 | 4.97 | 64.2788 | 9.38 | ['gis (t-gsm )'] | Si | Al | Na
10.1021/acs.cgd.7b01000 | tetraethylazanium | CC[N+](CC)(CC)CC | C8H20N | 1 | 0 | 1 | PKU-22, BEC | STI | 16.7 | 10 | 2 | 6.29 | 130.3018 | 13.27 | ['sti', 'bre (t-bru )'] | Si | Ge | F
10.1021/acs.cgd.7b01000 | tetraethylazanium | CC[N+](CC)(CC)CC | C8H20N | 1 | 0 | 1 | PKU-22, BEC | BEC | 15.1 | 12 | 3 | 6.95 | 175.7734 | 21.18 | ['mor (t-tes )', 'd4r (t-cub )', 'mtw (t-mtw )'] | Si | Ge | F
10.1021/acs.cgd.7b01000 | tetraethylazanium | CC[N+](CC)(CC)CC | C8H20N | 1 | 0 | 1 | BEC | BEC | 15.1 | 12 | 3 | 6.95 | 175.7734 | 21.18 | ['mor (t-tes )', 'd4r (t-cub )', 'mtw (t-mtw )'] | Si | Ge | F
10.1021/acs.cgd.7b01000 | tetraethylazanium | CC[N+](CC)(CC)CC | C8H20N | 1 | 0 | 1 | PKU-22 | STI | 16.7 | 10 | 2 | 6.29 | 130.3018 | 13.27 | ['sti', 'bre (t-bru )'] | Si | Ge | F
10.1021/acs.chemmater.6b01676 | N,N-dimethylmethanamine+tetrabutylazanium+1-[4-(4-aza-1-azoniabicyclo[2.2.2]octan-1-yl)butyl]-4-aza-1-azoniabicyclo[2.2.2]octane | CN(C)C + CCCC[N+](CCCC)(CCCC)CCCC + C(CC[N+]12CCN(CC1)CC2)C[N+]34CCN(CC3)CC4 | C3H9N+C16H36N+C16H32N4 | 4 | 0 | 2 | SAPO-56 | AFX | 15.1 | 8 | 3 | 7.76 | 244.6717 | 17.28 | ['d6r (t-hpr )', 'gme (t-gme )', 'aft (t-aft )'] | Si | Al | P | seed
10.1021/acs.chemmater.6b01676 | N,N-dimethylmethanamine+tetrabutylazanium+1-[5-(4-aza-1-azoniabicyclo[2.2.2]octan-1-yl)pentyl]-4-aza-1-azoniabicyclo[2.2.2]octane | CN(C)C + CCCC[N+](CCCC)(CCCC)CCCC + C(CC[N+]12CCN(CC1)CC2)CC[N+]34CCN(CC3)CC4 | C3H9N+C16H36N+C17H34N4 | 4 | 0 | 2 | SAPO-56 | AFX | 15.1 | 8 | 3 | 7.76 | 244.6717 | 17.28 | ['d6r (t-hpr )', 'gme (t-gme )', 'aft (t-aft )'] | Si | Al | P | seed
10.1021/acs.chemmater.7b01181 | 3-methyl-1-(naphthalen-1-ylmethyl)-1H-imidazol-3-ium | C[n+]1ccn(Cc2cccc3ccccc23)c1 | C15H15N2 | 2 | 0 | 1 | SAZ-1 | *CTH | 16.2 | 14 | 2 | 8.14 | 282.4046 | 17.22 | ['d4r (t-cub )', 'non (t-non )', 'cas'] | Si | Ge | F
10.1021/cg300647s | 2-Methylpentane-1,5-diamine | CC(CN)CCCN | C6H16N2 | 2 | 0 | 0 | SU-74 | SU-74 | 15.2 | 12 | [5 empty] | Ge
10.1021/cg300647s | 2-piperazin-1-ylethanamine | NCCN1CCNCC1 | C6H15N3 | 3 | 0 | 0 | SU-74 | SU-74 | 15.2 | 12 | [5 empty] | Ge
10.1021/cg300647s | 2-Methylpentane-1,5-diamine | CC(CN)CCCN | C6H16N2 | 2 | 0 | 0 | SU-M | SU-M | 7.1 | 30 | [5 empty] | Ge
10.1021/cg300647s | 2-Methylpentane-1,5-diamine | CC(CN)CCCN | C6H16N2 | 2 | 0 | 0 | SU-M | SU-MB | 9.8 | 30 | [5 empty] | Ge
10.1021/cg300647s | 2-Methylpentane-1,5-diamine | CC(CN)CCCN | C6H16N2 | 2 | 0 | 0 | SU-MB | SU-MB | 9.8 | 30 | [5 empty] | Ge
10.1021/cg300647s | 2-Methylpentane-1,5-diamine | CC(CN)CCCN | C6H16N2 | 2 | 0 | 0 | SU-74 | SU-74 | 15.2 | 12 | [5 empty] | Ge
10.1021/cm901149a | [(2S)-1-(phenylmethyl)pyrrolidin-2-yl]methanol | OC[C@@H]1CCCN1Cc2ccccc2 | C12H17NO | 1 | 0 | 0 | SAO | SAO | 14.2 | 12 | 3 | 8.64 | 337.7068 | 25.69 | ['sti', 'lau (t-lau )', 'aww (t-aww )']
10.1021/cs400495j | Cyclohexanamine | NC1CCCCC1 | C6H13N | 1 | 0 | 0 | SAPO-44 | CHA | 15.1 | 8 | 3 | 7.37 | 209.6047 | 17.27 | ['d6r (t-hpr )', 'cha (t-cha )'] | Si | Al | P
10.1021/cs400495j | Cyclohexanamine | NC1CCCCC1 | C6H13N | 1 | 0 | 0 | SAPO-5 | AFI | 16.9 | 12 | 1 | 8.3 | 299.387 | 14.07 | ['afi (t-afi )', 'bog'] | Si | Al | P
10.1021/cs400495j | N-propylpropan-1-amine | CCCNCCC | C6H15N | 1 | 0 | 0 | SAPO-11 | AEL | 19.2 | 10 | 1 | 5.64 | 93.93684 | 6.77 | ['afi (t-afi )', 'bog'] | Si | Al | P
10.1021/cs400495j | N-propylpropan-1-amine | CCCNCCC | C6H15N | 1 | 0 | 0 | SAPO-46 | AFS | 14.6 | 12 | 3 | 9.51 | 450.3396 | 21.6 | ['afs', 'bph (t-afo )', 'afy (t-afe )'] | Si | Al | P
10.1021/ja021242x | 1-butyl-1-cyclooctylpyrrolidin-1-ium | CCCC[N+]1(CCCC1)C2CCCCCCC2 | C16H32N | 1 | 0 | 1 | SSZ-58 | SFG | 17.6 | 10 | 2 | 6.96 | 176.5332 | 11.12 | ['mel'] | Si | B | Na
10.1021/ja021242x | 1-cyclooctyl-1-propylpyrrolidin-1-ium | CCC[N+]1(CCCC1)C2CCCCCCC2 | C15H30N | 1 | 0 | 1 | SSZ-58 | SFG | 17.6 | 10 | 2 | 6.96 | 176.5332 | 11.12 | ['mel'] | Si | B | Na
10.1021/ja021242x | 1-cyclooctyl-1-ethylpyrrolidin-1-ium | CC[N+]1(CCCC1)C2CCCCCCC2 | C14H28N | 1 | 0 | 1 | ZSM-12 | MTW | 18.2 | 12 | 1 | 6.08 | 117.6818 | 9.42 | ['jbw (t-hes )', 'cas', 'bik', 'mtw (t-mtw )'] | Si | B | Na
10.1021/ja021242x | 1-cyclooctyl-1-methylpyrrolidin-1-ium | C[N+]1(CCCC1)C2CCCCCCC2 | C13H26N | 1 | 0 | 1 | ZSM-12 | MTW | 18.2 | 12 | 1 | 6.08 | 117.6818 | 9.42 | ['jbw (t-hes )', 'cas', 'bik', 'mtw (t-mtw )'] | Si | B | Na
10.1021/ja021242x | 1-butyl-1-cyclooctyl-3-methylpyrrolidin-1-ium | CCCC[N+]1(CCC(C)C1)C2CCCCCCC2 | C17H34N | 1 | 0 | 1 | ZSM-11 | MEL | 17.4 | 10 | 3 | 7.72 | 240.9076 | 12.69 | ['mor (t-tes )', 'mfi (t-pen )', 'mel'] | Si | B | Na
10.1021/ja021242x | 1-butyl-1-cyclooctylpyrrolidin-1-ium | CCCC[N+]1(CCCC1)C2CCCCCCC2 | C16H32N | 1 | 0 | 1 | ZSM-11 | MEL | 17.4 | 10 | 3 | 7.72 | 240.9076 | 12.69 | ['mor (t-tes )', 'mfi (t-pen )', 'mel'] | Si | B | Na
10.1021/ja021242x | 1-cyclooctyl-1,3-dimethylpyrrolidin-1-ium | CC1CC[N+](C)(C1)C2CCCCCCC2 | C14H28N | 1 | 0 | 1 | EU-1 | EUO | 17.1 | 10 | 1 | 7 | 179.5944 | 12.24 | ['cas', 'non (t-non )'] | Si | B | Na
10.1021/ja021242x | 1-cyclohexyl-1-methylpyrrolidin-1-ium | C[N+]1(CCCC1)C2CCCCC2 | C11H22N | 1 | 0 | 1 | ZSM-12 | MTW | 18.2 | 12 | 1 | 6.08 | 117.6818 | 9.42 | ['jbw (t-hes )', 'cas', 'bik', 'mtw (t-mtw )'] | Si | B | Na
10.1021/ja021242x | 1-cyclohexyl-1-ethylpyrrolidin-1-ium | CC[N+]1(CCCC1)C2CCCCC2 | C12H24N | 1 | 0 | 1 | ZSM-12 | MTW | 18.2 | 12 | 1 | 6.08 | 117.6818 | 9.42 | ['jbw (t-hes )', 'cas', 'bik', 'mtw (t-mtw )'] | Si | B | Na
10.1021/ja021242x | 1-cyclohexyl-1-propylpyrrolidin-1-ium | CCC[N+]1(CCCC1)C2CCCCC2 | C13H26N | 1 | 0 | 1 | SSZ-57 | *SFV | 17.6 | 12 | 3 | 7.67 | 236.257 | 12.3 | ['mor (t-tes )', 'mfi (t-pen )', 'mel'] | Si | B | Na
10.1021/ja021242x | 1-butyl-1-cyclohexylpyrrolidin-1-ium | CCCC[N+]1(CCCC1)C2CCCCC2 | C14H28N | 1 | 0 | 1 | SSZ-57 | *SFV | 17.6 | 12 | 3 | 7.67 | 236.257 | 12.3 | ['mor (t-tes )', 'mfi (t-pen )', 'mel'] | Si | B | Na
10.1021/jp0308256 | Cyclohexanamine | NC1CCCCC1 | C6H13N | 1 | 0 | 0 | SAPO-44 | CHA | 15.1 | 8 | 3 | 7.37 | 209.6047 | 17.27 | ['d6r (t-hpr )', 'cha (t-cha )'] | Si | Al | P
10.1039/c7dt03751a | trimethyl-(10-trimethylazaniumyldecyl)azanium | C[N+](C)(C)CCCCCCCCCC[N+](C)(C)C | C16H38N2 | 2 | 0 | 2 | UOV | UOV | 16.2 | 12 | 3 | 6.98 | 178.0594 | 17.13 | ['d4r (t-cub )', 'mor (t-tes )', 'bre (t-bru )', 'lau (t-lau )', 'stf (t-nuh )', 'mel', 'mtw (t-mtw )'] | Si | Ge
10.1039/c7dt03751a | trimethyl-(10-trimethylazaniumyldecyl)azanium | C[N+](C)(C)CCCCCCCCCC[N+](C)(C)C | C16H38N2 | 2 | 0 | 2 | MFI | MFI | 18.4 | 10 | 3 | 6.36 | 134.7007 | 9.81 | ['mor (t-tes )', 'cas', 'mfi (t-pen )', 'mel'] | Si | Ge
10.1039/c7dt03751a | trimethyl-(10-trimethylazaniumyldecyl)azanium | C[N+](C)(C)CCCCCCCCCC[N+](C)(C)C | C16H38N2 | 2 | 0 | 2 | UOV, BEA | UOV | 16.2 | 12 | 3 | 6.98 | 178.0594 | 17.13 | ['d4r (t-cub )', 'mor (t-tes )', 'bre (t-bru )', 'lau (t-lau )', 'stf (t-nuh )', 'mel', 'mtw (t-mtw )'] | Si | Ge
10.1039/c7dt03751a | trimethyl-(10-trimethylazaniumyldecyl)azanium | C[N+](C)(C)CCCCCCCCCC[N+](C)(C)C | C16H38N2 | 2 | 0 | 2 | UOV, BEA | *BEA | 15.3 | 12 | 3 | 6.68 | 156.0731 | 20.52 | ['mor (t-tes )', 'bea', 'mtw (t-mtw )'] | Si | Ge
101021ic201515z | 1-Methylpiperazine | CN1CCNCC1 | C5H12N2 | 2 | 0 | 0 | CoAPO-CJ62 | JSW | 18.4 | 8 | 1 | 5.38 | 81.53526 | 0 | [] | Al | P | Co
101021ic201515z | 1-Methylpiperazine | CN1CCNCC1 | C5H12N2 | 2 | 0 | 0 | ZnAPO-CJ62 | JSW | 18.4 | 8 | 1 | 5.38 | 81.53526 | 0 | [] | Al | P | Zn
10.1002/anie.199628691 | tetramethylazanium | C[N+](C)(C)C | C4H12N | 1 | 0 | 1 | sodalite | SOD | 16.7 | 6 | 0 | 6.32 | 132.1752 | 0 | ['sod (t-toc )'] | Si | Al
10.1002/anie.199628691 | tetramethylazanium | C[N+](C)(C)C | C4H12N | 1 | 0 | 1 | gismondine | GIS | 16.4 | 8 | 3 | 4.97 | 64.2788 | 9.38 | ['gis (t-gsm )'] | Si | Al
10.1002/anie.199628691 | tetramethylazanium | C[N+](C)(C)C | C4H12N | 1 | 0 | 1 | NU-1 | CGS | 16.9 | 10 | 3 | 5.86 | 105.3638 | 10.62 | [] | Si | Al
10.1002/anie.199628691 | tetramethylazanium | C[N+](C)(C)C | C4H12N | 1 | 0 | 1 | NU-1 | MTW | 18.2 | 12 | 1 | 6.08 | 117.6818 | 9.42 | ['jbw (t-hes )', 'cas', 'bik', 'mtw (t-mtw )'] | Si | Al
10.1002/anie.199628691 | tetramethylazanium | C[N+](C)(C)C | C4H12N | 1 | 0 | 1 | NU-1 | TON | 18.1 | 10 | 1 | 5.71 | 97.47808 | 8.04 | ['jbw (t-hes )', 'mtt', 'bik', 'ton'] | Si | Al
10.1002/anie.199628691 | tetramethylazanium | C[N+](C)(C)C | C4H12N | 1 | 0 | 1 | AlPO4-20 | SOD | 16.7 | 6 | 0 | 6.32 | 132.1752 | 0 | ['sod (t-toc )'] | Al | P
10.1002/anie.199628691 | tetramethylazanium | C[N+](C)(C)C | C4H12N | 1 | 0 | 1 | AlPO4-12 | ATT | 17.1 | 8 | 2 | 5.42 | 83.36744 | 9.18 | ['abw (t-kdq )', 'gis (t-gsm )'] | Al | P
10.1002/anie.199628691 | tetramethylazanium | C[N+](C)(C)C | C4H12N | 1 | 0 | 1 | Dodecasil 3C | MTN | 17.2 | 6 | 0 | 7.44 | 215.6341 | 0 | ['mtn (t-red )'] | Si
10.1016/j.cattod.2004.06.100 | N,N-Diethylethanamine | CCN(CC)CC | C6H15N | 1 | 0 | 0 | AlPO-5 | AEN | 20.1 | 8 | 2 | 4.43 | 45.52079 | 4.02 | [] | Al | P
10.1016/j.cattod.2004.06.100 | N,N-Diethylethanamine | CCN(CC)CC | C6H15N | 1 | 0 | 0 | AlPO-5 | AFI | 16.9 | 12 | 1 | 8.3 | 299.387 | 14.07 | ['afi (t-afi )', 'bog'] | Al | P
10.1016/j.cattod.2004.06.100 | N,N-Diethylethanamine | CCN(CC)CC | C6H15N | 1 | 0 | 0 | AlPO-5 | AEN | 20.1 | 8 | 2 | 4.43 | 45.52079 | 4.02 | [] | Al | P | Co
10.1016/j.cattod.2004.06.100 | N,N-Diethylethanamine | CCN(CC)CC | C6H15N | 1 | 0 | 0 | AlPO-5 | AFI | 16.9 | 12 | 1 | 8.3 | 299.387 | 14.07 | ['afi (t-afi )', 'bog'] | Al | P | Co
10.1016/j.cattod.2004.06.100 | N,N-Diethylethanamine | CCN(CC)CC | C6H15N | 1 | 0 | 0 | AlPO-5 | AEN | 20.1 | 8 | 2 | 4.43 | 45.52079 | 4.02 | [] | Al | P | Mn
10.1016/j.cattod.2004.06.100 | N,N-Diethylethanamine | CCN(CC)CC | C6H15N | 1 | 0 | 0 | AlPO-5 | AFI | 16.9 | 12 | 1 | 8.3 | 299.387 | 14.07 | ['afi (t-afi )', 'bog'] | Al | P | Mn
10.1016/j.cattod.2004.06.100 | N,N-Diethylethanamine | CCN(CC)CC | C6H15N | 1 | 0 | 0 | AlPO-5 | AEN | 20.1 | 8 | 2 | 4.43 | 45.52079 | 4.02 | [] | Al | P | Cr
10.1016/j.cattod.2004.06.100 | N,N-Diethylethanamine | CCN(CC)CC | C6H15N | 1 | 0 | 0 | AlPO-5 | AFI | 16.9 | 12 | 1 | 8.3 | 299.387 | 14.07 | ['afi (t-afi )', 'bog'] | Al | P | Cr
10.1016/j.cattod.2004.06.100 | N,N-Diethylethanamine | CCN(CC)CC | C6H15N | 1 | 0 | 0 | AlPO-5 | AEN | 20.1 | 8 | 2 | 4.43 | 45.52079 | 4.02 | [] | Al | P | V
10.1016/j.cattod.2004.06.100 | N,N-Diethylethanamine | CCN(CC)CC | C6H15N | 1 | 0 | 0 | AlPO-5 | AFI | 16.9 | 12 | 1 | 8.3 | 299.387 | 14.07 | ['afi (t-afi )', 'bog'] | Al | P | V
10.1016/j.cattod.2004.06.100 | N,N-Diethylethanamine | CCN(CC)CC | C6H15N | 1 | 0 | 0 | AlPO-5 | AEN | 20.1 | 8 | 2 | 4.43 | 45.52079 | 4.02 | [] | Al | P | Fe
10.1016/j.cattod.2004.06.100 | N,N-Diethylethanamine | CCN(CC)CC | C6H15N | 1 | 0 | 0 | AlPO-5 | AFI | 16.9 | 12 | 1 | 8.3 | 299.387 | 14.07 | ['afi (t-afi )', 'bog'] | Al | P | Fe
10.1016/j.cattod.2004.06.100 | N,N-Diethylethanamine | CCN(CC)CC | C6H15N | 1 | 0 | 0 | AlPO-5 | AEN | 20.1 | 8 | 2 | 4.43 | 45.52079 | 4.02 | [] | Al | P | Ti
10.1016/j.cattod.2004.06.100 | N,N-Diethylethanamine | CCN(CC)CC | C6H15N | 1 | 0 | 0 | AlPO-5 | AFI | 16.9 | 12 | 1 | 8.3 | 299.387 | 14.07 | ['afi (t-afi )', 'bog'] | Al | P | Ti
10.1016/j.cattod.2004.06.100 | N,N-Diethylethanamine | CCN(CC)CC | C6H15N | 1 | 0 | 0 | APSO-5 | AFI | 16.9 | 12 | 1 | 8.3 | 299.387 | 14.07 | ['afi (t-afi )', 'bog'] | Si | Al | P | Co
10.1016/j.cattod.2004.06.100 | N,N-Diethylethanamine | CCN(CC)CC | C6H15N | 1 | 0 | 0 | APSO-5 | AFX | 15.1 | 8 | 3 | 7.76 | 244.6717 | 17.28 | ['d6r (t-hpr )', 'gme (t-gme )', 'aft (t-aft )'] | Si | Al | P | Co
10.1016/j.cattod.2004.06.100 | N-propylpropan-1-amine | CCCNCCC | C6H15N | 1 | 0 | 0 | APO-11 | AEL | 19.2 | 10 | 1 | 5.64 | 93.93684 | 6.77 | ['afi (t-afi )', 'bog'] | Al | P
10.1016/j.cattod.2004.06.100 | N-propylpropan-1-amine | CCCNCCC | C6H15N | 1 | 0 | 0 | APO-11 | AEL | 19.2 | 10 | 1 | 5.64 | 93.93684 | 6.77 | ['afi (t-afi )', 'bog'] | Al | P | Co
10.1016/j.cattod.2004.06.100 | N-propylpropan-1-amine | CCCNCCC | C6H15N | 1 | 0 | 0 | APO-11 | AEL | 19.2 | 10 | 1 | 5.64 | 93.93684 | 6.77 | ['afi (t-afi )', 'bog'] | Al | P | Mn
10.1016/j.cattod.2004.06.100 | N-propylpropan-1-amine | CCCNCCC | C6H15N | 1 | 0 | 0 | APO-11 | AEL | 19.2 | 10 | 1 | 5.64 | 93.93684 | 6.77 | ['afi (t-afi )', 'bog'] | Al | P | Cr
10.1016/j.cattod.2004.06.100 | N-propylpropan-1-amine | CCCNCCC | C6H15N | 1 | 0 | 0 | APO-11 | AEL | 19.2 | 10 | 1 | 5.64 | 93.93684 | 6.77 | ['afi (t-afi )', 'bog'] | Al | P | V
10.1016/j.cattod.2004.06.100 | N-propylpropan-1-amine | CCCNCCC | C6H15N | 1 | 0 | 0 | SAPO-11 | AEL | 19.2 | 10 | 1 | 5.64 | 93.93684 | 6.77 | ['afi (t-afi )', 'bog'] | Si | Al | P | Co
10.1016/j.cattod.2004.06.100 | N,N-Diethylethanamine | CCN(CC)CC | C6H15N | 1 | 0 | 0 | SAPO-34 | CHA | 15.1 | 8 | 3 | 7.37 | 209.6047 | 17.27 | ['d6r (t-hpr )', 'cha (t-cha )'] | Si | Al | P | Co
10.1016/j.cattod.2004.06.100 | N,N-Diethylethanamine | CCN(CC)CC | C6H15N | 1 | 0 | 0 | SAPO-34 | CHA | 15.1 | 8 | 3 | 7.37 | 209.6047 | 17.27 | ['d6r (t-hpr )', 'cha (t-cha )'] | Si | Al | P | Mn
10.1021/ja0730361 | 1,3,4-trimethyl-1H-imidazol-3-ium | Cn1c[n+](C)cc1C | C6H11N2 | 2 | 0 | 1 | ITQ-12 | ITW | 17.7 | 8 | 2 | 4.73 | 55.40922 | 7.83 | ['d4r (t-cub )'] | Si | F
10.1021/ja9094318 | 1,3,4-trimethylimidazol-1-ium | Cn1c[n+](C)cc1C | C6H11N2 | 2 | 0 | 1 | TON | TON | 18.1 | 10 | 1 | 5.71 | 97.47808 | 8.04 | ['jbw (t-hes )', 'mtt', 'bik', 'ton'] | Si | F
10.1021/ja9094318 | 1,3,4-trimethylimidazol-1-ium | Cn1c[n+](C)cc1C | C6H11N2 | 2 | 0 | 1 | ITW | ITW | 17.7 | 8 | 2 | 4.73 | 55.40922 | 7.83 | ['d4r (t-cub )'] | Si | F
10.1021/ja9094318 | 1,3,4-trimethylimidazol-1-ium | Cn1c[n+](C)cc1C | C6H11N2 | 2 | 0 | 1 | TON+ITW | TON | 18.1 | 10 | 1 | 5.71 | 97.47808 | 8.04 | ['jbw (t-hes )', 'mtt', 'bik', 'ton'] | Si | F
10.1021/ja9094318 | 1,3,4-trimethylimidazol-1-ium | Cn1c[n+](C)cc1C | C6H11N2 | 2 | 0 | 1 | TON+ITW | ITW | 17.7 | 8 | 2 | 4.73 | 55.40922 | 7.83 | ['d4r (t-cub )'] | Si | F
10.1021/ja9094318 | 1,3,4-trimethylimidazol-1-ium | Cn1c[n+](C)cc1C | C6H11N2 | 2 | 0 | 1 | TON | TON | 18.1 | 10 | 1 | 5.71 | 97.47808 | 8.04 | ['jbw (t-hes )', 'mtt', 'bik', 'ton'] | Si | F
10.1021/jp040216d | 1,3,4-trimethylimidazol-1-ium | Cn1c[n+](C)cc1C | C6H11N2 | 2 | 0 | 1 | ITQ-12 | ITW | 17.7 | 8 | 2 | 4.73 | 55.40922 | 7.83 | ['d4r (t-cub )'] | Si | F
10.1021/jp101744k | 1,3,4-trimethylimidazol-1-ium | Cn1c[n+](C)cc1C | C6H11N2 | 2 | 0 | 1 | ITQ-12 | ITW | 17.7 | 8 | 2 | 4.73 | 55.40922 | 7.83 | ['d4r (t-cub )'] | Si | F
10.1021/jp993818j | N,N-Diethylethanamine | CCN(CC)CC | C6H15N | 1 | 0 | 0 | MnAPO-5 | AFI | 16.9 | 12 | 1 | 8.3 | 299.387 | 14.07 | ['afi (t-afi )', 'bog'] | Al | P | Mn
10.1021/jp993818j | N,N-Diethylethanamine | CCN(CC)CC | C6H15N | 1 | 0 | 0 | FeAPO-5 | AFI | 16.9 | 12 | 1 | 8.3 | 299.387 | 14.07 | ['afi (t-afi )', 'bog'] | Al | P | Fe
10.1006/jcat.1998.2127 | tetrapropylazanium | CCC[N+](CCC)(CCC)CCC | C12H28N | 1 | 0 | 1 | AFI | AFI | 16.9 | 12 | 1 | 8.3 | 299.387 | 14.07 | ['afi (t-afi )', 'bog'] | Al | P | Ti
10.1006/jcat.1998.2127 | N-propan-2-ylpropan-2-amine | CC(C)NC(C)C | C6H15N | 1 | 0 | 0 | AEL | AEL | 19.2 | 10 | 1 | 5.64 | 93.93684 | 6.77 | ['afi (t-afi )', 'bog'] | Al | P | Ti
10.1006/jcat.1998.2127 | N,N-dipropylpropan-1-amine | CCCN(CCC)CCC | C9H21N | 1 | 0 | 0 | ATS | ATS | 16.1 | 12 | 1 | 7.3 | 203.6888 | 15.64 | ['ats (t-oth )'] | Al | P | Ti
10.1007/s10934-016-0178-z | tetrapropylazanium | CCC[N+](CCC)(CCC)CCC | C12H28N | 1 | 0 | 1 | silicalite-1 | MFI | 18.4 | 10 | 3 | 6.36 | 134.7007 | 9.81 | ['mor (t-tes )', 'cas', 'mfi (t-pen )', 'mel'] | Si | ethanol
10.1007/s11051-017-3772-3 | N,N,N',N'-tetramethylhexane-1,6-diamine | CN(C)CCCCCCN(C)C | C10H24N2 | 2 | 0 | 0 | SAPO-56 | AFX | 15.1 | 8 | 3 | 7.76 | 244.6717 | 17.28 | ['d6r (t-hpr )', 'gme (t-gme )', 'aft (t-aft )'] | Si | Al | P
10.1016/0144-2449(91)80307-l | tetramethylazanium | C[N+](C)(C)C | C4H12N | 1 | 0 | 1 | ZSM-39 | MTN | 17.2 | 6 | 0 | 7.44 | 215.6341 | 0 | ['mtn (t-red )'] | Si | Al | Na
10.1016/0144-2449(91)80307-l | trimethylazanium+tetramethylazanium | C[NH+](C)C + C[N+](C)(C)C | C3H10N+C4H12N | 1 | 0 | 1 | ZSM-39 | MTN | 17.2 | 6 | 0 | 7.44 | 215.6341 | 0 | ['mtn (t-red )'] | Si | Al | Na
10.1016/j.apcata.2006.05.001 | N-propylpropan-1-amine | CCCNCCC | C6H15N | 1 | 0 | 0 | AlPO4-31 | ATO | 18.8 | 12 | 1 | 5.74 | 99.02259 | 6.93 | ['lau (t-lau )'] | Al | P
10.1016/j.apcata.2006.05.001 | N-propylpropan-1-amine | CCCNCCC | C6H15N | 1 | 0 | 0 | VAPO-31 | ATO | 18.8 | 12 | 1 | 5.74 | 99.02259 | 6.93 | ['lau (t-lau )'] | Al | P | V
10.1016/j.apcata.2006.05.001 | azepane | C1CCCNCC1 | C6H13N | 1 | 0 | 0 | AlPO4-31 | ATO | 18.8 | 12 | 1 | 5.74 | 99.02259 | 6.93 | ['lau (t-lau )'] | Al | P | ethylene glycol
10.1016/j.apcata.2006.05.001 | azepane | C1CCCNCC1 | C6H13N | 1 | 0 | 0 | VAPO-31 | ATO | 18.8 | 12 | 1 | 5.74 | 99.02259 | 6.93 | ['lau (t-lau )'] | Al | P | V | ethylene glycol
10.1016/j.apcata.2006.05.001 | azepane | C1CCCNCC1 | C6H13N | 1 | 0 | 0 | SAPO-31 | ATO | 18.8 | 12 | 1 | 5.74 | 99.02259 | 6.93 | ['lau (t-lau )'] | Si | Al | P | ethylene glycol
10.1016/j.apcata.2006.05.001 | azepane | C1CCCNCC1 | C6H13N | 1 | 0 | 0 | AlPO4-22 | AWW | 16.9 | 8 | 1 | 7.48 | 219.1308 | 12.04 | ['aww (t-aww )', 'clo (t-rpa )'] | Al | P
10.1016/j.apcata.2006.05.001 | azepane | C1CCCNCC1 | C6H13N | 1 | 0 | 0 | VAPSO-5 | AFI | 16.9 | 12 | 1 | 8.3 | 299.387 | 14.07 | ['afi (t-afi )', 'bog'] | Al | P | V | ethylene glycol
10.1016/s1387-1811(00)00178-5 | 1-((1S,2R,5S)-6,6-dimethylbicyclo[3.1.1]heptan-2-yl)-N,N,N-trimethylmethanaminium | CC1(C)[C@H]2CC[C@@H](C[N+](C)(C)C)[C@@H]1C2 | C13H26N | 1 | 0 | 1 | CIT-1 | CON | 15.7 | 12 | 3 | 7.45 | 216.5048 | 19.18 | ['bea', 'bre (t-bru )', 'lau (t-lau )', 'mel']
10.1021/cm301511y | trimethyl-(6-trimethylazaniumylhexyl)azanium | C[N+](C)(C)CCCCCC[N+](C)(C)C | C12H32N2O2 | 2 | 0 | 2 | ITQ-13 | ITH | 17.4 | 10 | 3 | 6.72 | 158.8936 | 11.59 | ['d4r (t-cub )', 'stf (t-nuh )', 'lau (t-lau )', 'mel'] | Si | Ge
10.1021/cm301511y | trimethyl-(6-trimethylazaniumylhexyl)azanium | C[N+](C)(C)CCCCCC[N+](C)(C)C | C12H32N2O2 | 2 | 0 | 2 | ITQ-17 | BEC | 15.1 | 12 | 3 | 6.95 | 175.7734 | 21.18 | ['mor (t-tes )', 'd4r (t-cub )', 'mtw (t-mtw )'] | Si | Ge
10.1021/cm301511y | trimethyl-(6-trimethylazaniumylhexyl)azanium | C[N+](C)(C)CCCCCC[N+](C)(C)C | C12H32N2O2 | 2 | 0 | 2 | ITQ-22 | IWW | 16.6 | 12 | 3 | 7.07 | 185.0363 | 15.3 | ['mor (t-tes )', 'd4r (t-cub )', 'bre (t-bru )', 'stf (t-nuh )', 'mel'] | Si | Ge
10.1021/cm301511y | trimethyl-(6-trimethylazaniumylhexyl)azanium | C[N+](C)(C)CCCCCC[N+](C)(C)C | C12H32N2O2 | 2 | 0 | 2 | ITQ-24 | IWR | 15.6 | 12 | 3 | 7.48 | 219.1308 | 19.35 | ['d4r (t-cub )', 'bre (t-bru )', 'lau (t-lau )', 'mel'] | Si | Ge
10.1021/cm301511y | trimethyl-(6-trimethylazaniumylhexyl)azanium | C[N+](C)(C)CCCCCC[N+](C)(C)C | C12H32N2O2 | 2 | 0 | 2 | ITQ-13 | ITH | 17.4 | 10 | 3 | 6.72 | 158.8936 | 11.59 | ['d4r (t-cub )', 'stf (t-nuh )', 'lau (t-lau )', 'mel'] | Si | Ge | F
10.1021/cm301511y | trimethyl-(6-trimethylazaniumylhexyl)azanium | C[N+](C)(C)CCCCCC[N+](C)(C)C | C12H32N2O2 | 2 | 0 | 2 | ITQ-17 | BEC | 15.1 | 12 | 3 | 6.95 | 175.7734 | 21.18 | ['mor (t-tes )', 'd4r (t-cub )', 'mtw (t-mtw )'] | Si | Ge | F
10.1039/b005321j | N,N-Diethylethanamine | CCN(CC)CC | C6H15N | 1 | 0 | 0 | SnAPO-5 | AFI | 16.9 | 12 | 1 | 8.3 | 299.387 | 14.07 | ['afi (t-afi )', 'bog'] | Al | P | Sn
10.1039/b413360a | tetraethylazanium | CC[N+](CC)(CC)CC | C8H20N | 1 | 0 | 1 | APO-5 | AFI | 16.9 | 12 | 1 | 8.3 | 299.387 | 14.07 | ['afi (t-afi )', 'bog'] | Al | P | Cu
10.1039/c3dt00064h | N,N,N',N'-tetramethylhexane-1,6-diamine | CN(C)CCCCCCN(C)C | C10H24N2 | 2 | 0 | 0 | SAPO-56 | AFX | 15.1 | 8 | 3 | 7.76 | 244.6717 | 17.28 | ['d6r (t-hpr )', 'gme (t-gme )', 'aft (t-aft )'] | Si | Al | P
10.1002/anie.201400600 | 1-methyl-1-[5-(1-methylpyrrolidin-1-ium-1-yl)pentyl]pyrrolidin-1-ium | C[N+]1(CCCCC[N+]2(C)CCCC2)CCCC1 | C15H32N2 | 2 | 0 | 2 | IWW | IWW | 16.6 | 12 | 3 | 7.07 | 185.0363 | 15.3 | ['mor (t-tes )', 'd4r (t-cub )', 'bre (t-bru )', 'stf (t-nuh )', 'mel'] | Si | Ge
10.1002/mrc.4748 | tetramethylazanium | C[N+](C)(C)C | C4H12N | 1 | 0 | 1 | octadecasil | AST | 15.8 | 6 | 0 | 7.94 | 262.0958 | 0 | ['d4r (t-cub )', 'ast (t-trd )'] | Si | F
10.1007/978-3-662-47395-5_5 | 1,1-diethyl-3,4,4a,5,6,7,8,8a-octahydro-2H-quinolin-1-ium | CC[N+]1(CC)CCCC2CCCCC12 | C13H26N | 1 | 0 | 1 | SSZ-48 | SFE | 16.9 | 12 | 1 | 6.66 | 154.6754 | 12.61 | ['jbw (t-hes )', 'mtt', 'bik', 'ton']
10.1016/0927-6513(94)00050-6 | (1R,3S,5r,7r)-N,N,N-trimethyladamantan-2-aminium | C[N+](C)(C)C2C1CC3CC(C1)CC2C3 | C13H24N | 1 | 0 | 1 | SSZ-25 | MWW | 15.9 | 10 | 2 | 9.69 | 476.398 | 17.43 | ['d6r (t-hpr )', 'mel'] | Si | Al | K
10.1016/j.micromeso.2013.01.025 | N,N-Diethylethanamine | CCN(CC)CC | C6H15N | 1 | 0 | 0 | MgAPO-5 | AFI | 16.9 | 12 | 1 | 8.3 | 299.387 | 14.07 | ['afi (t-afi )', 'bog'] | Al | P | Mg | pyronine
10.1021/cm051985s | tetramethylazanium | C[N+](C)(C)C | C4H12N | 1 | 0 | 1 | ECR-1 | EON | 16.8 | 12 | 2 | 7.83 | 251.3529 | 12.48 | ['mor (t-tes )', 'gme (t-gme )'] | Si | Al | Na
10.1021/ja9701873 | 1-azabicyclo[2.2.2]octane | C1CN2CCC1CC2 | C7H13N | 1 | 0 | 0 | octadecasil | AST | 15.8 | 6 | 0 | 7.94 | 262.0958 | 0 | ['d4r (t-cub )', 'ast (t-trd )'] | Si | F
10.1039/c3cc48403c | bis(2-hydroxyethyl)-dimethylazanium | C[N+](C)(CCO)CCO | C6H16NO2 | 1 | 0 | 1 | ECR-1 | EON | 16.8 | 12 | 2 | 7.83 | 251.3529 | 12.48 | ['mor (t-tes )', 'gme (t-gme )'] | Si | Al | Na
10.1039/c6sc00085a | 1-Methylpiperazine | CN1CCNCC1 | C5H12N2 | 2 | 0 | 0 | APO-44 | CHA | 15.1 | 8 | 3 | 7.37 | 209.6047 | 17.27 | ['d6r (t-hpr )', 'cha (t-cha )'] | Al | P | Mg
101021ja011513o | 2,2-dimethyldecahydro-1H-benzo[c]azepin-2-ium | C[N+]1(C)CCCC2CCCCC2C1 | C12H24N | 1 | 0 | 1 | SSZ-13 | CHA | 15.1 | 8 | 3 | 7.37 | 209.6047 | 17.27 | ['d6r (t-hpr )', 'cha (t-cha )'] | Si | Al | Na
101021ja011513o | 2,2-dimethyldecahydro-1H-benzo[c]azepin-2-ium | C[N+]1(C)CCCC2CCCCC2C1 | C12H24N | 1 | 0 | 1 | SSZ-31 | *STO | 18.7 | 12 | 1 | 6.8 | 164.6362 | 9.94 | ['Chains:', 'nsc', ''] | Si | Al | Na
101021ja011513o | 3,3-dimethyldecahydro-1H-benzo[d]azepin-3-ium | C[N+]1(C)CCC2CCCCC2CC1 | C12H24N | 1 | 0 | 1 | Beta | *BEA | 15.3 | 12 | 3 | 6.68 | 156.0731 | 20.52 | ['mor (t-tes )', 'bea', 'mtw (t-mtw )'] | Si | Al | Na
101021ja011513o | 3,3-dimethyldecahydro-1H-benzo[d]azepin-3-ium | C[N+]1(C)CCC2CCCCC2CC1 | C12H24N | 1 | 0 | 1 | MTW | MTW | 18.2 | 12 | 1 | 6.08 | 117.6818 | 9.42 | ['jbw (t-hes )', 'cas', 'bik', 'mtw (t-mtw )'] | Si | Al | Na
101021ja011513o | 3,3-dimethyldecahydro-1H-benzo[d]azepin-3-ium | C[N+]1(C)CCC2CCCCC2CC1 | C12H24N | 1 | 0 | 1 | MTW, SSZ-31 | MTW | 18.2 | 12 | 1 | 6.08 | 117.6818 | 9.42 | ['jbw (t-hes )', 'cas', 'bik', 'mtw (t-mtw )'] | Si | Al | Na
101021ja011513o | 3,3-dimethyldecahydro-1H-benzo[d]azepin-3-ium | C[N+]1(C)CCC2CCCCC2CC1 | C12H24N | 1 | 0 | 1 | MTW, SSZ-31 | *STO | 18.7 | 12 | 1 | 6.8 | 164.6362 | 9.94 | ['Chains:', 'nsc', ''] | Si | Al | Na
101021ja011513o | 1,1-dimethyldodecahydrobenzo[b]azocin-1-ium | C[N+]1(C)CCCCCC2CCCCC12 | C13H26N | 1 | 0 | 1 | SSZ-36 | ITE | 15.7 | 8 | 2 | 8.3 | 299.387 | 16.45 | ['rth (t-cle )', 'ite (t-rth )'] | Si | Al | Na
101021ja011513o | 1,1-dimethyldodecahydrobenzo[b]azocin-1-ium | C[N+]1(C)CCCCCC2CCCCC12 | C13H26N | 1 | 0 | 1 | SSZ-36 | RTH | 16.1 | 8 | 2 | 8.18 | 286.5884 | 16.03 | ['rth (t-cle )', 'ite (t-rth )'] | Si | Al | Na
101021ja011513o | 1,1-dimethyldodecahydrobenzo[b]azocin-1-ium | C[N+]1(C)CCCCCC2CCCCC12 | C13H26N | 1 | 0 | 1 | SSZ-31 | *STO | 18.7 | 12 | 1 | 6.8 | 164.6362 | 9.94 | ['Chains:', 'nsc', ''] | Si | Al | Na
101021ja011513o | 1,1-dimethyldecahydro-1H-benzo[b]azepin-1-ium | C[N+]1(C)CCCCC2CCCCC12 | C12H24N | 1 | 0 | 1 | SSZ-36 | ITE | 15.7 | 8 | 2 | 8.3 | 299.387 | 16.45 | ['rth (t-cle )', 'ite (t-rth )'] | Si | Al | Na
101021ja011513o | 1,1-dimethyldecahydro-1H-benzo[b]azepin-1-ium | C[N+]1(C)CCCCC2CCCCC12 | C12H24N | 1 | 0 | 1 | SSZ-36 | RTH | 16.1 | 8 | 2 | 8.18 | 286.5884 | 16.03 | ['rth (t-cle )', 'ite (t-rth )'] | Si | Al | Na
101021ja011513o | 2-isobutyl-2-methyldecahydro-1H-cycloocta[c]pyrrol-2-ium | CC(C)C[N+]1(C)CC2CCCCCCC2C1 | C15H30N | 1 | 0 | 1 | Beta | *BEA | 15.3 | 12 | 3 | 6.68 | 156.0731 | 20.52 | ['mor (t-tes )', 'bea', 'mtw (t-mtw )'] | Si | Al | Na
101021ja011513o | 2-isobutyl-2-methyldecahydro-1H-cycloocta[c]pyrrol-2-ium | CC(C)C[N+]1(C)CC2CCCCCCC2C1 | C15H30N | 1 | 0 | 1 | Beta, EUO | *BEA | 15.3 | 12 | 3 | 6.68 | 156.0731 | 20.52 | ['mor (t-tes )', 'bea', 'mtw (t-mtw )'] | Si | Al | Na
101021ja011513o | 2-isobutyl-2-methyldecahydro-1H-cycloocta[c]pyrrol-2-ium | CC(C)C[N+]1(C)CC2CCCCCCC2C1 | C15H30N | 1 | 0 | 1 | Beta, EUO | EUO | 17.1 | 10 | 1 | 7 | 179.5944 | 12.24 | ['cas', 'non (t-non )'] | Si | Al | Na
101021ja011513o | 2-isobutyl-2-methyldecahydro-1H-cycloocta[c]pyrrol-2-ium | CC(C)C[N+]1(C)CC2CCCCCCC2C1 | C15H30N | 1 | 0 | 1 | EUO | EUO | 17.1 | 10 | 1 | 7 | 179.5944 | 12.24 | ['cas', 'non (t-non )'] | Si | Al | Na
101021ja011513o | 2-ethyl-2-methyldecahydro-1H-cycloocta[c]pyrrol-2-ium | CC[N+]1(C)CC2CCCCCCC2C1 | C13H26N | 1 | 0 | 1 | MTW | MTW | 18.2 | 12 | 1 | 6.08 | 117.6818 | 9.42 | ['jbw (t-hes )', 'cas', 'bik', 'mtw (t-mtw )'] | Si | Al | Na
101021ja011513o | 2,2-dimethyldecahydro-1H-cycloocta[c]pyrrol-2-ium | C[N+]1(C)CC2CCCCCCC2C1 | C12H24N | 1 | 0 | 1 | Beta | *BEA | 15.3 | 12 | 3 | 6.68 | 156.0731 | 20.52 | ['mor (t-tes )', 'bea', 'mtw (t-mtw )'] | Si | Al | Na
101021ja011513o | 2,2-dimethyldecahydro-1H-cycloocta[c]pyrrol-2-ium | C[N+]1(C)CC2CCCCCCC2C1 | C12H24N | 1 | 0 | 1 | Beta, MTW | *BEA | 15.3 | 12 | 3 | 6.68 | 156.0731 | 20.52 | ['mor (t-tes )', 'bea', 'mtw (t-mtw )'] | Si | Al | Na
101021ja011513o | 2,2-dimethyldecahydro-1H-cycloocta[c]pyrrol-2-ium | C[N+]1(C)CC2CCCCCCC2C1 | C12H24N | 1 | 0 | 1 | Beta, MTW | MTW | 18.2 | 12 | 1 | 6.08 | 117.6818 | 9.42 | ['jbw (t-hes )', 'cas', 'bik', 'mtw (t-mtw )'] | Si | Al | Na
101021ja011513o | 2,2-dimethyldecahydro-1H-cycloocta[c]pyrrol-2-ium | C[N+]1(C)CC2CCCCCCC2C1 | C12H24N | 1 | 0 | 1 | MTW | MTW | 18.2 | 12 | 1 | 6.08 | 117.6818 | 9.42 | ['jbw (t-hes )', 'cas', 'bik', 'mtw (t-mtw )'] | Si | Al | Na
101021ja011513o | 1,1-dimethyldecahydroquinolin-1-ium | C[N+]1(C)CCCC2CCCCC12 | C11H22N | 1 | 0 | 1 | SSZ-13 | CHA | 15.1 | 8 | 3 | 7.37 | 209.6047 | 17.27 | ['d6r (t-hpr )', 'cha (t-cha )'] | Si | Al | Na
101021ja011513o | 1,1-dimethyldecahydroquinolin-1-ium | C[N+]1(C)CCCC2CCCCC12 | C11H22N | 1 | 0 | 1 | SSZ-13, SSZ-36, SSZ-35 | CHA | 15.1 | 8 | 3 | 7.37 | 209.6047 | 17.27 | ['d6r (t-hpr )', 'cha (t-cha )'] | Si | Al | Na
101021ja011513o | 1,1-dimethyldecahydroquinolin-1-ium | C[N+]1(C)CCCC2CCCCC12 | C11H22N | 1 | 0 | 1 | SSZ-13, SSZ-36, SSZ-35 | ITE | 15.7 | 8 | 2 | 8.3 | 299.387 | 16.45 | ['rth (t-cle )', 'ite (t-rth )'] | Si | Al | Na
101021ja011513o | 1,1-dimethyldecahydroquinolin-1-ium | C[N+]1(C)CCCC2CCCCC12 | C11H22N | 1 | 0 | 1 | SSZ-13, SSZ-36, SSZ-35 | STF | 16.9 | 10 | 1 | 7.63 | 232.5799 | 15.39 | ['stf (t-nuh )', 'cas'] | Si | Al | Na
101021ja011513o | 1,1-dimethyldecahydroquinolin-1-ium | C[N+]1(C)CCCC2CCCCC12 | C11H22N | 1 | 0 | 1 | SSZ-13, SSZ-43 | CHA | 15.1 | 8 | 3 | 7.37 | 209.6047 | 17.27 | ['d6r (t-hpr )', 'cha (t-cha )'] | Si | Al | Na
101021ja011513o | 1,1-dimethyldecahydroquinolin-1-ium | C[N+]1(C)CCCC2CCCCC12 | C11H22N | 1 | 0 | 1 | SSZ-35 | STF | 16.9 | 10 | 1 | 7.63 | 232.5799 | 15.39 | ['stf (t-nuh )', 'cas'] | Si | Al | Na
101021ja011513o | octahydro-2'H-spiro[pyrrolidine-1,1'-quinolin]-1-ium | C1CCC2C(C1)CCC[N+]23CCCC3 | C13H24N | 1 | 0 | 1 | beta | *BEA | 15.3 | 12 | 3 | 6.68 | 156.0731 | 20.52 | ['mor (t-tes )', 'bea', 'mtw (t-mtw )'] | Si | Al | Na
101021ja011513o | 2-methyloctahydro-2'H-spiro[pyrrolidine-1,1'-quinolin]-1-ium | CC1CCC[N+]12CCCC3CCCCC23 | C14H26N | 1 | 0 | 1 | SSZ-26 | CON | 15.7 | 12 | 3 | 7.45 | 216.5048 | 19.18 | ['bea', 'bre (t-bru )', 'lau (t-lau )', 'mel'] | Si | Al | Na
101021ja011513o | 2-methyloctahydro-2'H-spiro[pyrrolidine-1,1'-quinolin]-1-ium | CC1CCC[N+]12CCCC3CCCCC23 | C14H26N | 1 | 0 | 1 | SSZ-26 | *BEA | 15.3 | 12 | 3 | 6.68 | 156.0731 | 20.52 | ['mor (t-tes )', 'bea', 'mtw (t-mtw )'] | Si | Al | Na
101021ja011513o | 2-methyloctahydro-2'H-spiro[pyrrolidine-1,1'-quinolin]-1-ium | CC1CCC[N+]12CCCC3CCCCC23 | C14H26N | 1 | 0 | 1 | SSZ-48 | SFE | 16.9 | 12 | 1 | 6.66 | 154.6754 | 12.61 | ['jbw (t-hes )', 'mtt', 'bik', 'ton'] | Si | Al | Na
101021ja011513o | 2-methyloctahydro-2'H-spiro[pyrrolidine-1,1'-quinolin]-1-ium | CC1CCC[N+]12CCCC3CCCCC23 | C14H26N | 1 | 0 | 1 | SSZ-31 | *STO | 18.7 | 12 | 1 | 6.8 | 164.6362 | 9.94 | ['Chains:', 'nsc', ''] | Si | Al | Na
101021ja011513o | 1,1-dimethyloctahydro-1H-cyclopenta[b]pyridin-1-ium | C[N+]1(C)CCCC2CCCC12 | C10H20N | 1 | 0 | 1 | SSZ-13, ANA | CHA | 15.1 | 8 | 3 | 7.37 | 209.6047 | 17.27 | ['d6r (t-hpr )', 'cha (t-cha )'] | Si | Al | Na
101021ja011513o | 1,1-dimethyloctahydro-1H-cyclopenta[b]pyridin-1-ium | C[N+]1(C)CCCC2CCCC12 | C10H20N | 1 | 0 | 1 | SSZ-13, ANA | ANA | 19.2 | 8 | 3 | 4.21 | 39.07013 | 0 | [] | Si | Al | Na
101021ja011513o | 1,1-dimethyloctahydro-1H-cyclopenta[b]pyridin-1-ium | C[N+]1(C)CCCC2CCCC12 | C10H20N | 1 | 0 | 1 | NON | NON | 17.6 | 6 | 0 | 6.5 | 143.7933 | 0 | ['non (t-non )'] | Si | Al | Na
101021ja011513o | 1,1-dimethyloctahydro-1H-cyclopenta[b]pyridin-1-ium | C[N+]1(C)CCCC2CCCC12 | C10H20N | 1 | 0 | 1 | MTW, SSZ-31 | MTW | 18.2 | 12 | 1 | 6.08 | 117.6818 | 9.42 | ['jbw (t-hes )', 'cas', 'bik', 'mtw (t-mtw )'] | Si | Al | Na
101021ja011513o | 1,1-dimethyloctahydro-1H-cyclopenta[b]pyridin-1-ium | C[N+]1(C)CCCC2CCCC12 | C10H20N | 1 | 0 | 1 | MTW, SSZ-31 | *STO | 18.7 | 12 | 1 | 6.8 | 164.6362 | 9.94 | ['Chains:', 'nsc', ''] | Si | Al | Na
101021ja011513o | 2,2-dimethyloctahydro-1H-cyclopenta[c]pyridin-2-ium | C[N+]1(C)CCC2CCCC2C1 | C10H20N | 1 | 0 | 1 | SSZ-13 | CHA | 15.1 | 8 | 3 | 7.37 | 209.6047 | 17.27 | ['d6r (t-hpr )', 'cha (t-cha )'] | Si | Al | Na
101021ja011513o | 2,2-dimethyloctahydro-1H-cyclopenta[c]pyridin-2-ium | C[N+]1(C)CCC2CCCC2C1 | C10H20N | 1 | 0 | 1 | NON | NON | 17.6 | 6 | 0 | 6.5 | 143.7933 | 0 | ['non (t-non )'] | Si | Al | Na
101021ja011513o | 2,2-dimethyloctahydro-1H-cyclopenta[c]pyridin-2-ium | C[N+]1(C)CCC2CCCC2C1 | C10H20N | 1 | 0 | 1 | NON, MTW | NON | 17.6 | 6 | 0 | 6.5 | 143.7933 | 0 | ['non (t-non )'] | Si | Al | Na
101021ja011513o | 2,2-dimethyloctahydro-1H-cyclopenta[c]pyridin-2-ium | C[N+]1(C)CCC2CCCC2C1 | C10H20N | 1 | 0 | 1 | NON, MTW | MTW | 18.2 | 12 | 1 | 6.08 | 117.6818 | 9.42 | ['jbw (t-hes )', 'cas', 'bik', 'mtw (t-mtw )'] | Si | Al | Na
101021ja011513o | 3,3-diethyldecahydro-1H-benzo[d]azepin-3-ium | CC[N+]1(CC)CCC2CCCCC2CC1 | C14H28N | 1 | 0 | 1 | Beta | *BEA | 15.3 | 12 | 3 | 6.68 | 156.0731 | 20.52 | ['mor (t-tes )', 'bea', 'mtw (t-mtw )'] | Si | Al | Na
101021ja011513o | 3,3-diethyldecahydro-1H-benzo[d]azepin-3-ium | CC[N+]1(CC)CCC2CCCCC2CC1 | C14H28N | 1 | 0 | 1 | MTW | MTW | 18.2 | 12 | 1 | 6.08 | 117.6818 | 9.42 | ['jbw (t-hes )', 'cas', 'bik', 'mtw (t-mtw )'] | Si | Al | Na
101021ja011513o | 2,2-diethyldecahydro-1H-benzo[c]azepin-2-ium | CC[N+]1(CC)CCCC2CCCCC2C1 | C14H28N | 1 | 0 | 1 | Beta | *BEA | 15.3 | 12 | 3 | 6.68 | 156.0731 | 20.52 | ['mor (t-tes )', 'bea', 'mtw (t-mtw )'] | Si | Al | Na
101021ja011513o | 2,2-diethyldecahydro-1H-benzo[c]azepin-2-ium | CC[N+]1(CC)CCCC2CCCCC2C1 | C14H28N | 1 | 0 | 1 | MTW | MTW | 18.2 | 12 | 1 | 6.08 | 117.6818 | 9.42 | ['jbw (t-hes )', 'cas', 'bik', 'mtw (t-mtw )'] | Si | Al | Na
10.1002/anie.200905214 | 2-ethyl-2,5,8,8-tetramethyl-2-azoniabicyclo[4.1.1]octane | CC[N+]1(C)CCC(C)C2CC1C2(C)C | C13H26N | 1 | 0 | 1 | SSZ-50 | RTH | 16.1 | 8 | 2 | 8.18 | 286.5884 | 16.03 | ['rth (t-cle )', 'ite (t-rth )'] | Si | Al
10.1002/anie.200905214 | 1,2,2,6,6-Pentamethylpiperidine+ethane-1,2-diamine | CN1C(C)(C)CCCC1(C)C + NCCN | C10H21N+C2H8N2 | 1 | 0 | 0 | RUB-13 | RTH | 16.1 | 8 | 2 | 8.18 | 286.5884 | 16.03 | ['rth (t-cle )', 'ite (t-rth )'] | Si | Al | B | Na
10.1002/anie.200905214 | 1,2,2,6,6-Pentamethylpiperidine+ethane-1,2-diamine | CN1C(C)(C)CCCC1(C)C + NCCN | C10H21N+C2H8N2 | 1 | 0 | 0 | RUB-13 | RTH | 16.1 | 8 | 2 | 8.18 | 286.5884 | 16.03 | ['rth (t-cle )', 'ite (t-rth )'] | Si | Ga | B | Na
10.1002/anie.200905214 | 1,2,2,6,6-Pentamethylpiperidine+ethane-1,2-diamine | CN1C(C)(C)CCCC1(C)C + NCCN | C10H21N+C2H8N2 | 1 | 0 | 0 | RUB-13 | RTH | 16.1 | 8 | 2 | 8.18 | 286.5884 | 16.03 | ['rth (t-cle )', 'ite (t-rth )'] | Si | Fe | B | Na
10.1016/j.cattod.2004.04.028 | tetrapropylazanium | CCC[N+](CCC)(CCC)CCC | C12H28N | 1 | 0 | 1 | TS-1 | MFI | 18.4 | 10 | 3 | 6.36 | 134.7007 | 9.81 | ['mor (t-tes )', 'cas', 'mfi (t-pen )', 'mel'] | Si | Ti
10.1016/j.micromeso.2004.08.022 | trimethylazanium | C[NH+](C)C | C3H10N | 1 | 0 | 1 | ZSM-48 | *MRE | 19.7 | 10 | 1 | 6.36 | 134.7007 | 6.55 | ['afi (t-afi )', 'mel', 'imf'] | Si | Na
10.1016/j.micromeso.2004.08.022 | tetramethylazanium | C[N+](C)(C)C | C4H12N | 1 | 0 | 1 | ZSM-39, ZSM-48 | MTN | 17.2 | 6 | 0 | 7.44 | 215.6341 | 0 | ['mtn (t-red )'] | Si | Na
10.1016/j.micromeso.2004.08.022 | tetramethylazanium | C[N+](C)(C)C | C4H12N | 1 | 0 | 1 | ZSM-39, ZSM-48 | *MRE | 19.7 | 10 | 1 | 6.36 | 134.7007 | 6.55 | ['afi (t-afi )', 'mel', 'imf'] | Si | Na
10.1016/j.micromeso.2004.08.022 | tetramethylazanium | C[N+](C)(C)C | C4H12N | 1 | 0 | 1 | ZSM-48 | *MRE | 19.7 | 10 | 1 | 6.36 | 134.7007 | 6.55 | ['afi (t-afi )', 'mel', 'imf'] | Si | Na | seed
10.1016/j.micromeso.2004.08.022 | tetramethylazanium+trimethylazanium | C[N+](C)(C)C + C[NH+](C)C | C4H12N+C3H10N | 1 | 0 | 1 | ZSM-39 | MTN | 17.2 | 6 | 0 | 7.44 | 215.6341 | 0 | ['mtn (t-red )'] | Si | Na
10.1016/j.micromeso.2004.08.022 | tetramethylazanium | C[N+](C)(C)C | C4H12N | 1 | 0 | 1 | ZSM-39 | MTN | 17.2 | 6 | 0 | 7.44 | 215.6341 | 0 | ['mtn (t-red )'] | Si | Na | seed
10.1016/j.micromeso.2004.08.022 | tetramethylazanium | C[N+](C)(C)C | C4H12N | 1 | 0 | 1 | ZSM-48 | *MRE | 19.7 | 10 | 1 | 6.36 | 134.7007 | 6.55 | ['afi (t-afi )', 'mel', 'imf'] | Si | Al | Na | seed
10.1016/j.micromeso.2007.09.039 | N-propylpropan-1-amine | CCCNCCC | C6H15N | 1 | 0 | 0 | APO-11 | AEL | 19.2 | 10 | 1 | 5.64 | 93.93684 | 6.77 | ['afi (t-afi )', 'bog'] | Al | P | Co
10.1016/j.micromeso.2007.09.039 | N-propylpropan-1-amine | CCCNCCC | C6H15N | 1 | 0 | 0 | APO-11 | AEL | 19.2 | 10 | 1 | 5.64 | 93.93684 | 6.77 | ['afi (t-afi )', 'bog'] | Al | P
10.1016/j.micromeso.2007.09.039 | N-propylpropan-1-amine | CCCNCCC | C6H15N | 1 | 0 | 0 | APO-11 | AEL | 19.2 | 10 | 1 | 5.64 | 93.93684 | 6.77 | ['afi (t-afi )', 'bog'] | Al | P | V
10.1016/j.micromeso.2007.09.039 | N-propylpropan-1-amine | CCCNCCC | C6H15N | 1 | 0 | 0 | APO-11 | AEL | 19.2 | 10 | 1 | 5.64 | 93.93684 | 6.77 | ['afi (t-afi )', 'bog'] | Al | P | Fe
10.1016/j.micromeso.2007.09.039 | N,N-Diethylethanamine | CCN(CC)CC | C6H15N | 1 | 0 | 0 | APO-5 | AFI | 16.9 | 12 | 1 | 8.3 | 299.387 | 14.07 | ['afi (t-afi )', 'bog'] | Al | P | Co
10.1016/j.micromeso.2007.09.039 | N,N-Diethylethanamine | CCN(CC)CC | C6H15N | 1 | 0 | 0 | APO-5 | AFI | 16.9 | 12 | 1 | 8.3 | 299.387 | 14.07 | ['afi (t-afi )', 'bog'] | Al | P | Fe
10.1016/s0925-8388(96)02738-7 | N-propan-2-ylpropan-2-amine | CC(C)NC(C)C | C6H15N | 1 | 0 | 0 | AlPO-11 | AEL | 19.2 | 10 | 1 | 5.64 | 93.93684 | 6.77 | ['afi (t-afi )', 'bog'] | Al | P
10.1016/s0925-8388(96)02738-7 | N-propan-2-ylpropan-2-amine | CC(C)NC(C)C | C6H15N | 1 | 0 | 0 | AlPO-11 | AEL | 19.2 | 10 | 1 | 5.64 | 93.93684 | 6.77 | ['afi (t-afi )', 'bog'] |  | Al | P | Ce
10.1016/s0926-860x(98)00265-8 | N-propylpropan-1-amine | CCCNCCC | C6H15N | 1 | 0 | 0 | APO-11 | AEL | 19.2 | 10 | 1 | 5.64 | 93.93684 | 6.77 | ['afi (t-afi )', 'bog'] | Al | P | Co
10.1016/s0926-860x(98)00265-8 | N-propylpropan-1-amine | CCCNCCC | C6H15N | 1 | 0 | 0 | APO-11 | AEL | 19.2 | 10 | 1 | 5.64 | 93.93684 | 6.77 | ['afi (t-afi )', 'bog'] | Al | P | Mn
10.1016/s0926-860x(98)00265-8 | N-propylpropan-1-amine | CCCNCCC | C6H15N | 1 | 0 | 0 | APO-11 | AEL | 19.2 | 10 | 1 | 5.64 | 93.93684 | 6.77 | ['afi (t-afi )', 'bog'] | Al | P | V
10.1016/s0926-860x(98)00265-8 | N-propylpropan-1-amine | CCCNCCC | C6H15N | 1 | 0 | 0 | APO-11 | AEL | 19.2 | 10 | 1 | 5.64 | 93.93684 | 6.77 | ['afi (t-afi )', 'bog'] | Al | P | Co | F
10.1016/s0926-860x(98)00265-8 | N-propylpropan-1-amine | CCCNCCC | C6H15N | 1 | 0 | 0 | APO-11 | AEL | 19.2 | 10 | 1 | 5.64 | 93.93684 | 6.77 | ['afi (t-afi )', 'bog'] | Al | P | Mn | F
10.1016/s0926-860x(98)00265-8 | N-propylpropan-1-amine | CCCNCCC | C6H15N | 1 | 0 | 0 | APO-11 | AEL | 19.2 | 10 | 1 | 5.64 | 93.93684 | 6.77 | ['afi (t-afi )', 'bog'] | Al | P | V | F
10.1021/acs.jpcc.6b11908 | Piperidine | C1CCNCC1 | C5H11N | 1 | 0 | 0 | AlPO-34 | CHA | 15.1 | 8 | 3 | 7.37 | 209.6047 | 17.27 | ['d6r (t-hpr )', 'cha (t-cha )'] | Al | P | F
10.1021/acs.jpcc.6b11908 | Morpholine | C1COCCN1 | C4H9NO | 1 | 0 | 0 | AlPO-34 | CHA | 15.1 | 8 | 3 | 7.37 | 209.6047 | 17.27 | ['d6r (t-hpr )', 'cha (t-cha )'] | Al | P | F
10.1021/acs.jpcc.6b11908 | Pyridine+N,N-Diethylethanamine | c1ccncc1 + CCN(CC)CC | C5H5N+C6H15N | 1 | 0 | 0 | AlPO-34 | CHA | 15.1 | 8 | 3 | 7.37 | 209.6047 | 17.27 | ['d6r (t-hpr )', 'cha (t-cha )'] | Al | P | F
10.1021/acs.jpcc.6b11908 | 1,4,8,11-tetrazacyclotetradecane | C1CNCCNCCCNCCNC1 | C10H24N4 | 4 | 0 | 0 | AlPO-34 | CHA | 15.1 | 8 | 3 | 7.37 | 209.6047 | 17.27 | ['d6r (t-hpr )', 'cha (t-cha )'] | Al | P | F
10.1021/acs.jpcc.6b11908 | 1,3-dimethylimidazol-1-ium | Cn1cc[n+](C)c1 | C5H9N2 | 2 | 0 | 1 | AlPO-34 | CHA | 15.1 | 8 | 3 | 7.37 | 209.6047 | 17.27 | ['d6r (t-hpr )', 'cha (t-cha )'] | Al | P | F
10.1021/acs.jpcc.6b11908 | 1-ethyl-3-methylimidazol-3-ium | CC[n+]1ccn(C)c1 | C6H11N2 | 2 | 0 | 1 | AlPO-34 | CHA | 15.1 | 8 | 3 | 7.37 | 209.6047 | 17.27 | ['d6r (t-hpr )', 'cha (t-cha )'] | Al | P | F
10.1021/cm980049s | N,N-Diethylethanamine | CCN(CC)CC | C6H15N | 1 | 0 | 0 | APO-5 | AFI | 16.9 | 12 | 1 | 8.3 | 299.387 | 14.07 | ['afi (t-afi )', 'bog'] | Al | P
10.1021/cm980049s | N-propylpropan-1-amine | CCCNCCC | C6H15N | 1 | 0 | 0 | APO-11 | AEL | 19.2 | 10 | 1 | 5.64 | 93.93684 | 6.77 | ['afi (t-afi )', 'bog'] | Al | P
10.1021/cm980049s | N,N-Diethylethanamine | CCN(CC)CC | C6H15N | 1 | 0 | 0 | APO-5 | AFI | 16.9 | 12 | 1 | 8.3 | 299.387 | 14.07 | ['afi (t-afi )', 'bog'] | Al | P | Mg
10.1021/cm980049s | N,N-Diethylethanamine | CCN(CC)CC | C6H15N | 1 | 0 | 0 | APO-5, APO-47 | AFI | 16.9 | 12 | 1 | 8.3 | 299.387 | 14.07 | ['afi (t-afi )', 'bog'] | Al | P | Mg
10.1021/cm980049s | N,N-Diethylethanamine | CCN(CC)CC | C6H15N | 1 | 0 | 0 | APO-5, APO-47 | CHA | 15.1 | 8 | 3 | 7.37 | 209.6047 | 17.27 | ['d6r (t-hpr )', 'cha (t-cha )'] | Al | P | Mg
10.1021/cm980049s | N-propylpropan-1-amine | CCCNCCC | C6H15N | 1 | 0 | 0 | APO-11 | AEL | 19.2 | 10 | 1 | 5.64 | 93.93684 | 6.77 | ['afi (t-afi )', 'bog'] | Al | P | Mg
10.1021/cm980049s | N,N-dipropylpropan-1-amine | CCCN(CCC)CCC | C9H21N | 1 | 0 | 0 | APO-5 | AFI | 16.9 | 12 | 1 | 8.3 | 299.387 | 14.07 | ['afi (t-afi )', 'bog'] | Al | P | Mg
10.1021/cm980049s | 2-Diethylaminoethanol | CCN(CC)CCO | C6H15NO | 1 | 0 | 0 | APO-5 | AFI | 16.9 | 12 | 1 | 8.3 | 299.387 | 14.07 | ['afi (t-afi )', 'bog'] | Al | P | Mn
10.1021/cm980049s | N,N-Diethylethanamine | CCN(CC)CC | C6H15N | 1 | 0 | 0 | APO-5 | AFI | 16.9 | 12 | 1 | 8.3 | 299.387 | 14.07 | ['afi (t-afi )', 'bog'] | Al | P | Mn
10.1021/cm980049s | N-propylpropan-1-amine | CCCNCCC | C6H15N | 1 | 0 | 0 | APO-36, APO-39 | ATS | 16.1 | 12 | 1 | 7.3 | 203.6888 | 15.64 | ['ats (t-oth )'] | Al | P | Zn
10.1021/cm980049s | N-propylpropan-1-amine | CCCNCCC | C6H15N | 1 | 0 | 0 | APO-36, APO-39 | ATN | 17.8 | 8 | 1 | 5.91 | 108.0839 | 7.3 | ['atn (t-ocn )'] | Al | P | Zn
10.1021/cm980049s | N,N-Diethylethanamine | CCN(CC)CC | C6H15N | 1 | 0 | 0 | APO-5 | AFI | 16.9 | 12 | 1 | 8.3 | 299.387 | 14.07 | ['afi (t-afi )', 'bog'] | Al | P | Zn
10.1021/cm980049s | N,N-Diethylethanamine | CCN(CC)CC | C6H15N | 1 | 0 | 0 | APO-47 | CHA | 15.1 | 8 | 3 | 7.37 | 209.6047 | 17.27 | ['d6r (t-hpr )', 'cha (t-cha )'] | Al | P | Zn
10.1021/cm980049s | N,N-Diethylethanamine | CCN(CC)CC | C6H15N | 1 | 0 | 0 | CHA | CHA | 15.1 | 8 | 3 | 7.37 | 209.6047 | 17.27 | ['d6r (t-hpr )', 'cha (t-cha )'] | Al | P | Zn
10.1021/cm980049s | N-propylpropan-1-amine | CCCNCCC | C6H15N | 1 | 0 | 0 | APO-36, APO-39 | ATS | 16.1 | 12 | 1 | 7.3 | 203.6888 | 15.64 | ['ats (t-oth )'] | Al | P | Zn
10.1021/cm980049s | N-propylpropan-1-amine | CCCNCCC | C6H15N | 1 | 0 | 0 | APO-36, APO-39 | ATN | 17.8 | 8 | 1 | 5.91 | 108.0839 | 7.3 | ['atn (t-ocn )'] | Al | P | Zn
10.1021/jp050777k | Morpholine | C1COCCN1 | C4H9NO | 1 | 0 | 0 | APO-34 | CHA | 15.1 | 8 | 3 | 7.37 | 209.6047 | 17.27 | ['d6r (t-hpr )', 'cha (t-cha )'] | Al | P | Co | F
10.1039/c5cy01938a | N-propylpropan-1-amine | CCCNCCC | C6H15N | 1 | 0 | 0 | APO-11 | AEL | 19.2 | 10 | 1 | 5.64 | 93.93684 | 6.77 | ['afi (t-afi )', 'bog'] | Al | P | Ce
10.1039/c6cp00971a | methyl-tri(propan-2-yl)phosphanium | CC(C)[P+](C)(C(C)C)C(C)C | C10H24P | 0 | 1 | 1 | RTH | RTH | 16.1 | 8 | 2 | 8.18 | 286.5884 | 16.03 | ['rth (t-cle )', 'ite (t-rth )'] | Si | F
10.1039/c6cp00971a | tetra(propan-2-yl)phosphanium | CC(C)[P+](C(C)C)(C(C)C)C(C)C | C12H28P | 0 | 1 | 1 | RTH | RTH | 16.1 | 8 | 2 | 8.18 | 286.5884 | 16.03 | ['rth (t-cle )', 'ite (t-rth )'] | Si | F
10.1039/c6cy02564a | Morpholine | C1COCCN1 | C4H9NO | 1 | 0 | 0 | AlPO-34 | CHA | 15.1 | 8 | 3 | 7.37 | 209.6047 | 17.27 | ['d6r (t-hpr )', 'cha (t-cha )'] | Al | P | F
10.1039/c6cy02564a | Morpholine | C1COCCN1 | C4H9NO | 1 | 0 | 0 | SAPO-34 | CHA | 15.1 | 8 | 3 | 7.37 | 209.6047 | 17.27 | ['d6r (t-hpr )', 'cha (t-cha )'] | Si | Al | P | F
10.1088/2053-1591/aaaac2 | 1-ethyl-3-methylimidazol-3-ium | CC[n+]1ccn(C)c1 | C6H11N2 | 2 | 0 | 1 | AlPO-34 | CHA | 15.1 | 8 | 3 | 7.37 | 209.6047 | 17.27 | ['d6r (t-hpr )', 'cha (t-cha )'] | Al | P | Na | F
10.1016/j.micromeso.2004.03.010 | 1-methyl-1-azoniabicyclo[2.2.2]octane | C[N+]12CCC(CC1)CC2 | C8H16N | 1 | 0 | 1 | LZ132 | LEV | 15.9 | 8 | 2 | 7.1 | 187.4018 | 14.32 | ['d6r (t-hpr )', 'lev (t-lev )'] | Si | Al | B | Na
10.1016/j.micromeso.2004.03.010 | 1-methyl-1-azoniabicyclo[2.2.2]octane | C[N+]12CCC(CC1)CC2 | C8H16N | 1 | 0 | 1 | LZ132 | LEV | 15.9 | 8 | 2 | 7.1 | 187.4018 | 14.32 | ['d6r (t-hpr )', 'lev (t-lev )'] | Si | B | Na
10.1016/j.micromeso.2012.02.013 | 1-azabicyclo[2.2.2]octane | C1CN2CCC1CC2 | C7H13N | 1 | 0 | 0 | levyne | LEV | 15.9 | 8 | 2 | 7.1 | 187.4018 | 14.32 | ['d6r (t-hpr )', 'lev (t-lev )'] | Si | B | Na
10.1016/s0144-2449(05)80294-5 | 1-azabicyclo[2.2.2]octane | C1CN2CCC1CC2 | C7H13N | 1 | 0 | 0 | levyne | LEV | 15.9 | 8 | 2 | 7.1 | 187.4018 | 14.32 | ['d6r (t-hpr )', 'lev (t-lev )'] | Si | B | Na
10.1016/s0167-2991(97)80631-3 | N-propan-2-ylpropan-2-amine | CC(C)NC(C)C | C6H15N | 1 | 0 | 0 | CoAPO-11 | AEL | 19.2 | 10 | 1 | 5.64 | 93.93684 | 6.77 | ['afi (t-afi )', 'bog']
10.1016/s0167-2991(97)80631-3 | N-propan-2-ylpropan-2-amine | CC(C)NC(C)C | C6H15N | 1 | 0 | 0 | VAPO-5 | AFI | 16.9 | 12 | 1 | 8.3 | 299.387 | 14.07 | ['afi (t-afi )', 'bog']
10.1016/s1387-1811(97)00025-5 | 1-methyl-4-aza-1-azoniabicyclo[2.2.2]octane | C[N+]12CCN(CC1)CC2 | C7H15N2 | 2 | 0 | 1 | ZK-20 | LEV | 15.9 | 8 | 2 | 7.1 | 187.4018 | 14.32 | ['d6r (t-hpr )', 'lev (t-lev )']
10.1021/cm501919d | tetraethylazanium+tetramethylazanium | CC[N+](CC)(CC)CC + C[N+](C)(C)C | C8H20N+C4H12N | 1 | 0 | 1 | UZM-5 | UFI | 15.2 | 8 | 2 | 10.09 | 537.8636 | 19.74 | ['d4r (t-cub )', 'rth (t-cle )', 'lta (t-grc )'] | Si | Al | Na
10.1021/cm501919d | tetraethylazanium+tetramethylazanium | CC[N+](CC)(CC)CC + C[N+](C)(C)C | C8H20N+C4H12N | 1 | 0 | 1 | UZM-9 | LTA | 14.2 | 8 | 3 | 11.05 | 706.4566 | 21.43 | ['d4r (t-cub )', 'sod (t-toc )', 'lta (t-grc )'] | Si | Al | Na
10.1021/jp013285q | N,N-Diethylethanamine | CCN(CC)CC | C6H15N | 1 | 0 | 0 | VAPO-5 | AFI | 16.9 | 12 | 1 | 8.3 | 299.387 | 14.07 | ['afi (t-afi )', 'bog'] | Al | P | V
10.1021/jp013285q | N,N-Diethylethanamine | CCN(CC)CC | C6H15N | 1 | 0 | 0 | VAPSO-5 | AFI | 16.9 | 12 | 1 | 8.3 | 299.387 | 14.07 | ['afi (t-afi )', 'bog'] | Si | Al | P | V
10.1021/jp013285q | N,N-Diethylethanamine | CCN(CC)CC | C6H15N | 1 | 0 | 0 | APO-5 | AFI | 16.9 | 12 | 1 | 8.3 | 299.387 | 14.07 | ['afi (t-afi )', 'bog'] | Al | P
10.1021/jp505896x | N,N-Diethylethanamine | CCN(CC)CC | C6H15N | 1 | 0 | 0 | VAPO-5 | AFI | 16.9 | 12 | 1 | 8.3 | 299.387 | 14.07 | ['afi (t-afi )', 'bog'] | Al | P | V
10.1021/jp9836630 | N,N-Diethylethanamine | CCN(CC)CC | C6H15N | 1 | 0 | 0 | VAPO-5 | AFI | 16.9 | 12 | 1 | 8.3 | 299.387 | 14.07 | ['afi (t-afi )', 'bog'] | Al | P | V
10.1002/(sici)1521-3765(19980710)4:7<1312::aid-chem1312>3.0.co;2-k | 1-(phenylmethyl)-4-aza-1-azoniabicyclo[2.2.2]octane | C1C[N+]2(CCN1CC2)Cc3ccccc3 | C13H19N2 | 2 | 0 | 1 | SSZ-42 | IFR | 17.2 | 12 | 1 | 7.24 | 198.7075 | 15.54 | ['bea', 'lau (t-lau )'] | Si | B | Na
10.1016/j.micromeso.2008.09.023 | 1-benzyl-1,4-diazabicyclo[2.2.2]octan-1-ium | c3ccc(C[N+]12CCN(CC1)CC2)cc3 | C13H19N2 | 2 | 0 | 1 | SSZ-42 | IFR | 17.2 | 12 | 1 | 7.24 | 198.7075 | 15.54 | ['bea', 'lau (t-lau )'] | Si | B | Na
10.1016/s1387-1811(02)00408-0 | azepane | C1CCCNCC1 | C6H13N | 1 | 0 | 0 | FER | FER | 17.6 | 10 | 2 | 6.31 | 131.5487 | 10.01 | ['mor (t-tes )', 'fer', 'pcr (t-fer)'] | Si | Na
10.1016/s1387-1811(02)00408-0 | azepane | C1CCCNCC1 | C6H13N | 1 | 0 | 0 | MWW | MWW | 15.9 | 10 | 2 | 9.69 | 476.398 | 17.43 | ['d6r (t-hpr )', 'mel'] | Si | Na
10.1016/s1387-1811(02)00408-0 | azepane | C1CCCNCC1 | C6H13N | 1 | 0 | 0 | MFI | MFI | 18.4 | 10 | 3 | 6.36 | 134.7007 | 9.81 | ['mor (t-tes )', 'cas', 'mfi (t-pen )', 'mel'] | Si | Na
10.1016/s1387-1811(02)00408-0 | azepane | C1CCCNCC1 | C6H13N | 1 | 0 | 0 | MTF | MTF | 20.7 | 8 | 1 | 6.25 | 127.8317 | 6.66 | ['mfi (t-pen )'] | Si | Na
10.1016/s1387-1811(02)00504-8 | Piperidine | C1CCNCC1 | C5H11N | 1 | 0 | 0 | AlPO4-34 | CHA | 15.1 | 8 | 3 | 7.37 | 209.6047 | 17.27 | ['d6r (t-hpr )', 'cha (t-cha )'] | Al | P | F
10.1016/s1387-1811(02)00504-8 | Piperidine | C1CCNCC1 | C5H11N | 1 | 0 | 0 | ZnAPO-34 | CHA | 15.1 | 8 | 3 | 7.37 | 209.6047 | 17.27 | ['d6r (t-hpr )', 'cha (t-cha )'] | Al | P | F | Zn
10.1016/s1387-1811(02)00504-8 | Piperidine | C1CCNCC1 | C5H11N | 1 | 0 | 0 | ZnAPO-34 | CHA | 15.1 | 8 | 3 | 7.37 | 209.6047 | 17.27 | ['d6r (t-hpr )', 'cha (t-cha )'] | Al | P | Zn
10.1016/s1387-1811(02)00504-8 | Piperidine | C1CCNCC1 | C5H11N | 1 | 0 | 0 | FAPO-34 | CHA | 15.1 | 8 | 3 | 7.37 | 209.6047 | 17.27 | ['d6r (t-hpr )', 'cha (t-cha )'] | Al | P | Fe | F
10.1016/s1387-1811(02)00653-4 | 1-(phenylmethyl)-1-azoniabicyclo[2.2.2]octane | C1C[N+]2(CCC1CC2)Cc3ccccc3 | C14H20N | 1 | 0 | 1 | SSZ-42 | IFR | 17.2 | 12 | 1 | 7.24 | 198.7075 | 15.54 | ['bea', 'lau (t-lau )'] | Si | B | Na
10.1016/s1387-1811(02)00653-4 | 1-(phenylmethyl)-1-azoniabicyclo[2.2.2]octane | C1C[N+]2(CCC1CC2)Cc3ccccc3 | C14H20N | 1 | 0 | 1 | MCM-58 | IFR | 17.2 | 12 | 1 | 7.24 | 198.7075 | 15.54 | ['bea', 'lau (t-lau )'] | Si | Al | K
10.1016/s1387-1811(02)00653-4 | 1-(phenylmethyl)-4-aza-1-azoniabicyclo[2.2.2]octane | C1C[N+]2(CCN1CC2)Cc3ccccc3 | C13H19N2 | 2 | 0 | 1 | SSZ-42 | IFR | 17.2 | 12 | 1 | 7.24 | 198.7075 | 15.54 | ['bea', 'lau (t-lau )'] | Si | Al | B | Na
10.1021/cg900255u | 1,4,8,11-tetrazacyclotetradecane+tetraethylazanium | C1CNCCNCCCNCCNC1 + CC[N+](CC)(CC)CC | C10H24N4+C8H20N | 4 | 0 | 0 | STA-7 | SAV | 14.6 | 8 | 3 | 8.82 | 359.2563 | 17.85 | ['d6r (t-hpr )'] | Si | Al | P
10.1021/cm034976x | 1,1-diethyl-2,6-dimethylpiperidin-1-ium | CC[N+]1(CC)C(C)CCCC1C | C11H24N | 1 | 0 | 1 | SFF | SFF | 17.8 | 10 | 1 | 7.59 | 228.9412 | 13.99 | ['stf (t-nuh )', 'cas'] | Si | F
10.1039/a703323k | 1-(phenylmethyl)-4-aza-1-azoniabicyclo[2.2.2]octane | C1C[N+]2(CCN1CC2)Cc3ccccc3 | C13H19N2 | 2 | 0 | 1 | SSZ-42 | IFR | 17.2 | 12 | 1 | 7.24 | 198.7075 | 15.54 | ['bea', 'lau (t-lau )']
10.1039/c5cy00145e | azepane | C1CCCNCC1 | C6H13N | 1 | 0 | 0 | MCM-22 | MWW | 15.9 | 10 | 2 | 9.69 | 476.398 | 17.43 | ['d6r (t-hpr )', 'mel'] | Si
10.1002/anie.199726591 | 1,3,3,6,6-pentamethyl-6-azoniabicyclo[3.2.1]octane | CC1(C)CC2CC(C)(C1)C[N+]2(C)C | C12H24N | 1 | 0 | 1 | ITQ-3 | ITE | 15.7 | 8 | 2 | 8.3 | 299.387 | 16.45 | ['rth (t-cle )', 'ite (t-rth )'] | Si | F
10.1016/j.matlet.2013.08.106 | N,N-Diethylethanamine | CCN(CC)CC | C6H15N | 1 | 0 | 0 | FeAPO-5 | AFI | 16.9 | 12 | 1 | 8.3 | 299.387 | 14.07 | ['afi (t-afi )', 'bog'] | Al | P | Fe | F
10.1016/s1387-1811(00)00225-0 | N-propylpropan-1-amine | CCCNCCC | C6H15N | 1 | 0 | 0 | AEL, AFO | AEL | 19.2 | 10 | 1 | 5.64 | 93.93684 | 6.77 | ['afi (t-afi )', 'bog'] | Al | P | V
10.1016/s1387-1811(00)00225-0 | N-propylpropan-1-amine | CCCNCCC | C6H15N | 1 | 0 | 0 | AEL, AFO | AFO | 19.2 | 10 | 1 | 5.43 | 83.82974 | 7.23 | ['afi (t-afi )', 'bog'] | Al | P | V
10.1021/cm902528y | tetrapropylazanium | CCC[N+](CCC)(CCC)CCC | C12H28N | 1 | 0 | 1 | STA-15, AlPO4-5 | SAF | 19 | 12 | 1 | 6.66 | 154.6754 | 9.86 | ['afi (t-afi )', 'bog'] | Al | P
10.1021/cm902528y | tetrapropylazanium | CCC[N+](CCC)(CCC)CCC | C12H28N | 1 | 0 | 1 | STA-15, AlPO4-5 | AFI | 16.9 | 12 | 1 | 8.3 | 299.387 | 14.07 | ['afi (t-afi )', 'bog'] | Al | P
10.1021/cm902528y | tetrapropylazanium | CCC[N+](CCC)(CCC)CCC | C12H28N | 1 | 0 | 1 | STA-15 | SAF | 19 | 12 | 1 | 6.66 | 154.6754 | 9.86 | ['afi (t-afi )', 'bog'] | Al | P
10.1021/cm902528y | tetrapropylazanium+tetra(phenyl)phosphanium+4,7,13,16,21,24-Hexaoxa-1,10-diazabicyclo[8.8.8]hexacosane | CCC[N+](CCC)(CCC)CCC + c1ccc(cc1)[P+](c2ccccc2)(c3ccccc3)c4ccccc4 + C1COCCN2CCOCCOCCN(CCO1)CCOCCOCC2 | C12H28N+C24H20P+C18H36N2O6 | 2 | 0 | 0 | STA-15 | SAF | 19 | 12 | 1 | 6.66 | 154.6754 | 9.86 | ['afi (t-afi )', 'bog'] | Si | Al | P
10.1021/cm902528y | tetrapropylazanium+tetra(phenyl)phosphanium | CCC[N+](CCC)(CCC)CCC + c1ccc(cc1)[P+](c2ccccc2)(c3ccccc3)c4ccccc4 | C12H28N+C24H20P | 0 | 1 | 1 | STA-15 | SAF | 19 | 12 | 1 | 6.66 | 154.6754 | 9.86 | ['afi (t-afi )', 'bog'] | Si | Al | P
10.1021/cm902528y | tetrapropylazanium | CCC[N+](CCC)(CCC)CCC | C12H28N | 1 | 0 | 1 | STA-15 | SAF | 19 | 12 | 1 | 6.66 | 154.6754 | 9.86 | ['afi (t-afi )', 'bog'] | Si | Al | P
10.1021/cm902528y | tetrapropylazanium | CCC[N+](CCC)(CCC)CCC | C12H28N | 1 | 0 | 1 | AlPO4-5 | AFI | 16.9 | 12 | 1 | 8.3 | 299.387 | 14.07 | ['afi (t-afi )', 'bog'] | Al | P
10.1021/cm902528y | tetrapropylazanium | CCC[N+](CCC)(CCC)CCC | C12H28N | 1 | 0 | 1 | STA-15 | SAF | 19 | 12 | 1 | 6.66 | 154.6754 | 9.86 | ['afi (t-afi )', 'bog'] | Al | P | Co
10.1039/c5ce01973g | 1,2-dimethyl-3-(phenylmethyl)imidazol-1-ium | Cn1cc[n+](Cc2ccccc2)c1C | C12H15N2 | 2 | 0 | 1 | FeAPO-5 | AFI | 16.9 | 12 | 1 | 8.3 | 299.387 | 14.07 | ['afi (t-afi )', 'bog'] | Al | P | Fe
10.1002/chem.200390095 | 1-Methylpiperazine | CN1CCNCC1 | C5H12N2 | 2 | 0 | 0 | IM-6 | USI | 15.9 | 12 | 2 | 6.76 | 161.7479 | 17.47 | ['mei', 'bog'] | Ga | P | Co | ethylene glycol
10.1002/chem.200390095 | 1-Ethylpiperazine | CCN1CCNCC1 | C6H14N2 | 2 | 0 | 0 | IM-6 | USI | 15.9 | 12 | 2 | 6.76 | 161.7479 | 17.47 | ['mei', 'bog'] | Ga | P | Co | ethylene glycol
10.1002/chem.200390095 | 1,4-Dimethylpiperazine | CN1CCN(C)CC1 | C6H14N2 | 2 | 0 | 0 | IM-6 | USI | 15.9 | 12 | 2 | 6.76 | 161.7479 | 17.47 | ['mei', 'bog'] | Ga | P | Co | ethylene glycol
10.1002/chem.200390095 | 1-Methylpiperazine | CN1CCNCC1 | C5H12N2 | 2 | 0 | 0 | IM-6 | USI | 15.9 | 12 | 2 | 6.76 | 161.7479 | 17.47 | ['mei', 'bog'] | Si | Ga | Co | P | ethylene glycol
10.1002/chem.201804269 | triethyl-(5-triethylazaniumylpentyl)azanium | CC[N+](CC)(CC)CCCCC[N+](CC)(CC)CC | C17H40N2 | 2 | 0 | 2 | ZSM-57 | MFS | 17.4 | 10 | 2 | 6.81 | 165.3636 | 10.96 | ['mor (t-tes )', 'mtt', 'fer'] | Si | Al | Na
10.1002/chem.201804269 | triethyl-(5-triethylazaniumylpentyl)azanium | CC[N+](CC)(CC)CCCCC[N+](CC)(CC)CC | C17H40N2 | 2 | 0 | 2 | ZSM-57 | MFS | 17.4 | 10 | 2 | 6.81 | 165.3636 | 10.96 | ['mor (t-tes )', 'mtt', 'fer'] | Si | Al | K
10.1016/j.cattod.2014.06.041 | trimethyl-(6-trimethylazaniumylhexyl)azanium | C[N+](C)(C)CCCCCC[N+](C)(C)C | C12H32N2O2 | 2 | 0 | 2 | IWR | IWR | 15.6 | 12 | 3 | 7.48 | 219.1308 | 19.35 | ['d4r (t-cub )', 'bre (t-bru )', 'lau (t-lau )', 'mel'] | Si | Ge | B
10.1016/j.micromeso.2016.02.009 | tetraethylazanium | CC[N+](CC)(CC)CC | C8H20N | 1 | 0 | 1 | SAPO-34 | CHA | 15.1 | 8 | 3 | 7.37 | 209.6047 | 17.27 | ['d6r (t-hpr )', 'cha (t-cha )'] | Si | Al | P
10.1016/j.micromeso.2016.02.009 | tetraethylazanium | CC[N+](CC)(CC)CC | C8H20N | 1 | 0 | 1 | ZrSAPO-34 | CHA | 15.1 | 8 | 3 | 7.37 | 209.6047 | 17.27 | ['d6r (t-hpr )', 'cha (t-cha )'] | Si | Al | P | Zr
10.1016/s1387-1811(99)00286-3 | N-propylpropan-1-amine | CCCNCCC | C6H15N | 1 | 0 | 0 | MAPO-39 | ATN | 17.8 | 8 | 1 | 5.91 | 108.0839 | 7.3 | ['atn (t-ocn )'] | Al | P | Mg
10.1021/cm4022326 | 4-pyridin-4-ylpyridine | c1cc(ccn1)c2ccncc2 | C10H8N2 | 2 | 0 | 0 | Nu-6 | NSI | 18.8 | 8 | 1 | 4.16 | 37.69455 | 3.48 | ['cas', 'bik'] | Si | Al | Na
10.1039/c4sc03935a |  | CCc1n(C)cc[n+]1C | C7H13N2 | 2 | 0 | 1 | CIT-7 | CSV | 16.2 | 10 | 2 | 7.56 | 226.2372 | 18.01 | ['sti', 'cas', 'mtw']
10.1039/c4sc03935a |  | Cn1c(C)c(C)[n+](CCCC[n+]2c(C)n(C)c(C)c2C)c1C | C18H32N4 | 4 | 0 | 2 | STW | STW | 16.4 | 10 | 3 | 5.43 | 83.82974 | 13.93 | ['d4r (t-cub )'] | Si | F
10.1039/c4sc03935a |  | Cn1c(C)c(C)[n+](CCCC[n+]2c(C)n(C)c(C)c2C)c1C | C18H32N4 | 4 | 0 | 2 | CIT-7 | CSV | 16.2 | 10 | 2 | 7.56 | 226.2372 | 18.01 | ['sti', 'cas', 'mtw'] | Si | F
10.1039/c4sc03935a |  | Cn1c(C)c(C)[n+](CCCC[n+]2c(C)n(C)c(C)c2C)c1C | C18H32N4 | 4 | 0 | 2 | CIT-7 | CSV | 16.2 | 10 | 2 | 7.56 | 226.2372 | 18.01 | ['sti', 'cas', 'mtw'] | Si | seed | F
10.1039/c4sc03935a |  | Cn1c(C)c(C)[n+](CCCC[n+]2c(C)n(C)c(C)c2C)c1C | C18H32N4 | 4 | 0 | 2 | CIT-7 | CSV | 16.2 | 10 | 2 | 7.56 | 226.2372 | 18.01 | ['sti', 'cas', 'mtw'] | Si | Al | F
10.1039/c4sc03935a |  | Cn1c(C)c(C)[n+](CCCC[n+]2c(C)n(C)c(C)c2C)c1C | C18H32N4 | 4 | 0 | 2 | CIT-7 | CSV | 16.2 | 10 | 2 | 7.56 | 226.2372 | 18.01 | ['sti', 'cas', 'mtw'] | Si | Al | seed | F
10.1039/c4sc03935a |  | Cn1c(C)c(C)[n+](CCCC[n+]2c(C)n(C)c(C)c2C)c1C | C18H32N4 | 4 | 0 | 2 | CIT-7 | CSV | 16.2 | 10 | 2 | 7.56 | 226.2372 | 18.01 | ['sti', 'cas', 'mtw'] | Si | Ti | seed | F
10.1039/c4sc03935a |  | Cn1c(C)c(C)[n+](CCCC[n+]2c(C)n(C)c(C)c2C)c1C | C18H32N4 | 4 | 0 | 2 | CIT-7 | CSV | 16.2 | 10 | 2 | 7.56 | 226.2372 | 18.01 | ['sti', 'cas', 'mtw'] | Si | Na | seed | Al
10.1039/c4sc03935a |  | Cn1c(C)c(C)[n+](CCCC[n+]2c(C)n(C)c(C)c2C)c1C | C18H32N4 | 4 | 0 | 2 | CIT-7 | CSV | 16.2 | 10 | 2 | 7.56 | 226.2372 | 18.01 | ['sti', 'cas', 'mtw'] | Si | Na | Al
10.1039/c4sc03935a |  | Cn1c(C)c(C)[n+](CCCC[n+]2c(C)n(C)c(C)c2C)c1C | C18H32N4 | 4 | 0 | 2 | IWV | IWV | 15 | 12 | 2 | 8.54 | 326.1161 | 22.28 | ['d4r (t-cub )', 'cas', 'non (t-non )', 'ton'] | Si | Al | Na
10.1039/c4sc03935a |  | Cn1c(C)c(C)[n+](CCCC[n+]2c(C)n(C)c(C)c2C)c1C | C18H32N4 | 4 | 0 | 2 | IWV | IWV | 15 | 12 | 2 | 8.54 | 326.1161 | 22.28 | ['d4r (t-cub )', 'cas', 'non (t-non )', 'ton'] | Si | Al
10.1016/j.jcat.2004.07.025 | N,N-Diethylethanamine | CCN(CC)CC | C6H15N | 1 | 0 | 0 | MgAPO-5 | AFI | 16.9 | 12 | 1 | 8.3 | 299.387 | 14.07 | ['afi (t-afi )', 'bog'] | Al | P | Mg
10.1002/anie.200250076 | tetraethylazanium+tetramethylazanium | CC[N+](CC)(CC)CC + C[N+](C)(C)C | C8H20N+C4H12N | 1 | 0 | 1 | UZM-4 | BPH | 14.6 | 12 | 3 | 9.51 | 450.3396 | 21.65 | ['afs', 'bph (t-afo )'] | Si | Al | Li
10.1002/anie.200250076 | tetraethylazanium+tetramethylazanium | CC[N+](CC)(CC)CC + C[N+](C)(C)C | C8H20N+C4H12N | 1 | 0 | 1 | UZM-5 | UFI | 15.2 | 8 | 2 | 10.09 | 537.8636 | 19.74 | ['d4r (t-cub )', 'rth (t-cle )', 'lta (t-grc )'] | Si | Al
10.1002/anie.201306744 | 1-methyl-1-[5-(1-methylpyrrolidin-1-ium-1-yl)pentyl]pyrrolidin-1-ium | C[N+]1(CCCCC[N+]2(C)CCCC2)CCCC1 | C15H32N2 | 2 | 0 | 2 | ITQ-22 | IWW | 16.6 | 12 | 3 | 7.07 | 185.0363 | 15.3 | ['mor (t-tes )', 'd4r (t-cub )', 'bre (t-bru )', 'stf (t-nuh )', 'mel'] | Si | Ge
10.1007/s10562-005-2128-2 | N,N-Diethylethanamine | CCN(CC)CC | C6H15N | 1 | 0 | 0 | FeCoMnAPO-5 | AFI | 16.9 | 12 | 1 | 8.3 | 299.387 | 14.07 | ['afi (t-afi )', 'bog'] | Al | P | Fe | Co | Mn
10.1016/0927-6513(96)00018-1 | Cyclohexanamine | NC1CCCCC1 | C6H13N | 1 | 0 | 0 | MnAPO-44 | CHA | 15.1 | 8 | 3 | 7.37 | 209.6047 | 17.27 | ['d6r (t-hpr )', 'cha (t-cha )'] | Al | P | Mn | F
10.1016/0927-6513(96)00018-1 | Cyclohexanamine | NC1CCCCC1 | C6H13N | 1 | 0 | 0 | MnAPSO-44 | CHA | 15.1 | 8 | 3 | 7.37 | 209.6047 | 17.27 | ['d6r (t-hpr )', 'cha (t-cha )'] | Si | Al | P | Mn | F
10.1016/0927-6513(96)00018-1 | Cyclohexanamine | NC1CCCCC1 | C6H13N | 1 | 0 | 0 | MnAPO-5 | AFI | 16.9 | 12 | 1 | 8.3 | 299.387 | 14.07 | ['afi (t-afi )', 'bog'] | Al | P | Mn | F
10.1016/j.materresbull.2008.08.006 | N,N-Diethylethanamine | CCN(CC)CC | C6H15N | 1 | 0 | 0 | MnAPO-5 | AFI | 16.9 | 12 | 1 | 8.3 | 299.387 | 14.07 | ['afi (t-afi )', 'bog'] | Al | P | Mn
10.1016/s0144-2449(05)80309-4 | N-ethylethanamine | CCNCC | C4H11N | 1 | 0 | 0 | Theta-1 | TON | 18.1 | 10 | 1 | 5.71 | 97.47808 | 8.04 | ['jbw (t-hes )', 'mtt', 'bik', 'ton'] | Si | Na
10.1021/acs.jpcc.8b04152 | tetraethylazanium | CC[N+](CC)(CC)CC | C8H20N | 1 | 0 | 1 | ZSM-25 | MWF | 16.1 | 8 | 3 | 10.46 | 599.2302 | 11.44 | ['d8r (t-opr )', 'gis (t-gsm )', 'mwf (t-plg )', 'pau (t-pau )', 'lta (t-grc )', 'phi (t-phi)'] | Si | Al | Na
10.1038/nature14575 | tetraethylazanium | CC[N+](CC)(CC)CC | C8H20N | 1 | 0 | 1 | ZSM-25 | MWF | 16.1 | 8 | 3 | 10.46 | 599.2302 | 11.44 | ['d8r (t-opr )', 'gis (t-gsm )', 'mwf (t-plg )', 'pau (t-pau )', 'lta (t-grc )', 'phi (t-phi)'] | Si | Al | Na
10.1039/b200428n | N,N-Diethylethanamine | CCN(CC)CC | C6H15N | 1 | 0 | 0 | MnAPO-5 | AFI | 16.9 | 12 | 1 | 8.3 | 299.387 | 14.07 | ['afi (t-afi )', 'bog'] | Al | Mn | P
10.1007/s10934-017-0437-7 | N-butylbutan-1-amine | CCCCNCCCC | C8H19N | 1 | 0 | 0 | SAPO-41 | AFO | 19.2 | 10 | 1 | 5.43 | 83.82974 | 7.23 | ['afi (t-afi )', 'bog'] | Si | Al | P
10.1016/j.micromeso.2006.05.028 | 1,1-dimethylpiperidin-1-ium | C[N+]1(C)CCCCC1 | C7H16N | 1 | 0 | 1 | LEV | LEV | 15.9 | 8 | 2 | 7.1 | 187.4018 | 14.32 | ['d6r (t-hpr )', 'lev (t-lev )'] | Si | Al | Na
10.1016/j.micromeso.2006.05.028 | 1,1-dimethylpiperidin-1-ium | C[N+]1(C)CCCCC1 | C7H16N | 1 | 0 | 1 | NON | NON | 17.6 | 6 | 0 | 6.5 | 143.7933 | 0 | ['non (t-non )'] | Si | Al | Na
10.1016/j.micromeso.2006.05.028 | 1,1-dimethylpiperidin-1-ium | C[N+]1(C)CCCCC1 | C7H16N | 1 | 0 | 1 | NON, MTW. Zeolite Y | NON | 17.6 | 6 | 0 | 6.5 | 143.7933 | 0 | ['non (t-non )'] | Si | Al | Na
10.1016/s0021-9517(03)00042-3 | N,N-Diethylethanamine | CCN(CC)CC | C6H15N | 1 | 0 | 0 | MgAPO-5 | AFI | 16.9 | 12 | 1 | 8.3 | 299.387 | 14.07 | ['afi (t-afi )', 'bog'] | Al | P | Mg
10.1016/s0021-9517(03)00042-3 | N-propylpropan-1-amine | CCCNCCC | C6H15N | 1 | 0 | 0 | MgAPO-11 | AEL | 19.2 | 10 | 1 | 5.64 | 93.93684 | 6.77 | ['afi (t-afi )', 'bog'] | Al | P | F | Mg
10.1016/s0926-860x(99)00459-7 | N,N-dipropylpropan-1-amine | CCCN(CCC)CCC | C9H21N | 1 | 0 | 0 | VAPO-5 | AFI | 16.9 | 12 | 1 | 8.3 | 299.387 | 14.07 | ['afi (t-afi )', 'bog'] | Al | P | V
10.1016/s0926-860x(99)00459-7 | Cyclohexanamine | NC1CCCCC1 | C6H13N | 1 | 0 | 0 | VAPO-31 | ATO | 18.8 | 12 | 1 | 5.74 | 99.02259 | 6.93 | ['lau (t-lau )'] | Al | P | V
10.1016/s1387-1811(98)00230-3 | N-propylpropan-1-amine | CCCNCCC | C6H15N | 1 | 0 | 0 | SAPO-41 | AFO | 19.2 | 10 | 1 | 5.43 | 83.82974 | 7.23 | ['afi (t-afi )', 'bog'] | Si | Al | P
10.1039/a606398e | N-propylpropan-1-amine | CCCNCCC | C6H15N | 1 | 0 | 0 | NiAPSO-41 | AFO | 19.2 | 10 | 1 | 5.43 | 83.82974 | 7.23 | ['afi (t-afi )', 'bog'] | Si | Al | P | Ni
10.1039/c3cy00740e | N-propylpropan-1-amine | CCCNCCC | C6H15N | 1 | 0 | 0 | SAPO-41 | AFO | 19.2 | 10 | 1 | 5.43 | 83.82974 | 7.23 | ['afi (t-afi )', 'bog'] | Si | Al | P
10.1016/j.micromeso.2007.05.003 | nonane-1,9-diamine+N-propylpropan-1-amine | NCCCCCCCCCN + CCCNCCC | C9H22N2+C6H15N | 2 | 0 | 0 | SBE | SBE | 13.7 | 12 | 3 | 12.54 | 1032.503 | 26.41 | ['sti', 'd8r (t-opr )', 'atn (t-ocn )'] | Al | P | Co
10.1016/j.micromeso.2007.05.003 | N-propylpropan-1-amine | CCCNCCC | C6H15N | 1 | 0 | 0 | SBE | SBE | 13.7 | 12 | 3 | 12.54 | 1032.503 | 26.41 | ['sti', 'd8r (t-opr )', 'atn (t-ocn )'] | Al | P | Co
10.1016/j.micromeso.2017.11.041 | N-propylpropan-1-amine | CCCNCCC | C6H15N | 1 | 0 | 0 | MgAPO-11 | AEL | 19.2 | 10 | 1 | 5.64 | 93.93684 | 6.77 | ['afi (t-afi )', 'bog'] | Al | P | Mg
10.1021/jp811033a | nonane-1,9-diamine+N-propylpropan-1-amine | NCCCCCCCCCN + CCCNCCC | C9H22N2+C6H15N | 2 | 0 | 0 | SBE | SBE | 13.7 | 12 | 3 | 12.54 | 1032.503 | 26.41 | ['sti', 'd8r (t-opr )', 'atn (t-ocn )'] | Co | Al | P
10.1039/b100975n | triethyl-(6-triethylazaniumylhexyl)azanium | CC[N+](CC)(CC)CCCCCC[N+](CC)(CC)CC | C18H42N2 | 2 | 0 | 2 | SSZ-31 | *STO | 18.7 | 12 | 1 | 6.8 | 164.6362 | 9.94 | ['Chains:', 'nsc', ''] | Si | Al | Na
10.1039/c4ta01948b | tetraethylazanium | CC[N+](CC)(CC)CC | C8H20N | 1 | 0 | 1 | MOR | MOR | 17 | 12 | 2 | 6.7 | 157.4791 | 12.27 | ['mor (t-tes )'] | Si | Al | Na
10.1039/c4ta01948b | 1-adamantyl-trimethylazanium | C[N+](C)(C)C12CC3CC(CC(C3)C1)C2 | C13H24N | 1 | 0 | 1 | CHA | CHA | 15.1 | 8 | 3 | 7.37 | 209.6047 | 17.27 | ['d6r (t-hpr )', 'cha (t-cha )'] | Si | Al | Na
10.1016/s1387-1811(00)00144-x | HEXANE-1,6-DIAMINE | NCCCCCCN | C6H16N2 | 2 | 0 | 0 | ZSM-22 | TON | 18.1 | 10 | 1 | 5.71 | 97.47808 | 8.04 | ['jbw (t-hes )', 'mtt', 'bik', 'ton'] | Si | Al | Na
10.1016/s1387-1811(00)00144-x | HEXANE-1,6-DIAMINE | NCCCCCCN | C6H16N2 | 2 | 0 | 0 | ZSM-22 | TON | 18.1 | 10 | 1 | 5.71 | 97.47808 | 8.04 | ['jbw (t-hes )', 'mtt', 'bik', 'ton'] | Si | Al | K
10.1016/s1387-1811(00)00144-x | HEXANE-1,6-DIAMINE | NCCCCCCN | C6H16N2 | 2 | 0 | 0 | ZSM-5 | MFI | 18.4 | 10 | 3 | 6.36 | 134.7007 | 9.81 | ['mor (t-tes )', 'cas', 'mfi (t-pen )', 'mel'] | Si | Al | Na | K
10.1039/c7ta09248b | (6R,10S)-6,10-dimethyl-5-azoniaspiro[4.5]decane | C[C@@H]1CCC[C@H](C)[N+]12CCCC2 | C11H22N | 1 | 0 | 1 | UTL | UTL | 15.6 | 14 | 2 | 9.3 | 421.1603 | 21.88 | ['mor (t-tes )', 'd4r (t-cub )', 'cas', 'fer', 'non (t-non )'] | Si | Ge
10.1016/0144-2449(91)80354-3 | tetraethylazanium | CC[N+](CC)(CC)CC | C8H20N | 1 | 0 | 1 | MOR | MOR | 17 | 12 | 2 | 6.7 | 157.4791 | 12.27 | ['mor (t-tes )'] | Si | Al | Na
10.1016/0144-2449(91)80354-3 | tetraethylazanium | CC[N+](CC)(CC)CC | C8H20N | 1 | 0 | 1 | MOR | MOR | 17 | 12 | 2 | 6.7 | 157.4791 | 12.27 | ['mor (t-tes )'] | Si | Fe | Na
10.1016/0144-2449(93)90122-j | tetraethylazanium | CC[N+](CC)(CC)CC | C8H20N | 1 | 0 | 1 | MOR | MOR | 17 | 12 | 2 | 6.7 | 157.4791 | 12.27 | ['mor (t-tes )'] | Si | Al | Na
10.1016/0144-2449(93)90122-j | tetraethylazanium | CC[N+](CC)(CC)CC | C8H20N | 1 | 0 | 1 | MOR | MOR | 17 | 12 | 2 | 6.7 | 157.4791 | 12.27 | ['mor (t-tes )'] | Si | Ga | Na
10.1021/cm970173w | 1-(phenylmethyl)-1-azoniabicyclo[2.2.2]octane | C1C[N+]2(CCC1CC2)Cc3ccccc3 | C14H20N | 1 | 0 | 1 | ITQ-4 | IFR | 17.2 | 12 | 1 | 7.24 | 198.7075 | 15.54 | ['bea', 'lau (t-lau )'] | Si | F
10.1021/jp050778c | 1,3,4-trimethylimidazol-1-ium | Cn1c[n+](C)cc1C | C6H11N2 | 2 | 0 | 1 | ITQ-12 | ITW | 17.7 | 8 | 2 | 4.73 | 55.40922 | 7.83 | ['d4r (t-cub )'] | Si | F
10.1039/c5ce02312b | 3,3',3''-(2,4,6-trimethylbenzene-1,3,5-triyl)tris(1-methyl-1H-imidazol-3-ium) | Cn1cc[n+](c1)c2c(C)c(c(C)c(c2C)[n+]3ccn(C)c3)[n+]4ccn(C)c4 | C21H27N6 | 6 | 0 | 3 | ITQ-37 | -ITV | 10.5 | 30 | 3 | 9.32 | 423.8834 | 37.82 | ['d4r (t-cub )', 'lau (t-lau )'] | Si | Ge | F
10.1002/(sici)1521-3773(19990503)38:9<1269::aid-anie1269>3.0.co;2-3 | (2R,6S)-1,1-diethyl-2,6-dimethylpiperidin-1-ium | CC[N+]1(CC)[C@H](C)CCC[C@@H]1C | C11H24N | 1 | 0 | 1 | SSZ-44 | SFF | 17.8 | 10 | 1 | 7.59 | 228.9412 | 13.99 | ['stf (t-nuh )', 'cas'] | Si | Al | Na
10.1002/(sici)1521-3773(19990503)38:9<1269::aid-anie1269>3.0.co;2-3 | (2R,6S)-1-ethyl-1,2,6-trimethylpiperidin-1-ium | CC[N+]1(C)[C@H](C)CCC[C@@H]1C | C10H22N | 1 | 0 | 1 | SSZ-35 | STF | 16.9 | 10 | 1 | 7.63 | 232.5799 | 15.39 | ['stf (t-nuh )', 'cas'] | Si | Al | Na
10.1002/anie.200250351 | tetraethylazanium | CC[N+](CC)(CC)CC | C8H20N | 1 | 0 | 1 | TAPO-5 | AFI | 16.9 | 12 | 1 | 8.3 | 299.387 | 14.07 | ['afi (t-afi )', 'bog'] | Ti | Al | P
10.1002/anie.200701634 | [1-(4-fluorophenyl)cyclopentyl]methyl-trimethylazanium | C[N+](C)(C)CC1(CCCC1)c2ccc(F)cc2 | C15H23FN | 1 | 0 | 1 | SSZ-53 | SFH | 16.5 | 14 | 1 | 7.63 | 232.5799 | 14.88 | ['afi (t-afi )', 'cas', 'mtw (t-mtw )'] | Si | B | Na
10.1002/anie.201813533 | 1,3-diisobutyl-1H-imidazol-3-ium | CC(C)Cn1cc[n+](CC(C)C)c1 | C11H21N2 | 2 | 0 | 1 | SSZ-70 | *-SVY | 15.7 | 10 | 2 | 8.44 | 314.7936 | 16.26 | ['d6r (t-hpr )', 'mel'] | Si | Al | F
10.1007/s10934-010-9417-x | 2-hydroxyethyl-trimethylazanium+Pyridine | C[N+](C)(C)CCO + c1ccncc1 | C5H14NO+C5H5N | 1 | 0 | 1 | FeAlPO-16 | AST | 15.8 | 6 | 0 | 7.94 | 262.0958 | 0 | ['d4r (t-cub )', 'ast (t-trd )'] | Al | P | Fe | succinic acid
10.1016/j.micromeso.2009.11.018 | 1,3-dimethylimidazol-1-ium | Cn1cc[n+](C)c1 | C5H9N2 | 2 | 0 | 1 | TON | TON | 18.1 | 10 | 1 | 5.71 | 97.47808 | 8.04 | ['jbw (t-hes )', 'mtt', 'bik', 'ton'] | Si | F
10.1016/j.micromeso.2009.11.018 | 1,3-diethylimidazol-1-ium | CCn1cc[n+](CC)c1 | C7H13N2 | 2 | 0 | 1 | TON | TON | 18.1 | 10 | 1 | 5.71 | 97.47808 | 8.04 | ['jbw (t-hes )', 'mtt', 'bik', 'ton'] | Si | F
10.1016/j.micromeso.2009.11.018 | 1,3-dipropylimidazol-1-ium | CCCn1cc[n+](CCC)c1 | C9H17N2 | 2 | 0 | 1 | MTT | MTT | 18.2 | 10 | 1 | 6.19 | 124.1854 | 7.98 | ['jbw (t-hes )', 'mtt', 'bik', 'ton'] | Si | F
10.1016/j.micromeso.2009.11.018 | 1,3-ditert-butylimidazol-1-ium | CC(C)(C)n1cc[n+](c1)C(C)(C)C | C11H21N2 | 2 | 0 | 1 | BEA | *BEA | 15.3 | 12 | 3 | 6.68 | 156.0731 | 20.52 | ['mor (t-tes )', 'bea', 'mtw (t-mtw )'] | Si | F
10.1016/j.micromeso.2009.11.018 | 1,3-diisobutylimidazolium | CC(C)Cn1cc[n+](CC(C)C)c1 | C11H21N2 | 2 | 0 | 1 | SSZ-70 | *-SVY | 15.7 | 10 | 2 | 8.44 | 314.7936 | 16.26 | ['d6r (t-hpr )', 'mel'] | Si | F
10.1016/j.micromeso.2009.11.018 | 1,3-diisobutylimidazolium | CC(C)Cn1cc[n+](CC(C)C)c1 | C11H21N2 | 2 | 0 | 1 | MTW | MTW | 18.2 | 12 | 1 | 6.08 | 117.6818 | 9.42 | ['jbw (t-hes )', 'cas', 'bik', 'mtw (t-mtw )'] | Si | F
10.1016/j.micromeso.2009.11.018 | 1,3-bis(pentan-3-yl)imidazolium | CCC(CC)n1cc[n+](c1)C(CC)CC | C13H25N2 | 2 | 0 | 1 | MTW | MTW | 18.2 | 12 | 1 | 6.08 | 117.6818 | 9.42 | ['jbw (t-hes )', 'cas', 'bik', 'mtw (t-mtw )'] | Si | F
10.1016/j.micromeso.2009.11.018 | 1,3-bis(cyclopentyl)imidazolium | C1CCC(C1)n2cc[n+](c2)C3CCCC3 | C13H21N2 | 2 | 0 | 1 | BEA | *BEA | 15.3 | 12 | 3 | 6.68 | 156.0731 | 20.52 | ['mor (t-tes )', 'bea', 'mtw (t-mtw )'] | Si | F
10.1016/j.micromeso.2009.11.018 | 1,3-bis(cyclopentyl)imidazolium | C1CCC(C1)n2cc[n+](c2)C3CCCC3 | C13H21N2 | 2 | 0 | 1 | SSZ-70 | *-SVY | 15.7 | 10 | 2 | 8.44 | 314.7936 | 16.26 | ['d6r (t-hpr )', 'mel'] | Si | F
10.1016/j.micromeso.2009.11.018 | 1,3-bis(cyclopentyl)imidazolium | C1CCC(C1)n2cc[n+](c2)C3CCCC3 | C13H21N2 | 2 | 0 | 1 | SSZ-70, EUO | *-SVY | 15.7 | 10 | 2 | 8.44 | 314.7936 | 16.26 | ['d6r (t-hpr )', 'mel'] | Si | F
10.1016/j.micromeso.2009.11.018 | 1,3-bis(cyclopentyl)imidazolium | C1CCC(C1)n2cc[n+](c2)C3CCCC3 | C13H21N2 | 2 | 0 | 1 | SSZ-70, EUO | EUO | 17.1 | 10 | 1 | 7 | 179.5944 | 12.24 | ['cas', 'non (t-non )'] | Si | F
10.1016/j.micromeso.2009.11.018 | 1,3-dicyclohexylimidazol-1-ium | C1CCC(CC1)n2cc[n+](c2)C3CCCCC3 | C15H25N2 | 2 | 0 | 1 | BEA | *BEA | 15.3 | 12 | 3 | 6.68 | 156.0731 | 20.52 | ['mor (t-tes )', 'bea', 'mtw (t-mtw )'] | Si | F
10.1016/j.micromeso.2009.11.018 | 1,3-dicyclohexylimidazol-1-ium | C1CCC(CC1)n2cc[n+](c2)C3CCCCC3 | C15H25N2 | 2 | 0 | 1 | SSZ-70 | *-SVY | 15.7 | 10 | 2 | 8.44 | 314.7936 | 16.26 | ['d6r (t-hpr )', 'mel'] | Si | F
10.1016/j.micromeso.2009.11.018 | 1,3-bis(cycloheptyl)imidazolium | C1CCCC(CC1)n2cc[n+](c2)C3CCCCCC3 | C17H29N2 | 2 | 0 | 1 | SSZ-70 | *-SVY | 15.7 | 10 | 2 | 8.44 | 314.7936 | 16.26 | ['d6r (t-hpr )', 'mel'] | Si | F
10.1016/j.micromeso.2009.11.018 | 1,3-bis(cycloheptyl)imidazolium | C1CCCC(CC1)n2cc[n+](c2)C3CCCCCC3 | C17H29N2 | 2 | 0 | 1 | BEA | *BEA | 15.3 | 12 | 3 | 6.68 | 156.0731 | 20.52 | ['mor (t-tes )', 'bea', 'mtw (t-mtw )'] | Si | F
10.1016/j.micromeso.2009.11.018 | 1,3-bis(bicyclo[2.2.1]heptan-2-yl)imidazolium | C1CC2CC1CC2n3cc[n+](c3)C4CC5CCC4C5 | C17H25N2 | 2 | 0 | 1 | SSZ-70 | *-SVY | 15.7 | 10 | 2 | 8.44 | 314.7936 | 16.26 | ['d6r (t-hpr )', 'mel'] | Si | F
10.1016/j.micromeso.2009.11.018 | 1,3-bis(cyclohexylmethyl)imidazolium | C1CCC(CC1)Cn2cc[n+](CC3CCCCC3)c2 | C17H29N2 | 2 | 0 | 1 | BEA | *BEA | 15.3 | 12 | 3 | 6.68 | 156.0731 | 20.52 | ['mor (t-tes )', 'bea', 'mtw (t-mtw )'] | Si | F
10.1016/j.micromeso.2009.11.018 | 1,3-bis(cyclohexylmethyl)imidazolium | C1CCC(CC1)Cn2cc[n+](CC3CCCCC3)c2 | C17H29N2 | 2 | 0 | 1 | MTW | MTW | 18.2 | 12 | 1 | 6.08 | 117.6818 | 9.42 | ['jbw (t-hes )', 'cas', 'bik', 'mtw (t-mtw )'] | Si | F
10.1016/j.micromeso.2009.11.018 | 1,3-bis(cyclooctyl)imidazolium | C1CCCC(CCC1)n2cc[n+](c2)C3CCCCCCC3 | C19H33N2 | 2 | 0 | 1 | BEA | *BEA | 15.3 | 12 | 3 | 6.68 | 156.0731 | 20.52 | ['mor (t-tes )', 'bea', 'mtw (t-mtw )'] | Si | F
10.1016/j.micromeso.2009.11.018 | 1,3-bis(1-adamantyl)imidazol-1-ium | C1C2CC3CC1CC(C2)(C3)n4cc[n+](c4)C56CC7CC(CC(C7)C5)C6 | C23H33N2 | 2 | 0 | 1 | CFI | CFI | 16.8 | 14 | 1 | 7.47 | 218.2531 | 13.38 | ['mtt', 'cas', 'ton'] | Si | F
10.1016/j.micromeso.2009.11.018 | 1,3-dimethylimidazol-1-ium | Cn1cc[n+](C)c1 | C5H9N2 | 2 | 0 | 1 | TON | TON | 18.1 | 10 | 1 | 5.71 | 97.47808 | 8.04 | ['jbw (t-hes )', 'mtt', 'bik', 'ton'] | Si | B | F
10.1016/j.micromeso.2009.11.018 | 1,3-diethylimidazol-1-ium | CCn1cc[n+](CC)c1 | C7H13N2 | 2 | 0 | 1 | MFI | MFI | 18.4 | 10 | 3 | 6.36 | 134.7007 | 9.81 | ['mor (t-tes )', 'cas', 'mfi (t-pen )', 'mel'] | Si | B | F
10.1016/j.micromeso.2009.11.018 | 1,3-dipropylimidazol-1-ium | CCCn1cc[n+](CCC)c1 | C9H17N2 | 2 | 0 | 1 | SSZ-70 | *-SVY | 15.7 | 10 | 2 | 8.44 | 314.7936 | 16.26 | ['d6r (t-hpr )', 'mel'] | Si | B | F
10.1016/j.micromeso.2009.11.018 | 1,3-diisobutylimidazolium | CC(C)Cn1cc[n+](CC(C)C)c1 | C11H21N2 | 2 | 0 | 1 | SSZ-70 | *-SVY | 15.7 | 10 | 2 | 8.44 | 314.7936 | 16.26 | ['d6r (t-hpr )', 'mel'] | Si | B | F
10.1016/j.micromeso.2009.11.018 | 1,3-bis(pentan-3-yl)imidazolium | CCC(CC)n1cc[n+](c1)C(CC)CC | C13H25N2 | 2 | 0 | 1 | MTW | MTW | 18.2 | 12 | 1 | 6.08 | 117.6818 | 9.42 | ['jbw (t-hes )', 'cas', 'bik', 'mtw (t-mtw )'] | Si | B | F
10.1016/j.micromeso.2009.11.018 | 1,3-bis(pentan-3-yl)imidazolium | CCC(CC)n1cc[n+](c1)C(CC)CC | C13H25N2 | 2 | 0 | 1 | SSZ-70 | *-SVY | 15.7 | 10 | 2 | 8.44 | 314.7936 | 16.26 | ['d6r (t-hpr )', 'mel'] | Si | B | F
10.1016/j.micromeso.2009.11.018 | 1,3-bis(cyclopentyl)imidazolium | C1CCC(C1)n2cc[n+](c2)C3CCCC3 | C13H21N2 | 2 | 0 | 1 | SSZ-70 | *-SVY | 15.7 | 10 | 2 | 8.44 | 314.7936 | 16.26 | ['d6r (t-hpr )', 'mel'] | Si | B | F
10.1016/j.micromeso.2009.11.018 | 1,3-dicyclohexylimidazol-1-ium | C1CCC(CC1)n2cc[n+](c2)C3CCCCC3 | C15H25N2 | 2 | 0 | 1 | SSZ-70 | *-SVY | 15.7 | 10 | 2 | 8.44 | 314.7936 | 16.26 | ['d6r (t-hpr )', 'mel'] | Si | B | F
10.1016/j.micromeso.2009.11.018 | 1,3-bis(cycloheptyl)imidazolium | C1CCCC(CC1)n2cc[n+](c2)C3CCCCCC3 | C17H29N2 | 2 | 0 | 1 | SSZ-70 | *-SVY | 15.7 | 10 | 2 | 8.44 | 314.7936 | 16.26 | ['d6r (t-hpr )', 'mel'] | Si | B | F
10.1016/j.micromeso.2009.11.018 | 1,3-bis(bicyclo[2.2.1]heptan-2-yl)imidazolium | C1CC2CC1CC2n3cc[n+](c3)C4CC5CCC4C5 | C17H25N2 | 2 | 0 | 1 | SSZ-70 | *-SVY | 15.7 | 10 | 2 | 8.44 | 314.7936 | 16.26 | ['d6r (t-hpr )', 'mel'] | Si | B | F
10.1016/j.micromeso.2009.11.018 | 1,3-bis(cyclohexylmethyl)imidazolium | C1CCC(CC1)Cn2cc[n+](CC3CCCCC3)c2 | C17H29N2 | 2 | 0 | 1 | SSZ-70 | *-SVY | 15.7 | 10 | 2 | 8.44 | 314.7936 | 16.26 | ['d6r (t-hpr )', 'mel'] | Si | B | F
10.1016/j.micromeso.2009.11.018 | 1,3-bis(cyclooctyl)imidazolium | C1CCCC(CCC1)n2cc[n+](c2)C3CCCCCCC3 | C19H33N2 | 2 | 0 | 1 | BEA | *BEA | 15.3 | 12 | 3 | 6.68 | 156.0731 | 20.52 | ['mor (t-tes )', 'bea', 'mtw (t-mtw )'] | Si | B | F
10.1016/j.micromeso.2009.11.018 | 1,3-bis(1-adamantyl)imidazol-1-ium | C1C2CC3CC1CC(C2)(C3)n4cc[n+](c4)C56CC7CC(CC(C7)C5)C6 | C23H33N2 | 2 | 0 | 1 | CFI | CFI | 16.8 | 14 | 1 | 7.47 | 218.2531 | 13.38 | ['mtt', 'cas', 'ton'] | Si | B | F
10.1016/j.micromeso.2009.11.018 | 1,3-dimethylimidazol-1-ium | Cn1cc[n+](C)c1 | C5H9N2 | 2 | 0 | 1 | TON | TON | 18.1 | 10 | 1 | 5.71 | 97.47808 | 8.04 | ['jbw (t-hes )', 'mtt', 'bik', 'ton'] | Si | B | Na
10.1016/j.micromeso.2009.11.018 | 1,3-diethylimidazol-1-ium | CCn1cc[n+](CC)c1 | C7H13N2 | 2 | 0 | 1 | MFI | MFI | 18.4 | 10 | 3 | 6.36 | 134.7007 | 9.81 | ['mor (t-tes )', 'cas', 'mfi (t-pen )', 'mel'] | Si | B | Na
10.1016/j.micromeso.2009.11.018 | 1,3-diethylimidazol-1-ium | CCn1cc[n+](CC)c1 | C7H13N2 | 2 | 0 | 1 | TON | TON | 18.1 | 10 | 1 | 5.71 | 97.47808 | 8.04 | ['jbw (t-hes )', 'mtt', 'bik', 'ton'] | Si | B | Na
10.1016/j.micromeso.2009.11.018 | 1,3-dipropylimidazol-1-ium | CCCn1cc[n+](CCC)c1 | C9H17N2 | 2 | 0 | 1 | SSZ-70 | *-SVY | 15.7 | 10 | 2 | 8.44 | 314.7936 | 16.26 | ['d6r (t-hpr )', 'mel'] | Si | B | Na
10.1016/j.micromeso.2009.11.018 | 1,3-dipropylimidazol-1-ium | CCCn1cc[n+](CCC)c1 | C9H17N2 | 2 | 0 | 1 | MTW | MTW | 18.2 | 12 | 1 | 6.08 | 117.6818 | 9.42 | ['jbw (t-hes )', 'cas', 'bik', 'mtw (t-mtw )'] | Si | B | Na
10.1016/j.micromeso.2009.11.018 | 1,3-dipropylimidazol-1-ium | CCCn1cc[n+](CCC)c1 | C9H17N2 | 2 | 0 | 1 | MTT | MTT | 18.2 | 10 | 1 | 6.19 | 124.1854 | 7.98 | ['jbw (t-hes )', 'mtt', 'bik', 'ton'] | Si | B | Na
10.1016/j.micromeso.2009.11.018 | 1,3-diisobutylimidazolium | CC(C)Cn1cc[n+](CC(C)C)c1 | C11H21N2 | 2 | 0 | 1 | SSZ-70 | *-SVY | 15.7 | 10 | 2 | 8.44 | 314.7936 | 16.26 | ['d6r (t-hpr )', 'mel'] | Si | B | Na
10.1016/j.micromeso.2009.11.018 | 1,3-diisobutylimidazolium | CC(C)Cn1cc[n+](CC(C)C)c1 | C11H21N2 | 2 | 0 | 1 | MTW+SSZ-70 | MTW | 18.2 | 12 | 1 | 6.08 | 117.6818 | 9.42 | ['jbw (t-hes )', 'cas', 'bik', 'mtw (t-mtw )'] | Si | B | Na
10.1016/j.micromeso.2009.11.018 | 1,3-diisobutylimidazolium | CC(C)Cn1cc[n+](CC(C)C)c1 | C11H21N2 | 2 | 0 | 1 | MTW+SSZ-70 | *-SVY | 15.7 | 10 | 2 | 8.44 | 314.7936 | 16.26 | ['d6r (t-hpr )', 'mel'] | Si | B | Na
10.1016/j.micromeso.2009.11.018 | 1,3-bis(pentan-3-yl)imidazolium | CCC(CC)n1cc[n+](c1)C(CC)CC | C13H25N2 | 2 | 0 | 1 | MTW | MTW | 18.2 | 12 | 1 | 6.08 | 117.6818 | 9.42 | ['jbw (t-hes )', 'cas', 'bik', 'mtw (t-mtw )'] | Si | B | Na
10.1016/j.micromeso.2009.11.018 | 1,3-bis(cyclopentyl)imidazolium | C1CCC(C1)n2cc[n+](c2)C3CCCC3 | C13H21N2 | 2 | 0 | 1 | SSZ-70 | *-SVY | 15.7 | 10 | 2 | 8.44 | 314.7936 | 16.26 | ['d6r (t-hpr )', 'mel'] | Si | B | Na
10.1016/j.micromeso.2009.11.018 | 1,3-dicyclohexylimidazol-1-ium | C1CCC(CC1)n2cc[n+](c2)C3CCCCC3 | C15H25N2 | 2 | 0 | 1 | SSZ-70 | *-SVY | 15.7 | 10 | 2 | 8.44 | 314.7936 | 16.26 | ['d6r (t-hpr )', 'mel'] | Si | B | Na
10.1016/j.micromeso.2009.11.018 | 1,3-bis(cycloheptyl)imidazolium | C1CCCC(CC1)n2cc[n+](c2)C3CCCCCC3 | C17H29N2 | 2 | 0 | 1 | SSZ-70 | *-SVY | 15.7 | 10 | 2 | 8.44 | 314.7936 | 16.26 | ['d6r (t-hpr )', 'mel'] | Si | B | Na
10.1016/j.micromeso.2009.11.018 | 1,3-bis(bicyclo[2.2.1]heptan-2-yl)imidazolium | C1CC2CC1CC2n3cc[n+](c3)C4CC5CCC4C5 | C17H25N2 | 2 | 0 | 1 | SSZ-70 | *-SVY | 15.7 | 10 | 2 | 8.44 | 314.7936 | 16.26 | ['d6r (t-hpr )', 'mel'] | Si | B | Na
10.1016/j.micromeso.2009.11.018 | 1,3-bis(cyclohexylmethyl)imidazolium | C1CCC(CC1)Cn2cc[n+](CC3CCCCC3)c2 | C17H29N2 | 2 | 0 | 1 | SSZ-70, BEA | *-SVY | 15.7 | 10 | 2 | 8.44 | 314.7936 | 16.26 | ['d6r (t-hpr )', 'mel'] | Si | B | Na
10.1016/j.micromeso.2009.11.018 | 1,3-bis(cyclohexylmethyl)imidazolium | C1CCC(CC1)Cn2cc[n+](CC3CCCCC3)c2 | C17H29N2 | 2 | 0 | 1 | SSZ-70, BEA | *BEA | 15.3 | 12 | 3 | 6.68 | 156.0731 | 20.52 | ['mor (t-tes )', 'bea', 'mtw (t-mtw )'] | Si | B | Na
10.1016/j.micromeso.2009.11.018 | 1,3-bis(cyclohexylmethyl)imidazolium | C1CCC(CC1)Cn2cc[n+](CC3CCCCC3)c2 | C17H29N2 | 2 | 0 | 1 | SSZ-70 | *-SVY | 15.7 | 10 | 2 | 8.44 | 314.7936 | 16.26 | ['d6r (t-hpr )', 'mel'] | Si | B | Na
10.1016/j.micromeso.2009.11.018 | 1,3-bis(cyclohexylmethyl)imidazolium | C1CCC(CC1)Cn2cc[n+](CC3CCCCC3)c2 | C17H29N2 | 2 | 0 | 1 | MTW | MTW | 18.2 | 12 | 1 | 6.08 | 117.6818 | 9.42 | ['jbw (t-hes )', 'cas', 'bik', 'mtw (t-mtw )'] | Si | B | Na
10.1016/j.micromeso.2009.11.018 | 1,3-bis(cyclooctyl)imidazolium | C1CCCC(CCC1)n2cc[n+](c2)C3CCCCCCC3 | C19H33N2 | 2 | 0 | 1 | BEA | *BEA | 15.3 | 12 | 3 | 6.68 | 156.0731 | 20.52 | ['mor (t-tes )', 'bea', 'mtw (t-mtw )'] | Si | B | Na
10.1016/j.micromeso.2009.11.018 | 1,3-dipropylimidazol-1-ium | CCCn1cc[n+](CCC)c1 | C9H17N2 | 2 | 0 | 1 | MTT | MTT | 18.2 | 10 | 1 | 6.19 | 124.1854 | 7.98 | ['jbw (t-hes )', 'mtt', 'bik', 'ton'] | Si | Al | Na
10.1016/j.micromeso.2009.11.018 | 1,3-ditert-butylimidazol-1-ium tetrafluoroborate | CC(C)(C)n1cc[n+](c1)C(C)(C)C | C11H21N2 | 2 | 0 | 1 | MOR | MOR | 17 | 12 | 2 | 6.7 | 157.4791 | 12.27 | ['mor (t-tes )'] | Si | Al | Na
10.1016/j.micromeso.2009.11.018 | 1,3-diisobutylimidazolium | CC(C)Cn1cc[n+](CC(C)C)c1 | C11H21N2 | 2 | 0 | 1 | BEA | *BEA | 15.3 | 12 | 3 | 6.68 | 156.0731 | 20.52 | ['mor (t-tes )', 'bea', 'mtw (t-mtw )'] | Si | Al | Na
10.1016/j.micromeso.2009.11.018 | 1,3-diisobutylimidazolium | CC(C)Cn1cc[n+](CC(C)C)c1 | C11H21N2 | 2 | 0 | 1 | MTW | MTW | 18.2 | 12 | 1 | 6.08 | 117.6818 | 9.42 | ['jbw (t-hes )', 'cas', 'bik', 'mtw (t-mtw )'] | Si | Al | Na
10.1016/j.micromeso.2009.11.018 | 1,3-diisobutylimidazolium | CC(C)Cn1cc[n+](CC(C)C)c1 | C11H21N2 | 2 | 0 | 1 | SSZ-70 | *-SVY | 15.7 | 10 | 2 | 8.44 | 314.7936 | 16.26 | ['d6r (t-hpr )', 'mel'] | Si | Al | Na
10.1016/j.micromeso.2009.11.018 | 1,3-bis(pentan-3-yl)imidazolium | CCC(CC)n1cc[n+](c1)C(CC)CC | C13H25N2 | 2 | 0 | 1 | MTW | MTW | 18.2 | 12 | 1 | 6.08 | 117.6818 | 9.42 | ['jbw (t-hes )', 'cas', 'bik', 'mtw (t-mtw )'] | Si | Al | Na
10.1016/j.micromeso.2009.11.018 | 1,3-bis(cyclopentyl)imidazolium | C1CCC(C1)n2cc[n+](c2)C3CCCC3 | C13H21N2 | 2 | 0 | 1 | BEA | *BEA | 15.3 | 12 | 3 | 6.68 | 156.0731 | 20.52 | ['mor (t-tes )', 'bea', 'mtw (t-mtw )'] | Si | Al | Na
10.1016/j.micromeso.2009.11.018 | 1,3-bis(cyclopentyl)imidazolium | C1CCC(C1)n2cc[n+](c2)C3CCCC3 | C13H21N2 | 2 | 0 | 1 | SSZ-70+BEA | *-SVY | 15.7 | 10 | 2 | 8.44 | 314.7936 | 16.26 | ['d6r (t-hpr )', 'mel'] | Si | Al | Na
10.1016/j.micromeso.2009.11.018 | 1,3-bis(cyclopentyl)imidazolium | C1CCC(C1)n2cc[n+](c2)C3CCCC3 | C13H21N2 | 2 | 0 | 1 | SSZ-70+BEA | *BEA | 15.3 | 12 | 3 | 6.68 | 156.0731 | 20.52 | ['mor (t-tes )', 'bea', 'mtw (t-mtw )'] | Si | Al | Na
10.1016/j.micromeso.2009.11.018 | 1,3-dicyclohexylimidazol-1-ium | C1CCC(CC1)n2cc[n+](c2)C3CCCCC3 | C15H25N2 | 2 | 0 | 1 | BEA | *BEA | 15.3 | 12 | 3 | 6.68 | 156.0731 | 20.52 | ['mor (t-tes )', 'bea', 'mtw (t-mtw )'] | Si | Al | Na
10.1016/j.micromeso.2009.11.018 | 1,3-dicyclohexylimidazol-1-ium | C1CCC(CC1)n2cc[n+](c2)C3CCCCC3 | C15H25N2 | 2 | 0 | 1 | SSZ-70 | *-SVY | 15.7 | 10 | 2 | 8.44 | 314.7936 | 16.26 | ['d6r (t-hpr )', 'mel'] | Si | Al | Na
10.1016/j.micromeso.2009.11.018 | 1,3-bis(cycloheptyl)imidazolium | C1CCCC(CC1)n2cc[n+](c2)C3CCCCCC3 | C17H29N2 | 2 | 0 | 1 | BEA | *BEA | 15.3 | 12 | 3 | 6.68 | 156.0731 | 20.52 | ['mor (t-tes )', 'bea', 'mtw (t-mtw )'] | Si | Al | Na
10.1016/j.micromeso.2009.11.018 | 1,3-bis(cycloheptyl)imidazolium | C1CCCC(CC1)n2cc[n+](c2)C3CCCCCC3 | C17H29N2 | 2 | 0 | 1 | SSZ-70 | *-SVY | 15.7 | 10 | 2 | 8.44 | 314.7936 | 16.26 | ['d6r (t-hpr )', 'mel'] | Si | Al | Na
10.1016/j.micromeso.2009.11.018 | 1,3-bis(bicyclo[2.2.1]heptan-2-yl)imidazolium | C1CC2CC1CC2n3cc[n+](c3)C4CC5CCC4C5 | C17H25N2 | 2 | 0 | 1 | SSZ-70, BEA | *-SVY | 15.7 | 10 | 2 | 8.44 | 314.7936 | 16.26 | ['d6r (t-hpr )', 'mel'] | Si | Al | Na
10.1016/j.micromeso.2009.11.018 | 1,3-bis(bicyclo[2.2.1]heptan-2-yl)imidazolium | C1CC2CC1CC2n3cc[n+](c3)C4CC5CCC4C5 | C17H25N2 | 2 | 0 | 1 | SSZ-70, BEA | *BEA | 15.3 | 12 | 3 | 6.68 | 156.0731 | 20.52 | ['mor (t-tes )', 'bea', 'mtw (t-mtw )'] | Si | Al | Na
10.1016/j.micromeso.2009.11.018 | 1,3-bis(bicyclo[2.2.1]heptan-2-yl)imidazolium | C1CC2CC1CC2n3cc[n+](c3)C4CC5CCC4C5 | C17H25N2 | 2 | 0 | 1 | BEA | *BEA | 15.3 | 12 | 3 | 6.68 | 156.0731 | 20.52 | ['mor (t-tes )', 'bea', 'mtw (t-mtw )'] | Si | Al | Na
10.1016/j.micromeso.2009.11.018 | 1,3-bis(cyclohexylmethyl)imidazolium | C1CCC(CC1)Cn2cc[n+](CC3CCCCC3)c2 | C17H29N2 | 2 | 0 | 1 | BEA, MOR | *BEA | 15.3 | 12 | 3 | 6.68 | 156.0731 | 20.52 | ['mor (t-tes )', 'bea', 'mtw (t-mtw )'] | Si | Al | Na
10.1016/j.micromeso.2009.11.018 | 1,3-bis(cyclohexylmethyl)imidazolium | C1CCC(CC1)Cn2cc[n+](CC3CCCCC3)c2 | C17H29N2 | 2 | 0 | 1 | BEA, MOR | MOR | 17 | 12 | 2 | 6.7 | 157.4791 | 12.27 | ['mor (t-tes )'] | Si | Al | Na
10.1016/j.micromeso.2009.11.018 | 1,3-bis(cyclohexylmethyl)imidazolium | C1CCC(CC1)Cn2cc[n+](CC3CCCCC3)c2 | C17H29N2 | 2 | 0 | 1 | MTW | MTW | 18.2 | 12 | 1 | 6.08 | 117.6818 | 9.42 | ['jbw (t-hes )', 'cas', 'bik', 'mtw (t-mtw )'] | Si | Al | Na
10.1016/j.micromeso.2009.11.018 | 1,3-bis(cyclohexylmethyl)imidazolium | C1CCC(CC1)Cn2cc[n+](CC3CCCCC3)c2 | C17H29N2 | 2 | 0 | 1 | BEA | *BEA | 15.3 | 12 | 3 | 6.68 | 156.0731 | 20.52 | ['mor (t-tes )', 'bea', 'mtw (t-mtw )'] | Si | Al | Na
10.1016/j.micromeso.2009.11.018 | 1,3-bis(cyclooctyl)imidazolium | C1CCCC(CCC1)n2cc[n+](c2)C3CCCCCCC3 | C19H33N2 | 2 | 0 | 1 | BEA | *BEA | 15.3 | 12 | 3 | 6.68 | 156.0731 | 20.52 | ['mor (t-tes )', 'bea', 'mtw (t-mtw )'] | Si | Al | Na
10.1016/j.micromeso.2009.11.018 | 1,3-bis(1-adamantyl)imidazol-1-ium | C1C2CC3CC1CC(C2)(C3)n4cc[n+](c4)C56CC7CC(CC(C7)C5)C6 | C23H33N2 | 2 | 0 | 1 | MOR | MOR | 17 | 12 | 2 | 6.7 | 157.4791 | 12.27 | ['mor (t-tes )'] | Si | Al | Na
10.1016/j.micromeso.2009.11.018 | 1,3-bis(1-adamantyl)imidazol-1-ium | C1C2CC3CC1CC(C2)(C3)n4cc[n+](c4)C56CC7CC(CC(C7)C5)C6 | C23H33N2 | 2 | 0 | 1 | AFX | AFX | 15.1 | 8 | 3 | 7.76 | 244.6717 | 17.28 | ['d6r (t-hpr )', 'gme (t-gme )', 'aft (t-aft )'] | Si | Al | Na
10.1016/j.micromeso.2009.11.018 | 1,3-bis(1-adamantyl)imidazol-1-ium | C1C2CC3CC1CC(C2)(C3)n4cc[n+](c4)C56CC7CC(CC(C7)C5)C6 | C23H33N2 | 2 | 0 | 1 | STF | STF | 16.9 | 10 | 1 | 7.63 | 232.5799 | 15.39 | ['stf (t-nuh )', 'cas'] | Si | Al | Na
10.1016/j.micromeso.2009.11.018 | 1,3-diisobutylimidazolium | CC(C)Cn1cc[n+](CC(C)C)c1 | C11H21N2 | 2 | 0 | 1 | BEA, SSZ-70 | *BEA | 15.3 | 12 | 3 | 6.68 | 156.0731 | 20.52 | ['mor (t-tes )', 'bea', 'mtw (t-mtw )'] | Si | F
10.1016/j.micromeso.2009.11.018 | 1,3-diisobutylimidazolium | CC(C)Cn1cc[n+](CC(C)C)c1 | C11H21N2 | 2 | 0 | 1 | BEA, SSZ-70 | *-SVY | 15.7 | 10 | 2 | 8.44 | 314.7936 | 16.26 | ['d6r (t-hpr )', 'mel'] | Si | F
10.1016/j.micromeso.2009.11.018 | 1,3-diisobutylimidazolium | CC(C)Cn1cc[n+](CC(C)C)c1 | C11H21N2 | 2 | 0 | 1 | MTW | MTW | 18.2 | 12 | 1 | 6.08 | 117.6818 | 9.42 | ['jbw (t-hes )', 'cas', 'bik', 'mtw (t-mtw )'] | Si | F
10.1016/j.micromeso.2009.11.018 | 1,3-dicyclohexylimidazol-1-ium | C1CCC(CC1)n2cc[n+](c2)C3CCCCC3 | C15H25N2 | 2 | 0 | 1 | BEA | *BEA | 15.3 | 12 | 3 | 6.68 | 156.0731 | 20.52 | ['mor (t-tes )', 'bea', 'mtw (t-mtw )'] | Si | F
10.1016/j.micromeso.2009.11.018 | 1,3-dicyclohexylimidazol-1-ium | C1CCC(CC1)n2cc[n+](c2)C3CCCCC3 | C15H25N2 | 2 | 0 | 1 | SSZ-70 | *-SVY | 15.7 | 10 | 2 | 8.44 | 314.7936 | 16.26 | ['d6r (t-hpr )', 'mel'] | Si | F
10.1016/j.micromeso.2009.11.018 | 1,3-dicyclohexylimidazol-1-ium | C1CCC(CC1)n2cc[n+](c2)C3CCCCC3 | C15H25N2 | 2 | 0 | 1 | EUO | EUO | 17.1 | 10 | 1 | 7 | 179.5944 | 12.24 | ['cas', 'non (t-non )'] | Si | F
10.1016/j.micromeso.2009.11.018 | 1,3-bis(cycloheptyl)imidazolium | C1CCCC(CC1)n2cc[n+](c2)C3CCCCCC3 | C17H29N2 | 2 | 0 | 1 | BEA | *BEA | 15.3 | 12 | 3 | 6.68 | 156.0731 | 20.52 | ['mor (t-tes )', 'bea', 'mtw (t-mtw )'] | Si | F
10.1016/j.micromeso.2009.11.018 | 1,3-bis(cycloheptyl)imidazolium | C1CCCC(CC1)n2cc[n+](c2)C3CCCCCC3 | C17H29N2 | 2 | 0 | 1 | SSZ-70 | *-SVY | 15.7 | 10 | 2 | 8.44 | 314.7936 | 16.26 | ['d6r (t-hpr )', 'mel'] | Si | F
10.1016/j.micromeso.2009.11.018 | 1,3-diisobutylimidazolium | CC(C)Cn1cc[n+](CC(C)C)c1 | C11H21N2 | 2 | 0 | 1 | MTW | MTW | 18.2 | 12 | 1 | 6.08 | 117.6818 | 9.42 | ['jbw (t-hes )', 'cas', 'bik', 'mtw (t-mtw )'] | Si | B | Na
10.1016/j.micromeso.2009.11.018 | 1,3-diisobutylimidazolium | CC(C)Cn1cc[n+](CC(C)C)c1 | C11H21N2 | 2 | 0 | 1 | SSZ-70, MTW | *-SVY | 15.7 | 10 | 2 | 8.44 | 314.7936 | 16.26 | ['d6r (t-hpr )', 'mel'] | Si | Al | Na
10.1016/j.micromeso.2009.11.018 | 1,3-diisobutylimidazolium | CC(C)Cn1cc[n+](CC(C)C)c1 | C11H21N2 | 2 | 0 | 1 | SSZ-70, MTW | MTW | 18.2 | 12 | 1 | 6.08 | 117.6818 | 9.42 | ['jbw (t-hes )', 'cas', 'bik', 'mtw (t-mtw )'] | Si | Al | Na
10.1016/j.micromeso.2009.11.018 | 1,3-diisobutylimidazolium | CC(C)Cn1cc[n+](CC(C)C)c1 | C11H21N2 | 2 | 0 | 1 | SSZ-70 | *-SVY | 15.7 | 10 | 2 | 8.44 | 314.7936 | 16.26 | ['d6r (t-hpr )', 'mel'] | Si | Al | Na
10.1016/j.micromeso.2009.11.018 | 1,3-dicyclohexylimidazol-1-ium | C1CCC(CC1)n2cc[n+](c2)C3CCCCC3 | C15H25N2 | 2 | 0 | 1 | SSZ-70 | *-SVY | 15.7 | 10 | 2 | 8.44 | 314.7936 | 16.26 | ['d6r (t-hpr )', 'mel'] | Si | B | Na
10.1016/j.micromeso.2009.11.018 | 1,3-dicyclohexylimidazol-1-ium | C1CCC(CC1)n2cc[n+](c2)C3CCCCC3 | C15H25N2 | 2 | 0 | 1 | BEA, SSZ-70 | *BEA | 15.3 | 12 | 3 | 6.68 | 156.0731 | 20.52 | ['mor (t-tes )', 'bea', 'mtw (t-mtw )'] | Si | Al | Na
10.1016/j.micromeso.2009.11.018 | 1,3-dicyclohexylimidazol-1-ium | C1CCC(CC1)n2cc[n+](c2)C3CCCCC3 | C15H25N2 | 2 | 0 | 1 | BEA, SSZ-70 | *-SVY | 15.7 | 10 | 2 | 8.44 | 314.7936 | 16.26 | ['d6r (t-hpr )', 'mel'] | Si | Al | Na
10.1016/j.micromeso.2009.11.018 | 1,3-dicyclohexylimidazol-1-ium | C1CCC(CC1)n2cc[n+](c2)C3CCCCC3 | C15H25N2 | 2 | 0 | 1 | BEA | *BEA | 15.3 | 12 | 3 | 6.68 | 156.0731 | 20.52 | ['mor (t-tes )', 'bea', 'mtw (t-mtw )'] | Si | Al | Na
10.1016/j.micromeso.2009.11.018 | 1,3-bis(cycloheptyl)imidazolium | C1CCCC(CC1)n2cc[n+](c2)C3CCCCCC3 | C17H29N2 | 2 | 0 | 1 | SSZ-70 | *-SVY | 15.7 | 10 | 2 | 8.44 | 314.7936 | 16.26 | ['d6r (t-hpr )', 'mel'] | Si | B | Na
10.1016/j.micromeso.2009.11.018 | 1,3-bis(cycloheptyl)imidazolium | C1CCCC(CC1)n2cc[n+](c2)C3CCCCCC3 | C17H29N2 | 2 | 0 | 1 | BEA | *BEA | 15.3 | 12 | 3 | 6.68 | 156.0731 | 20.52 | ['mor (t-tes )', 'bea', 'mtw (t-mtw )'] | Si | Al | Na
10.1016/s1387-1811(99)00182-1 | HEXANE-1,6-DIAMINE | NCCCCCCN | C6H16N2 | 2 | 0 | 0 | Zeolite W | MER | 16.4 | 8 | 3 | 6.65 | 153.9797 | 10.37 | ['d8r (t-opr )', 'pau (t-pau )'] | Si | Al | K | 2-propanol
10.1021/jacs.7b08810 |  | CC(C)Cn1cc[n+](CC(C)C)c1 | C11H21N2 | 2 | 0 | 1 | SSZ-70 | *-SVY | 15.7 | 10 | 2 | 8.44 | 314.7936 | 16.26 | ['d6r (t-hpr )', 'mel'] | Si | F
10.1039/c7dt00640c | 1,3-dicyclohexylimidazol-1-ium | C1CCC(CC1)n2cc[n+](c2)C3CCCCC3 | C15H25N2 | 2 | 0 | 1 | SSZ-70 | *-SVY | 15.7 | 10 | 2 | 8.44 | 314.7936 | 16.26 | ['d6r (t-hpr )', 'mel'] | Si | Ti
10.1039/c7dt00640c | azepane | C1CCCNCC1 | C6H13N | 1 | 0 | 0 | MWW | MWW | 15.9 | 10 | 2 | 9.69 | 476.398 | 17.43 | ['d6r (t-hpr )', 'mel'] | Si | B
10.1021/jp983112+ | tetrapropylazanium | CCC[N+](CCC)(CCC)CCC | C12H28N | 1 | 0 | 1 | TAPO-5 | AFI | 16.9 | 12 | 1 | 8.3 | 299.387 | 14.07 | ['afi (t-afi )', 'bog'] | Ti | Al | P
10.1021/jp983112+ | N-propylpropan-1-amine | CCCNCCC | C6H15N | 1 | 0 | 0 | TAPO-11 | AEL | 19.2 | 10 | 1 | 5.64 | 93.93684 | 6.77 | ['afi (t-afi )', 'bog'] | Ti | Al | P
10.1021/jp983112+ | N-propylpropan-1-amine | CCCNCCC | C6H15N | 1 | 0 | 0 | TAPO-31 | ATO | 18.8 | 12 | 1 | 5.74 | 99.02259 | 6.93 | ['lau (t-lau )'] | Ti | Al | P
10.1021/jp983112+ | N,N-dipropylpropan-1-amine | CCCN(CCC)CCC | C9H21N | 1 | 0 | 0 | TAPO-36 | ATS | 16.1 | 12 | 1 | 7.3 | 203.6888 | 15.64 | ['ats (t-oth )'] | Ti | Al | P
10.1039/c4dt03831b | 3,3',3''-(benzene-1,3,5-triyltris(methylene))tris(1,2-dimethyl-1H-imidazol-3-ium) | Cn1cc[n+](Cc2cc(C[n+]3ccn(C)c3C)cc(C[n+]4ccn(C)c4C)c2)c1C | C24H33N6 | 6 | 0 | 3 | ITQ-24 | IWR | 15.6 | 12 | 3 | 7.48 | 219.1308 | 19.35 | ['d4r (t-cub )', 'bre (t-bru )', 'lau (t-lau )', 'mel'] | Si | Ge | F
10.1007/s10853-009-3694-2 | 1,4,7,10,13,16-HEXAOXACYCLOOCTADECANE | C1COCCOCCOCCOCCOCCO1 | C12H24O6 | 0 | 0 | 0 | EMC-2 | EMT | 13.3 | 12 | 3 | 11.55 | 806.7604 | 27.39 | ['d6r (t-hpr )', 'sod (t-toc )'] | Si | Al | Na
10.1007/s11172-017-1723-x | N-butylbutan-1-amine | CCCCNCCCC | C8H19N | 1 | 0 | 0 | SAPO-31 | ATO | 18.8 | 12 | 1 | 5.74 | 99.02259 | 6.93 | ['lau (t-lau )'] | Si | P | Al
10.1007/s11244-010-9591-8 | 1-methyl-1-[4-(1-methylpyrrolidin-1-ium-1-yl)butyl]pyrrolidin-1-ium | C[N+]1(CCCC1)CCCC[N+]2(C)CCCC2 | C14H30N2 | 2 | 0 | 2 | TUN | TUN | 17.6 | 10 | 3 | 8.46 | 317.0368 | 12.93 | ['mor (t-tes )', 'mtt', 'stf (t-nuh )', 'lau (t-lau )', 'cas'] | Si | Al | Na
10.1007/s11244-010-9591-8 | 1-methyl-1-[5-(1-methylpyrrolidin-1-ium-1-yl)pentyl]pyrrolidin-1-ium | C[N+]1(CCCCC[N+]2(C)CCCC2)CCCC1 | C15H32N2 | 2 | 0 | 2 | IMF | IMF | 17.5 | 10 | 3 | 7.34 | 207.0555 | 12.12 | ['mor (t-tes )', 'mtt', 'ats (t-oth )', 'stf (t-nuh )', 'fer'] | Si | Al | Na
10.1007/s11244-010-9591-8 | 1-methyl-1-[6-(1-methylpyrrolidin-1-ium-1-yl)hexyl]pyrrolidin-1-ium | C[N+]1(CCCCCC[N+]2(C)CCCC2)CCCC1 | C16H34N2 | 2 | 0 | 2 | SVR | -SVR | 17.2 | 10 | 3 | 5.85 | 104.8253 | 10.75 | ['mor (t-tes )', 'mfi (t-pen )'] | Si | F | seed
10.1016/j.apcata.2010.02.005 | N-pentylpentan-1-amine | CCCCCNCCCCC | C10H23N | 1 | 0 | 0 | SAPO-31 | ATO | 18.8 | 12 | 1 | 5.74 | 99.02259 | 6.93 | ['lau (t-lau )'] | Al | Si | P
10.1016/j.materresbull.2013.11.014 | tetraethylazanium | CC[N+](CC)(CC)CC | C8H20N | 1 | 0 | 1 | CeAPSO-34 | CHA | 15.1 | 8 | 3 | 7.37 | 209.6047 | 17.27 | ['d6r (t-hpr )', 'cha (t-cha )'] | Si | P | Al | Ce
10.1016/j.materresbull.2013.11.014 | Morpholine | C1COCCN1 | C4H9NO | 1 | 0 | 0 | CeAPSO-34 | CHA | 15.1 | 8 | 3 | 7.37 | 209.6047 | 17.27 | ['d6r (t-hpr )', 'cha (t-cha )'] | Si | P | Al | Ce
10.1016/j.micromeso.2007.11.046 | 4-pyridin-4-ylpyridine | c1cc(ccn1)c2ccncc2 | C10H8N2 | 2 | 0 | 0 | Nu-6 | NSI | 18.8 | 8 | 1 | 4.16 | 37.69455 | 3.48 | ['cas', 'bik'] | Si | Na | ethanol | H2SO4
10.1016/j.micromeso.2009.05.027 | 1,4,7,10,13,16-HEXAOXACYCLOOCTADECANE | C1COCCOCCOCCOCCOCCO1 | C12H24O6 | 0 | 0 | 0 | EMC-2 | EMT | 13.3 | 12 | 3 | 11.55 | 806.7604 | 27.39 | ['d6r (t-hpr )', 'sod (t-toc )'] | Si | Al | Na
10.1016/j.micromeso.2017.07.004 | azepane | C1CCCNCC1 | C6H13N | 1 | 0 | 0 | PSH-3, MCM-22 | MWW | 15.9 | 10 | 2 | 9.69 | 476.398 | 17.43 | ['d6r (t-hpr )', 'mel']
10.1016/j.micromeso.2017.07.004 | azepane | C1CCCNCC1 | C6H13N | 1 | 0 | 0 | PSH-3, MCM-22 | MWW | 15.9 | 10 | 2 | 9.69 | 476.398 | 17.43 | ['d6r (t-hpr )', 'mel']
10.1016/j.micromeso.2017.07.004 | (3s,5s,7s)-N,N,N-trimethyladamantan-1-aminium | C[N+](C)(C)C23CC1CC(CC(C1)C2)C3 |  | 1 | 0 | 1 | SSZ-25 | MWW | 15.9 | 10 | 2 | 9.69 | 476.398 | 17.43 | ['d6r (t-hpr )', 'mel']
10.1016/j.micromeso.2017.07.004 | Piperidine | C1CCNCC1 | C5H11N | 1 | 0 | 0 | ERB-1 | MWW | 15.9 | 10 | 2 | 9.69 | 476.398 | 17.43 | ['d6r (t-hpr )', 'mel']
10.1016/j.micromeso.2017.07.004 |  | C[N+]12CCCCC1C3CC(C2)C4CCCCN4C3 | C16H29N2 | 2 | 0 | 1 | ITQ-30 | MWW | 15.9 | 10 | 2 | 9.69 | 476.398 | 17.43 | ['d6r (t-hpr )', 'mel']
10.1016/j.micromeso.2017.07.004 | 1,3-dicyclohexylimidazol-1-ium | C1CCC(CC1)n2cc[n+](c2)C3CCCCC3 | C15H25N2 | 2 | 0 | 1 | SSZ-70 | *-SVY | 15.7 | 10 | 2 | 8.44 | 314.7936 | 16.26 | ['d6r (t-hpr )', 'mel']
10.1016/j.micromeso.2017.07.004 | trimethyl-(5-trimethylazaniumylpentyl)azanium | C[N+](C)(C)CCCCC[N+](C)(C)C | C11H28N2 | 2 | 0 | 2 | MCM-22 | MWW | 15.9 | 10 | 2 | 9.69 | 476.398 | 17.43 | ['d6r (t-hpr )', 'mel']
10.1016/j.micromeso.2017.07.004 | N,N,N-trimethylhexan-1-aminium | CCCCCC[N+](C)(C)C | C9H22N | 1 | 0 | 1 | MWW | MWW | 15.9 | 10 | 2 | 9.69 | 476.398 | 17.43 | ['d6r (t-hpr )', 'mel']
10.1016/j.micromeso.2017.07.004 | N,N,N-trimethylheptan-1-aminium | CCCCCCC[N+](C)(C)C | C10H24N | 1 | 0 | 1 | MWW | MWW | 15.9 | 10 | 2 | 9.69 | 476.398 | 17.43 | ['d6r (t-hpr )', 'mel']
10.1016/j.micromeso.2017.07.004 | N,N,N-trimethyloctan-1-aminium | CCCCCCCC[N+](C)(C)C | C11H26N | 1 | 0 | 1 | MWW | MWW | 15.9 | 10 | 2 | 9.69 | 476.398 | 17.43 | ['d6r (t-hpr )', 'mel']
10.1016/j.micromeso.2017.07.004 | azepane | C1CCCNCC1 | C6H13N | 1 | 0 | 0 | MCM-22 | MWW | 15.9 | 10 | 2 | 9.69 | 476.398 | 17.43 | ['d6r (t-hpr )', 'mel'] | Si | Al | Na
10.1016/j.micromeso.2017.07.004 | (3s,5s,7s)-N,N,N-trimethyladamantan-1-aminium | C[N+](C)(C)C23CC1CC(CC(C1)C2)C3 | C13H24N | 1 | 0 | 1 | SSZ-25 | MWW | 15.9 | 10 | 2 | 9.69 | 476.398 | 17.43 | ['d6r (t-hpr )', 'mel'] | Si | Al | Na
10.1016/s0167-2991(08)80188-7 | N-pentylpentan-1-amine | CCCCCNCCCCC | C10H23N | 1 | 0 | 0 | SAPO-31 | ATO | 18.8 | 12 | 1 | 5.74 | 99.02259 | 6.93 | ['lau (t-lau )'] | Si | Al | P
10.1021/cm011166h | Piperidine | C1CCNCC1 | C5H11N | 1 | 0 | 0 | ZSM-5 | MFI | 18.4 | 10 | 3 | 6.36 | 134.7007 | 9.81 | ['mor (t-tes )', 'cas', 'mfi (t-pen )', 'mel']
10.1021/cm011166h | Piperidine+2-adamantyl-trimethylazanium | C1CCNCC1 + C[N+](C)(C)C1C2CC3CC(C2)CC1C3 | C5H11N+C13H24N | 1 | 0 | 1 | SSZ-25 | MWW | 15.9 | 10 | 2 | 9.69 | 476.398 | 17.43 | ['d6r (t-hpr )', 'mel']
10.1021/cm011166h | Piperidine+2-adamantyl-trimethylazanium | C1CCNCC1 + C[N+](C)(C)C1C2CC3CC(C2)CC1C3 | C5H11N+C13H24N | 1 | 0 | 1 | SSZ-25 | MWW | 15.9 | 10 | 2 | 9.69 | 476.398 | 17.43 | ['d6r (t-hpr )', 'mel']
10.1021/cm011166h | Cyclopentanamine | NC1CCCC1 | C5H11N | 1 | 0 | 0 | ZSM-5 | MFI | 18.4 | 10 | 3 | 6.36 | 134.7007 | 9.81 | ['mor (t-tes )', 'cas', 'mfi (t-pen )', 'mel']
10.1021/cm011166h | Cyclopentanamine+2-adamantyl-trimethylazanium | NC1CCCC1 + C[N+](C)(C)C1C2CC3CC(C2)CC1C3 | C5H11N+C13H24N | 1 | 0 | 1 | SSZ-25 | MWW | 15.9 | 10 | 2 | 9.69 | 476.398 | 17.43 | ['d6r (t-hpr )', 'mel']
10.1021/cm011166h | 2-methylpropan-1-amine+2-adamantyl-trimethylazanium | CC(C)CN + C[N+](C)(C)C1C2CC3CC(C2)CC1C3 | C4H11N+C13H24N | 1 | 0 | 1 | SSZ-25 | MWW | 15.9 | 10 | 2 | 9.69 | 476.398 | 17.43 | ['d6r (t-hpr )', 'mel']
10.1021/cm011166h | 2-methylpropan-1-amine+2-adamantyl-trimethylazanium | CC(C)CN + C[N+](C)(C)C1C2CC3CC(C2)CC1C3 | C4H11N+C13H24N | 1 | 0 | 1 | SSZ-25 | MWW | 15.9 | 10 | 2 | 9.69 | 476.398 | 17.43 | ['d6r (t-hpr )', 'mel']
10.1021/cm011166h | 2-adamantyl-trimethylazanium | C[N+](C)(C)C1C2CC3CC(C2)CC1C3 | C13H24N | 1 | 0 | 1 | SSZ-25 | MWW | 15.9 | 10 | 2 | 9.69 | 476.398 | 17.43 | ['d6r (t-hpr )', 'mel']
10.1021/cm011166h | 2-adamantyl-trimethylazanium | C[N+](C)(C)C1C2CC3CC(C2)CC1C3 | C13H24N | 1 | 0 | 1 | SSZ-25 | MWW | 15.9 | 10 | 2 | 9.69 | 476.398 | 17.43 | ['d6r (t-hpr )', 'mel']
10.1021/cm011166h | trimethyl-(6-trimethylazaniumylhexyl)azanium | C[N+](C)(C)CCCCCC[N+](C)(C)C | C12H30N2 | 2 | 0 | 2 | EU-1 | EUO | 17.1 | 10 | 1 | 7 | 179.5944 | 12.24 | ['cas', 'non (t-non )']
10.1021/cm011166h | N2,N2,N2,N5,N5,N5-hexamethyloctahydropentalene-2,5-diaminium | C[N+](C)(C)C1CC2CC(CC2C1)[N+](C)(C)C | C14H30N2 | 2 | 0 | 2 | EU-1 | EUO | 17.1 | 10 | 1 | 7 | 179.5944 | 12.24 | ['cas', 'non (t-non )']
10.1021/cm011166h | N,N-dimethyl-8-azatetracyclo[4.3.3.12,5.01,6]tridec-3-ene | C[N+]2(C)CC13CCCCC1(C2)C4C=CC3C4 | C14H22N | 1 | 0 | 1 | SSZ-35 | STF | 16.9 | 10 | 1 | 7.63 | 232.5799 | 15.39 | ['stf (t-nuh )', 'cas']
10.1021/cm011166h | 1,1-diethyl-3,5-dimethylpiperidin-1-ium | CC[N+]1(CC)CC(C)CC(C)C1 | C11H24N | 1 | 0 | 1 | ZSM-11 | MEL | 17.4 | 10 | 3 | 7.72 | 240.9076 | 12.69 | ['mor (t-tes )', 'mfi (t-pen )', 'mel']
10.1021/cm011166h | 9-methyl-1,4-dioxa-8-azadispiro[4.2.48.25]tetradecan-8-ium | CC1CCC[N+]12CCC3(CC2)OCCO3 | C12H22NO2 | 1 | 0 | 1 | ZSM-12 | MTW | 18.2 | 12 | 1 | 6.08 | 117.6818 | 9.42 | ['jbw (t-hes )', 'cas', 'bik', 'mtw (t-mtw )']
10.1021/jp991389j | 1,1-diethyl-3,4,4a,5,6,7,8,8a-octahydro-2H-quinolin-1-ium | CC[N+]1(CC)CCCC2CCCCC12 | C13H26N | 1 | 0 | 1 | SSZ-48 | SFE | 16.9 | 12 | 1 | 6.66 | 154.6754 | 12.61 | ['jbw (t-hes )', 'mtt', 'bik', 'ton'] | Si | B | Na
10.1039/b009813m | 1,4,8,11-tetramethyl-1,4,8,11-tetrazacyclotetradecane | CN1CCCN(C)CCN(C)CCCN(C)CC1 | C14H32N4 | 4 | 0 | 0 | STA-6 | SAS | 14.9 | 8 | 1 | 8.99 | 380.4326 | 18.09 | ['d6r (t-hpr )'] | Al | P | Mg
10.1039/b009813m | 1,4,8,11-tetramethyl-1,4,8,11-tetrazacyclotetradecane | CN1CCCN(C)CCN(C)CCCN(C)CC1 | C14H32N4 | 4 | 0 | 0 | STA-6 | SAS | 14.9 | 8 | 1 | 8.99 | 380.4326 | 18.09 | ['d6r (t-hpr )'] | Al | P | Ni | Mg
10.1039/b009813m | 1,4,8,11-tetramethyl-1,4,8,11-tetrazacyclotetradecane | CN1CCCN(C)CCN(C)CCCN(C)CC1 | C14H32N4 | 4 | 0 | 0 | STA-7 | SAV | 14.6 | 8 | 3 | 8.82 | 359.2563 | 17.85 | ['d6r (t-hpr )'] | Al | P | Zn
10.1039/b009813m | 1,4,8,11-tetramethyl-1,4,8,11-tetrazacyclotetradecane | CN1CCCN(C)CCN(C)CCCN(C)CC1 | C14H32N4 | 4 | 0 | 0 | STA-6 | SAS | 14.9 | 8 | 1 | 8.99 | 380.4326 | 18.09 | ['d6r (t-hpr )'] | Al | P | Ni | Zn
10.1039/b009813m | 1,4,8,11-tetramethyl-1,4,8,11-tetrazacyclotetradecane | CN1CCCN(C)CCN(C)CCCN(C)CC1 | C14H32N4 | 4 | 0 | 0 | STA-6 | SAS | 14.9 | 8 | 1 | 8.99 | 380.4326 | 18.09 | ['d6r (t-hpr )'] | Al | P | Mn
10.1039/b009813m | 1,4,8,11-tetramethyl-1,4,8,11-tetrazacyclotetradecane | CN1CCCN(C)CCN(C)CCCN(C)CC1 | C14H32N4 | 4 | 0 | 0 | STA-6 | SAS | 14.9 | 8 | 1 | 8.99 | 380.4326 | 18.09 | ['d6r (t-hpr )'] | Al | P | Ni | Mn
10.1039/b009813m | 1,4,8,11-tetramethyl-1,4,8,11-tetrazacyclotetradecane | CN1CCCN(C)CCN(C)CCCN(C)CC1 | C14H32N4 | 4 | 0 | 0 | STA-7 | SAV | 14.6 | 8 | 3 | 8.82 | 359.2563 | 17.85 | ['d6r (t-hpr )'] | Al | P | Co
10.1039/b009813m | 1,4,8,11-tetramethyl-1,4,8,11-tetrazacyclotetradecane | CN1CCCN(C)CCN(C)CCCN(C)CC1 | C14H32N4 | 4 | 0 | 0 | STA-6, STA-7 | SAS | 14.9 | 8 | 1 | 8.99 | 380.4326 | 18.09 | ['d6r (t-hpr )'] | Al | P | Ni | Co
10.1039/b009813m | 1,4,8,11-tetramethyl-1,4,8,11-tetrazacyclotetradecane | CN1CCCN(C)CCN(C)CCCN(C)CC1 | C14H32N4 | 4 | 0 | 0 | STA-6, STA-7 | SAV | 14.6 | 8 | 3 | 8.82 | 359.2563 | 17.85 | ['d6r (t-hpr )'] | Al | P | Ni | Co
10.1039/b009813m | 1,4,8,11-tetramethyl-1,4,8,11-tetrazacyclotetradecane | CN1CCCN(C)CCN(C)CCCN(C)CC1 | C14H32N4 | 4 | 0 | 0 | STA-6 | SAS | 14.9 | 8 | 1 | 8.99 | 380.4326 | 18.09 | ['d6r (t-hpr )'] | Si | Al | P
10.1039/b009813m | 1,4,8,11-tetramethyl-1,4,8,11-tetrazacyclotetradecane | CN1CCCN(C)CCN(C)CCCN(C)CC1 | C14H32N4 | 4 | 0 | 0 | STA-6 | SAS | 14.9 | 8 | 1 | 8.99 | 380.4326 | 18.09 | ['d6r (t-hpr )'] | Al | P | Si | Ni
10.1039/c5nj03094c | 5-azoniaspiro[4.4]nonane | C1CC[N+]2(C1)CCCC2 | C8H16N | 1 | 0 | 1 | IWW | IWW | 16.6 | 12 | 3 | 7.07 | 185.0363 | 15.3 | ['mor (t-tes )', 'd4r (t-cub )', 'bre (t-bru )', 'stf (t-nuh )', 'mel'] | Si | Ge
10.1039/c8cc08196d | (41S,7aS,9R,13aR,13bS)-9-methyltetradecahydro-1H,5H-dipyrido[2,1-f:3',2',1'-ij][1,6]naphthyridin-9-ium | [H][C@]24CCCC3CCC[C@]([H])([C@@]1([H])CCCC[C@]1(C)C2)[C@@]34[H] | C16H29N2 | 0 | 0 | 0 | ITQ-37 | -ITV | 10.5 | 30 | 3 | 9.32 | 423.8834 | 37.82 | ['d4r (t-cub )', 'lau (t-lau )'] | Si | Ge | F
10.1039/c8cc08196d | (41S,7aS,9R,13aR,13bS)-9-methyltetradecahydro-1H,5H-dipyrido[2,1-f:3',2',1'-ij][1,6]naphthyridin-9-ium | [H][C@]24CCCC3CCC[C@]([H])([C@@]1([H])CCCC[C@]1(C)C2)[C@@]34[H] | C16H29N2 | 0 | 0 | 0 | ITQ-37, ITQ-43 | -ITV | 10.5 | 30 | 3 | 9.32 | 423.8834 | 37.82 | ['d4r (t-cub )', 'lau (t-lau )'] | Si | Ge | F
10.1039/c8cc08196d | (41S,7aS,9R,13aR,13bS)-9-methyltetradecahydro-1H,5H-dipyrido[2,1-f:3',2',1'-ij][1,6]naphthyridin-9-ium | [H][C@]24CCCC3CCC[C@]([H])([C@@]1([H])CCCC[C@]1(C)C2)[C@@]34[H] | C16H29N2 | 0 | 0 | 0 | ITQ-37, ITQ-43 | ITQ-43 | 11.4 | 28 | [5 empty] | Si | Ge | F
10.1039/c8cc08196d | (41S,7aS,9R,13aR,13bS)-9-methyltetradecahydro-1H,5H-dipyrido[2,1-f:3',2',1'-ij][1,6]naphthyridin-9-ium | [H][C@]24CCCC3CCC[C@]([H])([C@@]1([H])CCCC[C@]1(C)C2)[C@@]34[H] | C16H29N2 | 0 | 0 | 0 | ITQ-37, ITQ-43 | -ITV | 10.5 | 30 | 3 | 9.32 | 423.8834 | 37.82 | ['d4r (t-cub )', 'lau (t-lau )'] | Si | Ge | F | Al
10.1039/c8cc08196d | (41S,7aS,9R,13aR,13bS)-9-methyltetradecahydro-1H,5H-dipyrido[2,1-f:3',2',1'-ij][1,6]naphthyridin-9-ium | [H][C@]24CCCC3CCC[C@]([H])([C@@]1([H])CCCC[C@]1(C)C2)[C@@]34[H] | C16H29N2 | 0 | 0 | 0 | ITQ-37, ITQ-43 | ITQ-43 | 11.4 | 28 | [5 empty] | Si | Ge | F | Al
10.1039/c8cc08196d | (41S,7aS,9R,13aR,13bS)-9-methyltetradecahydro-1H,5H-dipyrido[2,1-f:3',2',1'-ij][1,6]naphthyridin-9-ium | [H][C@]24CCCC3CCC[C@]([H])([C@@]1([H])CCCC[C@]1(C)C2)[C@@]34[H] | C16H29N2 | 0 | 0 | 0 | ITQ-43 | ITQ-43 | 11.4 | 28 | [5 empty] | Si | Ge | F | Al
10.1039/c8cc08196d | (41S,7aS,9R,13aR,13bS)-9-methyltetradecahydro-1H,5H-dipyrido[2,1-f:3',2',1'-ij][1,6]naphthyridin-9-ium | [H][C@]24CCCC3CCC[C@]([H])([C@@]1([H])CCCC[C@]1(C)C2)[C@@]34[H] | C16H29N2 | 0 | 0 | 0 | ITQ-37, ITQ-37, ITQ-43 | -ITV | 10.5 | 30 | 3 | 9.32 | 423.8834 | 37.82 | ['d4r (t-cub )', 'lau (t-lau )'] | Si | Ge | F | B
10.1039/c8cc08196d | (41S,7aS,9R,13aR,13bS)-9-methyltetradecahydro-1H,5H-dipyrido[2,1-f:3',2',1'-ij][1,6]naphthyridin-9-ium | [H][C@]24CCCC3CCC[C@]([H])([C@@]1([H])CCCC[C@]1(C)C2)[C@@]34[H] | C16H29N2 | 0 | 0 | 0 | ITQ-37, ITQ-37, ITQ-43 | -ITV | 10.5 | 30 | 3 | 9.32 | 423.8834 | 37.82 | ['d4r (t-cub )', 'lau (t-lau )'] | Si | Ge | F | B
10.1039/c8cc08196d | (41S,7aS,9R,13aR,13bS)-9-methyltetradecahydro-1H,5H-dipyrido[2,1-f:3',2',1'-ij][1,6]naphthyridin-9-ium | [H][C@]24CCCC3CCC[C@]([H])([C@@]1([H])CCCC[C@]1(C)C2)[C@@]34[H] | C16H29N2 | 0 | 0 | 0 | ITQ-37, ITQ-37, ITQ-43 | ITQ-43 | 11.4 | 28 | [5 empty] | Si | Ge | F | B
10.1039/c8cc08196d | (41S,7aS,9R,13aR,13bS)-9-methyltetradecahydro-1H,5H-dipyrido[2,1-f:3',2',1'-ij][1,6]naphthyridin-9-ium | [H][C@]24CCCC3CCC[C@]([H])([C@@]1([H])CCCC[C@]1(C)C2)[C@@]34[H] | C16H29N2 | 0 | 0 | 0 | ITQ-37 | -ITV | 10.5 | 30 | 3 | 9.32 | 423.8834 | 37.82 | ['d4r (t-cub )', 'lau (t-lau )'] | Si | Ge | F | B
10.1016/j.micromeso.2015.10.011 | 1-adamantyl-trimethylazanium | C[N+](C)(C)C12CC3CC(CC(C3)C1)C2 | C13H24N | 1 | 0 | 1 | STT | STT | 17 | 9 | 2 | 7.04 | 182.6908 | 13.9 | ['bea', 'cas'] | Si | F
10.1021/cm010421v | imidazol-1-ium | [NH2+]1C=CN=C1 | C3H5N2 | 2 | 0 | 1 | LAU | LAU | 18 | 10 | 1 | 6.04 | 115.3744 | 9.57 | ['bog', 'lau (t-lau )'] | Mn | Ga | P
10.1021/cm010421v | bis(2-azaniumylethyl)azanium | [NH3+]CC[NH2+]CC[NH3+] | C4H16N3 | 3 | 0 | 3 | CZP | CZP | 20.6 | 12 | 1 | 4.26 | 40.47878 | 3.97 | [] | Mn | Ga | P
10.1021/cm010421v | 7-aminoheptan-1-aminium | NCCCCCCC[NH3+] | C7H19N2 | 2 | 0 | 1 | SOD | SOD | 16.7 | 6 | 0 | 6.32 | 132.1752 | 0 | ['sod (t-toc )'] | Zn | Ga | P
10.1021/cm010421v | tetramethylazanium | C[N+](C)(C)C | C4H12N | 1 | 0 | 1 | SOD | SOD | 16.7 | 6 | 0 | 6.32 | 132.1752 | 0 | ['sod (t-toc )'] | Zn | Ga | P
10.1021/cm010421v | pyridin-1-ium | c1cc[nH+]cc1 | C5H6N | 1 | 0 | 1 | LAU | LAU | 18 | 10 | 1 | 6.04 | 115.3744 | 9.57 | ['bog', 'lau (t-lau )'] | Zn | Ga | P
10.1021/cm010421v | 7-aminoheptan-1-aminium | NCCCCCCC[NH3+] | C7H19N2 | 2 | 0 | 1 | GIS | GIS | 16.4 | 8 | 3 | 4.97 | 64.2788 | 9.38 | ['gis (t-gsm )'] | Zn | Ga | P
10.1021/cm010421v | guanidium+pyrrolidin-1-ium | NC(N)=[NH2+] + C1CC[NH2+]C1 | CH6N3+C4H10N | 1 | 0 | 1 | GIS | GIS | 16.4 | 8 | 3 | 4.97 | 64.2788 | 9.38 | ['gis (t-gsm )'] | Zn | Ga | P
10.1021/cm010421v | 1-azoniabicyclo[2.2.2]octane | C1C[NH+]2CCC1CC2 | C7H14N | 1 | 0 | 1 | CGS | CGS | 16.9 | 10 | 3 | 5.86 | 105.3638 | 10.62 | [] | Zn | Ga | P
10.1021/cm010421v | cyclohexane-1,2-diammonium | [NH3+]C1CCCCC1[NH3+] | C6H16N2 | 2 | 0 | 2 | CGS | CGS | 16.9 | 10 | 3 | 5.86 | 105.3638 | 10.62 | [] | Zn | Ga | P
10.1021/cm010421v | azanium | [NH4+] | H4N | 1 | 0 | 1 | Analcime | ANA | 19.2 | 8 | 3 | 4.21 | 39.07013 | 0 | [] | Zn | Ga | P
10.1021/cm010421v | bis(2-azaniumylethyl)azanium | [NH3+]CC[NH2+]CC[NH3+] | C4H16N3 | 3 | 0 | 3 | UCSB-7 | BSV | 18.7 | 12 | 3 | 5.17 | 72.35528 | 6.59 | [] | Zn | Ga | P
10.1021/cm071790f | N-(2-aminoethyl)ethane-1,2-diamine+Pyridine | NCCNCCN + c1ccncc1 | C4H13N3+C5H5N | 3 | 0 | 0 | SU-46 | SBN | 16.1 | 9 | 3 | 5.06 | 67.83443 | 8.89 | ['vsv'] | Ge | Al | F
10.1021/cm071790f | N-(2-aminoethyl)ethane-1,2-diamine+Pyridine | NCCNCCN + c1ccncc1 | C4H13N3+C5H5N | 3 | 0 | 0 | UCSB-7 | BSV | 18.7 | 12 | 3 | 5.17 | 72.35528 | 6.59 | [] | Ge | Al | F
10.1039/c1cc15175d | (3s,5s,7s)-N,N,N-trimethyladamantan-1-aminium | C[N+](C)(C)C23CC1CC(CC(C1)C2)C3 | C13H24N | 1 | 0 | 1 | STT | STT | 17 | 9 | 2 | 7.04 | 182.6908 | 13.9 | ['bea', 'cas'] | Si | Ti | hydrogen peroxide | F
10.1002/1521-3773(20001002)39:19<3419::aid-anie3419>3.0.co;2-r | N,N-Diethylethanamine | CCN(CC)CC | C6H15N | 1 | 0 | 0 | CoAPO-5 | AFI | 16.9 | 12 | 1 | 8.3 | 299.387 | 14.07 | ['afi (t-afi )', 'bog'] | P | Co
10.1002/1521-3773(20001002)39:19<3419::aid-anie3419>3.0.co;2-r | N,N-Diethylethanamine | CCN(CC)CC | C6H15N | 1 | 0 | 0 | CoAPO-5 | AFI | 16.9 | 12 | 1 | 8.3 | 299.387 | 14.07 | ['afi (t-afi )', 'bog'] | P | Co
10.1002/1521-3773(20001002)39:19<3419::aid-anie3419>3.0.co;2-r | N,N-Diethylethanamine | CCN(CC)CC | C6H15N | 1 | 0 | 0 | CoAPO-5 | AFI | 16.9 | 12 | 1 | 8.3 | 299.387 | 14.07 | ['afi (t-afi )', 'bog'] | P | Co
10.1002/chem.200500858 | tetraethylazanium | CC[N+](CC)(CC)CC | C8H20N | 1 | 0 | 1 | CoAPO-5 | AFI | 16.9 | 12 | 1 | 8.3 | 299.387 | 14.07 | ['afi (t-afi )', 'bog'] | Al | P | Co
10.1016/0144-2449(95)00035-5 | 1-diethylaminoethanol | CCN(CC)C(C)O | C6H15NO | 1 | 0 | 0 | CoAPO-5 | AFI | 16.9 | 12 | 1 | 8.3 | 299.387 | 14.07 | ['afi (t-afi )', 'bog'] | Al | P | Co
10.1016/j.cattod.2005.09.033 | N,N-Diethylethanamine | CCN(CC)CC | C6H15N | 1 | 0 | 0 | CoAPO-5 | AFI | 16.9 | 12 | 1 | 8.3 | 299.387 | 14.07 | ['afi (t-afi )', 'bog'] | Al | P | Co
10.1016/j.matlet.2019.02.035 | 1-methyl-1-[(1-phenylcyclopentyl)methyl]azocan-1-ium | C[N+]1(CCCCCCC1)CC2(CCCC2)c3ccccc3 | C20H32N | 1 | 0 | 1 | SFN | SFN | 16.6 | 14 | 1 | 7.94 | 262.0958 | 15.69 | ['jbw (t-hes )', 'cas', 'mtw (t-mtw )'] | Si | B | Na
10.1016/j.micromeso.2009.03.035 | N,N-Diethylethanamine | CCN(CC)CC | C6H15N | 1 | 0 | 0 | CoAPO-5 | AFI | 16.9 | 12 | 1 | 8.3 | 299.387 | 14.07 | ['afi (t-afi )', 'bog'] | Al | P | Co
10.1016/j.micromeso.2013.12.028 | N-methyltropinium | C[N+]1(C)C2CCC1CC(O)C2 |  | 1 | 0 | 1 | ZSM-58 | DDR | 17.9 | 8 | 2 | 7.66 | 235.3341 | 9.21 | ['mtn (t-red )'] | Si | Al | Na
10.1021/ic50043a015 | tetramethylazanium | C[N+](C)(C)C | C4H12N | 1 | 0 | 1 | ZK-4 | LTA | 14.2 | 8 | 3 | 11.05 | 706.4566 | 21.43 | ['d4r (t-cub )', 'sod (t-toc )', 'lta (t-grc )'] | Si | Al | Na
10.1016/s0144-2449(88)80031-9 | N'-(2-aminoethyl)-N-[2-(2-aminoethylamino)ethyl]ethane-1,2-diamine | NCCNCCNCCNCCN | C8H23N5 | 5 | 0 | 0 | Nu-10 | TON | 18.1 | 10 | 1 | 5.71 | 97.47808 | 8.04 | ['jbw (t-hes )', 'mtt', 'bik', 'ton']
10.1016/s0144-2449(88)80031-9 | N,N'-bis(2-aminoethyl)ethane-1,2-diamine | NCCNCCNCCN | C6H18N4 | 4 | 0 | 0 | Nu-10 | TON | 18.1 | 10 | 1 | 5.71 | 97.47808 | 8.04 | ['jbw (t-hes )', 'mtt', 'bik', 'ton']
10.1016/s0144-2449(88)80031-9 | N-(2-aminoethyl)ethane-1,2-diamine | NCCNCCN | C4H13N3 | 3 | 0 | 0 | Nu-10, KZ-2 | TON | 18.1 | 10 | 1 | 5.71 | 97.47808 | 8.04 | ['jbw (t-hes )', 'mtt', 'bik', 'ton']
10.1016/s0144-2449(88)80031-9 | N-(2-aminoethyl)ethane-1,2-diamine | NCCNCCN | C4H13N3 | 3 | 0 | 0 | Nu-10, KZ-2 | TON | 18.1 | 10 | 1 | 5.71 | 97.47808 | 8.04 | ['jbw (t-hes )', 'mtt', 'bik', 'ton']
10.1016/s0144-2449(88)80031-9 | N,N'-diethylethane-1,2-diamine | CCNCCNCC | C6H16N2 | 2 | 0 | 0 | Nu-10 | TON | 18.1 | 10 | 1 | 5.71 | 97.47808 | 8.04 | ['jbw (t-hes )', 'mtt', 'bik', 'ton']
10.1016/s0144-2449(88)80031-9 | N-ethylethanamine | CCNCC | C4H11N | 1 | 0 | 0 | ZSM-22, KZ-2 | TON | 18.1 | 10 | 1 | 5.71 | 97.47808 | 8.04 | ['jbw (t-hes )', 'mtt', 'bik', 'ton']
10.1016/s0144-2449(88)80031-9 | N-ethylethanamine | CCNCC | C4H11N | 1 | 0 | 0 | ZSM-22, KZ-2 | TON | 18.1 | 10 | 1 | 5.71 | 97.47808 | 8.04 | ['jbw (t-hes )', 'mtt', 'bik', 'ton']
10.1016/s0144-2449(88)80031-9 | 2-(2-Hydroxyethylamino)ethanol | OCCNCCO | C4H11NO2 | 1 | 0 | 0 | Theta-1 | TON | 18.1 | 10 | 1 | 5.71 | 97.47808 | 8.04 | ['jbw (t-hes )', 'mtt', 'bik', 'ton']
10.1016/s0144-2449(88)80031-9 | ethane-1,2-diamine | NCCN | C2H8N2 | 2 | 0 | 0 | Nu-10 | TON | 18.1 | 10 | 1 | 5.71 | 97.47808 | 8.04 | ['jbw (t-hes )', 'mtt', 'bik', 'ton']
10.1016/s0144-2449(88)80031-9 | Propane-1,3-diamine | NCCCN | C3H10N2 | 2 | 0 | 0 | Nu-10 | TON | 18.1 | 10 | 1 | 5.71 | 97.47808 | 8.04 | ['jbw (t-hes )', 'mtt', 'bik', 'ton']
10.1016/s0144-2449(88)80031-9 | propane-1,1-diamine | CCC(N)N | C3H10N2 | 2 | 0 | 0 | Nu-10, ferrierite | TON | 18.1 | 10 | 1 | 5.71 | 97.47808 | 8.04 | ['jbw (t-hes )', 'mtt', 'bik', 'ton']
10.1016/s0144-2449(88)80031-9 | propane-1,1-diamine | CCC(N)N | C3H10N2 | 2 | 0 | 0 | Nu-10, ferrierite | FER | 17.6 | 10 | 2 | 6.31 | 131.5487 | 10.01 | ['mor (t-tes )', 'fer', 'pcr (t-fer)']
10.1016/s0144-2449(88)80031-9 | butane-1,4-diamine | NCCCCN | C4H12N2 | 2 | 0 | 0 | Nu-10, a-cristobalite | TON | 18.1 | 10 | 1 | 5.71 | 97.47808 | 8.04 | ['jbw (t-hes )', 'mtt', 'bik', 'ton']
10.1016/s0144-2449(88)80031-9 | butan-1-amine | CCCCN | C4H11N | 1 | 0 | 0 | KZ-2 | TON | 18.1 | 10 | 1 | 5.71 | 97.47808 | 8.04 | ['jbw (t-hes )', 'mtt', 'bik', 'ton']
10.1016/s0144-2449(88)80031-9 | PENTANE-1,5-DIAMINE | NCCCCCN | C5H14N2 | 2 | 0 | 0 | ZSM-22 | TON | 18.1 | 10 | 1 | 5.71 | 97.47808 | 8.04 | ['jbw (t-hes )', 'mtt', 'bik', 'ton']
10.1016/s0144-2449(88)80031-9 | hexane-1,4-diamine | CCC(N)CCCN | C6H16N2 | 2 | 0 | 0 | KZ-2 | TON | 18.1 | 10 | 1 | 5.71 | 97.47808 | 8.04 | ['jbw (t-hes )', 'mtt', 'bik', 'ton']
10.1016/s0144-2449(88)80031-9 | HEXANE-1,6-DIAMINE | NCCCCCCN | C6H16N2 | 2 | 0 | 0 | ZSM-22, Nu-10 | TON | 18.1 | 10 | 1 | 5.71 | 97.47808 | 8.04 | ['jbw (t-hes )', 'mtt', 'bik', 'ton']
10.1016/s0144-2449(88)80031-9 | HEXANE-1,6-DIAMINE | NCCCCCCN | C6H16N2 | 2 | 0 | 0 | ZSM-22, Nu-10 | TON | 18.1 | 10 | 1 | 5.71 | 97.47808 | 8.04 | ['jbw (t-hes )', 'mtt', 'bik', 'ton']
10.1016/s0144-2449(88)80031-9 | heptane-1,7-diamine | NCCCCCCCN | C7H18N2 | 2 | 0 | 0 | ZSM-22 | TON | 18.1 | 10 | 1 | 5.71 | 97.47808 | 8.04 | ['jbw (t-hes )', 'mtt', 'bik', 'ton']
10.1016/s0144-2449(88)80031-9 | octane-1,8-diamine | NCCCCCCCCN | C8H20N2 | 2 | 0 | 0 | ZSM-22, Nu-10 | TON | 18.1 | 10 | 1 | 5.71 | 97.47808 | 8.04 | ['jbw (t-hes )', 'mtt', 'bik', 'ton']
10.1016/s0144-2449(88)80031-9 | octane-1,8-diamine | NCCCCCCCCN | C8H20N2 | 2 | 0 | 0 | ZSM-22, Nu-10 | TON | 18.1 | 10 | 1 | 5.71 | 97.47808 | 8.04 | ['jbw (t-hes )', 'mtt', 'bik', 'ton']
10.1016/s0144-2449(88)80031-9 | decane-1,10-diamine | NCCCCCCCCCCN | C10H24N2 | 2 | 0 | 0 | Nu-10 | TON | 18.1 | 10 | 1 | 5.71 | 97.47808 | 8.04 | ['jbw (t-hes )', 'mtt', 'bik', 'ton']
10.1016/s0144-2449(88)80031-9 | dodecane-1,12-diamine | NCCCCCCCCCCCCN | C12H28N2 | 2 | 0 | 0 | Nu-10, a-cristobalite | TON | 18.1 | 10 | 1 | 5.71 | 97.47808 | 8.04 | ['jbw (t-hes )', 'mtt', 'bik', 'ton']
10.1016/s0144-2449(88)80031-9 | 2-(2-Aminoethylamino)ethanol | NCCNCCO | C4H12N2O | 2 | 0 | 0 | Theta-1, a-cristobalite | TON | 18.1 | 10 | 1 | 5.71 | 97.47808 | 8.04 | ['jbw (t-hes )', 'mtt', 'bik', 'ton']
10.1016/s0144-2449(88)80031-9 | 2-(2-Aminoethoxy)ethanol | NCCOCCO | C4H11NO2 | 1 | 0 | 0 | Theta-1 | TON | 18.1 | 10 | 1 | 5.71 | 97.47808 | 8.04 | ['jbw (t-hes )', 'mtt', 'bik', 'ton']
10.1016/s0144-2449(88)80031-9 | 2-(2-Hydroxyethoxy)ethanol | OCCOCCO | C4H10O3 | 0 | 0 | 0 | Theta-1, a-cristobalite | TON | 18.1 | 10 | 1 | 5.71 | 97.47808 | 8.04 | ['jbw (t-hes )', 'mtt', 'bik', 'ton']
10.1016/s0144-2449(88)80031-9 | methanol | CO | CH4O | 0 | 0 | 0 | ISI-1 | TON | 18.1 | 10 | 1 | 5.71 | 97.47808 | 8.04 | ['jbw (t-hes )', 'mtt', 'bik', 'ton']
10.1016/s0144-2449(88)80031-9 | Propan-1-amine+tetramethylazanium | CCCN + C[N+](C)(C)C | C3H9N+C4H12N | 1 | 0 | 1 | ZSM-48 | *MRE | 19.7 | 10 | 1 | 6.36 | 134.7007 | 6.55 | ['afi (t-afi )', 'mel', 'imf']
10.1016/s0144-2449(88)80031-9 | trimethyl-(7-trimethylazaniumylheptyl)azanium | C[N+](C)(C)CCCCCCC[N+](C)(C)C | C13H32N2 | 2 | 0 | 2 | ZSM-23 | MTT | 18.2 | 10 | 1 | 6.19 | 124.1854 | 7.98 | ['jbw (t-hes )', 'mtt', 'bik', 'ton']
10.1016/s0144-2449(88)80031-9 | N-ethylethanamine | CCNCC | C4H11N | 1 | 0 | 0 | ZSM-5 | MFI | 18.4 | 10 | 3 | 6.36 | 134.7007 | 9.81 | ['mor (t-tes )', 'cas', 'mfi (t-pen )', 'mel']
10.1016/s0144-2449(88)80031-9 | N-ethylethanamine | CCNCC | C4H11N | 1 | 0 | 0 | Amorphous, ZSM-5, quartz | MFI | 18.4 | 10 | 3 | 6.36 | 134.7007 | 9.81 | ['mor (t-tes )', 'cas', 'mfi (t-pen )', 'mel']
10.1016/s0144-2449(88)80031-9 | N-ethylethanamine | CCNCC | C4H11N | 1 | 0 | 0 | Theta-1, a-cristobalite, ZSM-5 | TON | 18.1 | 10 | 1 | 5.71 | 97.47808 | 8.04 | ['jbw (t-hes )', 'mtt', 'bik', 'ton']
10.1016/s0144-2449(88)80031-9 | N-ethylethanamine | CCNCC | C4H11N | 1 | 0 | 0 | Theta-1, a-cristobalite, ZSM-5 | MFI | 18.4 | 10 | 3 | 6.36 | 134.7007 | 9.81 | ['mor (t-tes )', 'cas', 'mfi (t-pen )', 'mel']
10.1016/s0144-2449(88)80031-9 | N-ethylethanamine | CCNCC | C4H11N | 1 | 0 | 0 | ZSM-5 | MFI | 18.4 | 10 | 3 | 6.36 | 134.7007 | 9.81 | ['mor (t-tes )', 'cas', 'mfi (t-pen )', 'mel']
10.1016/s0144-2449(88)80031-9 | N'-(2-aminoethyl)-N-[2-(2-aminoethylamino)ethyl]ethane-1,2-diamine | NCCNCCNCCNCCN | C8H23N5 | 5 | 0 | 0 | Nu-10 | TON | 18.1 | 10 | 1 | 5.71 | 97.47808 | 8.04 | ['jbw (t-hes )', 'mtt', 'bik', 'ton']
10.1016/s0144-2449(88)80031-9 | N,N'-bis(2-aminoethyl)ethane-1,2-diamine | NCCNCCNCCN | C6H18N4 | 4 | 0 | 0 | ZSM-5 | MFI | 18.4 | 10 | 3 | 6.36 | 134.7007 | 9.81 | ['mor (t-tes )', 'cas', 'mfi (t-pen )', 'mel']
10.1016/s0144-2449(88)80031-9 | N,N'-bis(2-aminoethyl)ethane-1,2-diamine | NCCNCCNCCN | C6H18N4 | 4 | 0 | 0 | Nu-10, ZSM-5 | TON | 18.1 | 10 | 1 | 5.71 | 97.47808 | 8.04 | ['jbw (t-hes )', 'mtt', 'bik', 'ton']
10.1016/s0144-2449(88)80031-9 | N,N'-bis(2-aminoethyl)ethane-1,2-diamine | NCCNCCNCCN | C6H18N4 | 4 | 0 | 0 | Nu-10, ZSM-5 | MFI | 18.4 | 10 | 3 | 6.36 | 134.7007 | 9.81 | ['mor (t-tes )', 'cas', 'mfi (t-pen )', 'mel']
10.1016/s0144-2449(88)80031-9 | HEXANE-1,6-DIAMINE | NCCCCCCN | C6H16N2 | 2 | 0 | 0 | ZSM-5 | MFI | 18.4 | 10 | 3 | 6.36 | 134.7007 | 9.81 | ['mor (t-tes )', 'cas', 'mfi (t-pen )', 'mel']
10.1016/s0144-2449(88)80031-9 | N'-(2-aminoethyl)-N-[2-(2-aminoethylamino)ethyl]ethane-1,2-diamine | NCCNCCNCCNCCN | C8H23N5 | 5 | 0 | 0 | Nu-10, ZSM-5, a-cristobalite | TON | 18.1 | 10 | 1 | 5.71 | 97.47808 | 8.04 | ['jbw (t-hes )', 'mtt', 'bik', 'ton'] | Si | Al | Na
10.1016/s0144-2449(88)80031-9 | N'-(2-aminoethyl)-N-[2-(2-aminoethylamino)ethyl]ethane-1,2-diamine | NCCNCCNCCNCCN | C8H23N5 | 5 | 0 | 0 | Nu-10, ZSM-5, a-cristobalite | MFI | 18.4 | 10 | 3 | 6.36 | 134.7007 | 9.81 | ['mor (t-tes )', 'cas', 'mfi (t-pen )', 'mel'] | Si | Al | Na
10.1016/s0144-2449(88)80031-9 | N'-(2-aminoethyl)-N-[2-(2-aminoethylamino)ethyl]ethane-1,2-diamine | NCCNCCNCCNCCN | C8H23N5 | 5 | 0 | 0 | ZSM-5, Nu-10 | MFI | 18.4 | 10 | 3 | 6.36 | 134.7007 | 9.81 | ['mor (t-tes )', 'cas', 'mfi (t-pen )', 'mel'] | Si | Al | Na
10.1016/s0144-2449(88)80031-9 | N'-(2-aminoethyl)-N-[2-(2-aminoethylamino)ethyl]ethane-1,2-diamine | NCCNCCNCCNCCN | C8H23N5 | 5 | 0 | 0 | ZSM-5, Nu-10 | TON | 18.1 | 10 | 1 | 5.71 | 97.47808 | 8.04 | ['jbw (t-hes )', 'mtt', 'bik', 'ton'] | Si | Al | Na
10.1016/s0144-2449(88)80031-9 | N,N'-bis(2-aminoethyl)ethane-1,2-diamine | NCCNCCNCCN | C6H18N4 | 4 | 0 | 0 | Nu-10, ZSM-5, a-cristobalite | TON | 18.1 | 10 | 1 | 5.71 | 97.47808 | 8.04 | ['jbw (t-hes )', 'mtt', 'bik', 'ton'] | Si | Al | Na
10.1016/s0144-2449(88)80031-9 | N,N'-bis(2-aminoethyl)ethane-1,2-diamine | NCCNCCNCCN | C6H18N4 | 4 | 0 | 0 | Nu-10, ZSM-5, a-cristobalite | MFI | 18.4 | 10 | 3 | 6.36 | 134.7007 | 9.81 | ['mor (t-tes )', 'cas', 'mfi (t-pen )', 'mel'] | Si | Al | Na
10.1016/s0144-2449(88)80031-9 | N,N'-bis(2-aminoethyl)ethane-1,2-diamine | NCCNCCNCCN | C6H18N4 | 4 | 0 | 0 | Nu-10, ZSM-5, a-cristobalite | TON | 18.1 | 10 | 1 | 5.71 | 97.47808 | 8.04 | ['jbw (t-hes )', 'mtt', 'bik', 'ton'] | Si | Al | Na
10.1016/s0144-2449(88)80031-9 | N,N'-bis(2-aminoethyl)ethane-1,2-diamine | NCCNCCNCCN | C6H18N4 | 4 | 0 | 0 | Nu-10, ZSM-5, a-cristobalite | MFI | 18.4 | 10 | 3 | 6.36 | 134.7007 | 9.81 | ['mor (t-tes )', 'cas', 'mfi (t-pen )', 'mel'] | Si | Al | Na
10.1016/s0144-2449(88)80031-9 | N-(2-aminoethyl)ethane-1,2-diamine | NCCNCCN | C4H13N3 | 3 | 0 | 0 | Nu-10, ZSM-5, a-cristobalite | TON | 18.1 | 10 | 1 | 5.71 | 97.47808 | 8.04 | ['jbw (t-hes )', 'mtt', 'bik', 'ton'] | Si | Al | Na
10.1016/s0144-2449(88)80031-9 | N-(2-aminoethyl)ethane-1,2-diamine | NCCNCCN | C4H13N3 | 3 | 0 | 0 | Nu-10, ZSM-5, a-cristobalite | MFI | 18.4 | 10 | 3 | 6.36 | 134.7007 | 9.81 | ['mor (t-tes )', 'cas', 'mfi (t-pen )', 'mel'] | Si | Al | Na
10.1016/s0144-2449(88)80031-9 | N-(2-aminoethyl)ethane-1,2-diamine | NCCNCCN | C4H13N3 | 3 | 0 | 0 | Nu-10, amorphous, ZSM-5, a-cristobalite | TON | 18.1 | 10 | 1 | 5.71 | 97.47808 | 8.04 | ['jbw (t-hes )', 'mtt', 'bik', 'ton'] | Si | Al | Na
10.1016/s0144-2449(88)80031-9 | N-(2-aminoethyl)ethane-1,2-diamine | NCCNCCN | C4H13N3 | 3 | 0 | 0 | Nu-10, amorphous, ZSM-5, a-cristobalite | MFI | 18.4 | 10 | 3 | 6.36 | 134.7007 | 9.81 | ['mor (t-tes )', 'cas', 'mfi (t-pen )', 'mel'] | Si | Al | Na
10.1016/s0144-2449(88)80031-9 | ethane-1,2-diamine | NCCN | C2H8N2 | 2 | 0 | 0 | Nu-10, amorphous, ZSM-5 | TON | 18.1 | 10 | 1 | 5.71 | 97.47808 | 8.04 | ['jbw (t-hes )', 'mtt', 'bik', 'ton'] | Si | Al | Na
10.1016/s0144-2449(88)80031-9 | ethane-1,2-diamine | NCCN | C2H8N2 | 2 | 0 | 0 | Nu-10, amorphous, ZSM-5 | MFI | 18.4 | 10 | 3 | 6.36 | 134.7007 | 9.81 | ['mor (t-tes )', 'cas', 'mfi (t-pen )', 'mel'] | Si | Al | Na
10.1016/s0144-2449(88)80031-9 | ethane-1,2-diamine | NCCN | C2H8N2 | 2 | 0 | 0 | Nu-10, amorphous, ZSM-5, a-cristobalite | TON | 18.1 | 10 | 1 | 5.71 | 97.47808 | 8.04 | ['jbw (t-hes )', 'mtt', 'bik', 'ton'] | Si | Al | Na
10.1016/s0144-2449(88)80031-9 | ethane-1,2-diamine | NCCN | C2H8N2 | 2 | 0 | 0 | Nu-10, amorphous, ZSM-5, a-cristobalite | MFI | 18.4 | 10 | 3 | 6.36 | 134.7007 | 9.81 | ['mor (t-tes )', 'cas', 'mfi (t-pen )', 'mel'] | Si | Al | Na
10.1016/s0144-2449(88)80031-9 | Aziridine | C1CN1 | C2H5N | 1 | 0 | 0 | amorphous, ZSM-5 | MFI | 18.4 | 10 | 3 | 6.36 | 134.7007 | 9.81 | ['mor (t-tes )', 'cas', 'mfi (t-pen )', 'mel'] | Si | Al | Na
10.1016/s0144-2449(88)80031-9 | N,N-Diethylethanamine | CCN(CC)CC | C6H15N | 1 | 0 | 0 | ZSM-5 | MFI | 18.4 | 10 | 3 | 6.36 | 134.7007 | 9.81 | ['mor (t-tes )', 'cas', 'mfi (t-pen )', 'mel'] | Si | Al | Na
10.1016/s0144-2449(88)80031-9 | N,N'-bis(2-aminoethyl)ethane-1,2-diamine | NCCNCCNCCN | C6H18N4 | 4 | 0 | 0 | Nu-10, amorphous | TON | 18.1 | 10 | 1 | 5.71 | 97.47808 | 8.04 | ['jbw (t-hes )', 'mtt', 'bik', 'ton'] | Si | Al | K
10.1016/s0144-2449(88)80031-9 | N,N'-bis(2-aminoethyl)ethane-1,2-diamine | NCCNCCNCCN | C6H18N4 | 4 | 0 | 0 | Nu-10 | TON | 18.1 | 10 | 1 | 5.71 | 97.47808 | 8.04 | ['jbw (t-hes )', 'mtt', 'bik', 'ton'] | Si | Al | K
10.1016/s0144-2449(88)80031-9 | N,N'-bis(2-aminoethyl)ethane-1,2-diamine | NCCNCCNCCN | C6H18N4 | 4 | 0 | 0 | Nu-10, a-cristobalite, ZSM-48 | TON | 18.1 | 10 | 1 | 5.71 | 97.47808 | 8.04 | ['jbw (t-hes )', 'mtt', 'bik', 'ton'] | Si | Al | K
10.1016/s0144-2449(88)80031-9 | N,N'-bis(2-aminoethyl)ethane-1,2-diamine | NCCNCCNCCN | C6H18N4 | 4 | 0 | 0 | Nu-10, a-cristobalite, ZSM-48 | *MRE | 19.7 | 10 | 1 | 6.36 | 134.7007 | 6.55 | ['afi (t-afi )', 'mel', 'imf'] | Si | Al | K
10.1016/s0144-2449(88)80031-9 | N,N'-bis(2-aminoethyl)ethane-1,2-diamine | NCCNCCNCCN | C6H18N4 | 4 | 0 | 0 | Nu-10, ZSM-48, a-cristobalite | TON | 18.1 | 10 | 1 | 5.71 | 97.47808 | 8.04 | ['jbw (t-hes )', 'mtt', 'bik', 'ton'] | Si | Al | K
10.1016/s0144-2449(88)80031-9 | N,N'-bis(2-aminoethyl)ethane-1,2-diamine | NCCNCCNCCN | C6H18N4 | 4 | 0 | 0 | Nu-10, ZSM-48, a-cristobalite | *MRE | 19.7 | 10 | 1 | 6.36 | 134.7007 | 6.55 | ['afi (t-afi )', 'mel', 'imf'] | Si | Al | K
10.1016/s0920-5861(98)00422-2 | N,N-dipropylpropan-1-amine | CCCN(CCC)CCC | C9H21N | 1 | 0 | 0 | CoAPO-5 | AFI | 16.9 | 12 | 1 | 8.3 | 299.387 | 14.07 | ['afi (t-afi )', 'bog'] | Al | P | Co
10.1016/s0920-5861(98)00422-2 | N-propylpropan-1-amine | CCCNCCC | C6H15N | 1 | 0 | 0 | CoAPO-11 | AEL | 19.2 | 10 | 1 | 5.64 | 93.93684 | 6.77 | ['afi (t-afi )', 'bog'] | Al | P | Co
10.1021/cg4001768 | N-cyclohexyl-N-methylcyclohexanamine | CN(C1CCCCC1)C2CCCCC2 | C13H25N | 1 | 0 | 0 | CoAPO-5 | AFI | 16.9 | 12 | 1 | 8.3 | 299.387 | 14.07 | ['afi (t-afi )', 'bog'] | Al | P | Co
10.1021/ja054014m | N,N-Diethylethanamine | CCN(CC)CC | C6H15N | 1 | 0 | 0 | CoAPO-5 | AFI | 16.9 | 12 | 1 | 8.3 | 299.387 | 14.07 | ['afi (t-afi )', 'bog'] | Al | P | Co
10.1039/c0cy00041h | N,N-Diethylethanamine | CCN(CC)CC | C6H15N | 1 | 0 | 0 | CoAPO-5 | AFI | 16.9 | 12 | 1 | 8.3 | 299.387 | 14.07 | ['afi (t-afi )', 'bog'] | Al | P | Co
10.1039/c4dt00828f | 2-ethyl-1,3,4-trimethyl-1H-imidazol-3-ium | CCc1n(C)c(C)c[n+]1C | C8H15N2 | 2 | 0 | 1 | ITW | ITW | 17.7 | 8 | 2 | 4.73 | 55.40922 | 7.83 | ['d4r (t-cub )'] | Si | F
10.1039/c4dt00828f | 1,3,4-trimethylimidazol-1-ium | Cn1c[n+](C)cc1C | C6H11N2 | 2 | 0 | 1 | ITW | ITW | 17.7 | 8 | 2 | 4.73 | 55.40922 | 7.83 | ['d4r (t-cub )']
10.1039/c4dt00828f | 1,2,3-trimethylimidazol-1-ium | Cn1cc[n+](C)c1C | C6H11N2 | 2 | 0 | 1 | ITW | ITW | 17.7 | 8 | 2 | 4.73 | 55.40922 | 7.83 | ['d4r (t-cub )']
10.1039/c4dt00828f | 1,3-dimethylimidazol-1-ium | Cn1cc[n+](C)c1 | C5H9N2 | 2 | 0 | 1 | ITW | ITW | 17.7 | 8 | 2 | 4.73 | 55.40922 | 7.83 | ['d4r (t-cub )']
10.1039/c4dt00828f | 1-ethyl-2,3-dimethylimidazol-3-ium | CC[n+]1ccn(C)c1C | C7H13N2 | 2 | 0 | 1 | ITW | ITW | 17.7 | 8 | 2 | 4.73 | 55.40922 | 7.83 | ['d4r (t-cub )']
10.1039/ft9969203453 | N,N-Diethylethanamine | CCN(CC)CC | C6H15N | 1 | 0 | 0 | CoAPO-5 | AFI | 16.9 | 12 | 1 | 8.3 | 299.387 | 14.07 | ['afi (t-afi )', 'bog'] | Al | P | Co
10.1039/ft9969203453 | N-propan-2-ylpropan-2-amine | CC(C)NC(C)C | C6H15N | 1 | 0 | 0 | CoAPO-11 | AEL | 19.2 | 10 | 1 | 5.64 | 93.93684 | 6.77 | ['afi (t-afi )', 'bog'] | Al | P | Co
10.1016/0144-2449(93)90131-l | 1-azabicyclo[2.2.2]octane | C1CN2CCC1CC2 | C7H13N | 1 | 0 | 0 | Cloverite | -CLO | 11.1 | 20 | 3 | 15.72 | 2034.025 | 33.76 | ['d4r (t-cub )', 'clo (t-rpa )', 'lta (t-grc )'] | P | Ga | F
10.1016/j.cej.2019.122913 | tetrapropylazanium | CCC[N+](CCC)(CCC)CCC | C12H28N | 1 | 0 | 1 | silicalite-1 | MFI | 18.4 | 10 | 3 | 6.36 | 134.7007 | 9.81 | ['mor (t-tes )', 'cas', 'mfi (t-pen )', 'mel'] | Si
10.1016/j.cej.2019.122913 | tetrapropylazanium | CCC[N+](CCC)(CCC)CCC | C12H28N | 1 | 0 | 1 | silicalite-1 | MFI | 18.4 | 10 | 3 | 6.36 | 134.7007 | 9.81 | ['mor (t-tes )', 'cas', 'mfi (t-pen )', 'mel'] | Si | seed
10.1016/j.micromeso.2004.06.027 | tetrapropylazanium | CCC[N+](CCC)(CCC)CCC | C12H28N | 1 | 0 | 1 | ZSM-5 | MFI | 18.4 | 10 | 3 | 6.36 | 134.7007 | 9.81 | ['mor (t-tes )', 'cas', 'mfi (t-pen )', 'mel'] | Si | Al
10.1016/j.micromeso.2012.11.038 | trimethyl-(6-trimethylazaniumylhexyl)azanium | C[N+](C)(C)CCCCCC[N+](C)(C)C | C12H32N2O2 | 2 | 0 | 2 | ITQ-13 | ITH | 17.4 | 10 | 3 | 6.72 | 158.8936 | 11.59 | ['d4r (t-cub )', 'stf (t-nuh )', 'lau (t-lau )', 'mel'] | Si | Ge | F
10.1016/j.micromeso.2012.11.038 | trimethyl-(6-trimethylazaniumylhexyl)azanium | C[N+](C)(C)CCCCCC[N+](C)(C)C | C12H32N2O2 | 2 | 0 | 2 | ITQ-17 | BEC | 15.1 | 12 | 3 | 6.95 | 175.7734 | 21.18 | ['mor (t-tes )', 'd4r (t-cub )', 'mtw (t-mtw )'] | Si | Ge | F
10.1016/j.micromeso.2018.05.049 | 1-adamantyl-trimethylazanium | C[N+](C)(C)C12CC3CC(CC(C3)C1)C2 | C13H24N | 1 | 0 | 1 | CHA | CHA | 15.1 | 8 | 3 | 7.37 | 209.6047 | 17.27 | ['d6r (t-hpr )', 'cha (t-cha )'] | Si | Al
10.1016/s0167-2738(02)00723-3 | 1-azabicyclo[2.2.2]octane | C1CN2CCC1CC2 | C7H13N | 1 | 0 | 0 | CLO | -CLO | 11.1 | 20 | 3 | 15.72 | 2034.025 | 33.76 | ['d4r (t-cub )', 'clo (t-rpa )', 'lta (t-grc )'] | Ga | P | F
10.1016/s0167-2738(02)00723-3 | 1-azabicyclo[2.2.2]octane | C1CN2CCC1CC2 | C7H13N | 1 | 0 | 0 | CLO | -CLO | 11.1 | 20 | 3 | 15.72 | 2034.025 | 33.76 | ['d4r (t-cub )', 'clo (t-rpa )', 'lta (t-grc )'] | Ga | P | F | Mn
10.1016/s0167-2738(02)00723-3 | 1-azabicyclo[2.2.2]octane | C1CN2CCC1CC2 | C7H13N | 1 | 0 | 0 | CLO | -CLO | 11.1 | 20 | 3 | 15.72 | 2034.025 | 33.76 | ['d4r (t-cub )', 'clo (t-rpa )', 'lta (t-grc )'] | Ga | P | F | Co
10.1016/s0167-2738(02)00723-3 | 1-azabicyclo[2.2.2]octane | C1CN2CCC1CC2 | C7H13N | 1 | 0 | 0 | CLO | -CLO | 11.1 | 20 | 3 | 15.72 | 2034.025 | 33.76 | ['d4r (t-cub )', 'clo (t-rpa )', 'lta (t-grc )'] | Ga | P | F | Zn
10.1016/s0927-6513(96)00057-0 | 1-azabicyclo[2.2.2]octane | C1CN2CCC1CC2 | C7H13N | 1 | 0 | 0 | cloverite | -CLO | 11.1 | 20 | 3 | 15.72 | 2034.025 | 33.76 | ['d4r (t-cub )', 'clo (t-rpa )', 'lta (t-grc )'] | Ga | P | F
10.1016/s1387-1811(01)00441-3 | 3-[2-[2-(3-aminopropoxy)ethoxy]ethoxy]propan-1-amine | NCCCOCCOCCOCCCN | C10H24N2O3 | 2 | 0 | 0 | SAPO-56 | AFX | 15.1 | 8 | 3 | 7.76 | 244.6717 | 17.28 | ['d6r (t-hpr )', 'gme (t-gme )', 'aft (t-aft )'] | Al | P | Si
10.1021/acs.chemmater.5b00651 | (3S,5R)-1,1,3,5-tetramethylpiperidin-1-ium+(3R,5R)-1,1,3,5-tetramethylpiperidin-1-ium | C[C@H]1C[C@@H](C)C[N+](C)(C)C1 + C[C@@H]1C[C@@H](C)C[N+](C)(C)C1 | C9H20N+C9H20N | 1 | 0 | 1 | SSZ-39 | AEI | 15.1 | 8 | 3 | 7.33 | 206.2104 | 17.31 | ['d6r (t-hpr )'] | Si | Al | Na
10.1021/acs.chemmater.5b00651 | (3S,5R)-1,1,3,5-tetramethylpiperidin-1-ium+(3R,5R)-1,1,3,5-tetramethylpiperidin-1-ium | C[C@H]1C[C@@H](C)C[N+](C)(C)C1 + C[C@@H]1C[C@@H](C)C[N+](C)(C)C1 | C9H20N+C9H20N | 1 | 0 | 1 | GIS | GIS | 16.4 | 8 | 3 | 4.97 | 64.2788 | 9.38 | ['gis (t-gsm )'] | Si | Al | Na
10.1021/acs.chemmater.5b00651 |  | C[C@@H]1CCC[C@H](C)[N+]1(C)C | C9H20N | 1 | 0 | 1 | SSZ-39 | AEI | 15.1 | 8 | 3 | 7.33 | 206.2104 | 17.31 | ['d6r (t-hpr )'] | Si | Al | Na
10.1021/acs.chemmater.5b00651 | +(3S,5R)-1,1,3,5-tetramethylpiperidin-1-ium+ | C[C@@H]1CCC[C@H](C)[N+]1(C)C + C[C@@H]1C[C@H](C)C[N+](C)(C)C1 + C[C@H]1C[C@H](C)C[N+](C)(C)C1 | C9H20N+C9H20N+C9H20N | 1 | 0 | 1 | SSZ-39 | AEI | 15.1 | 8 | 3 | 7.33 | 206.2104 | 17.31 | ['d6r (t-hpr )'] | Si | Al | Na
10.1021/acs.chemmater.5b00651 | (3S,5R)-1,1,3,5-tetramethylpiperidin-1-ium+ | C[C@@H]1C[C@H](C)C[N+](C)(C)C1 + C[C@H]1C[C@H](C)C[N+](C)(C)C1 | C9H20N+C9H20N | 1 | 0 | 1 | SSZ-39 | AEI | 15.1 | 8 | 3 | 7.33 | 206.2104 | 17.31 | ['d6r (t-hpr )'] | Si | Al | Na
10.1021/acs.chemmater.5b00651 | +(3S,5R)-1,1,3,5-tetramethylpiperidin-1-ium+ | C[C@@H]1CCC[C@H](C)[N+]1(C)C + C[C@@H]1C[C@H](C)C[N+](C)(C)C1 + C[C@H]1C[C@H](C)C[N+](C)(C)C1 | C9H20N+C9H20N+C9H20N | 1 | 0 | 1 | SSZ-39 | AEI | 15.1 | 8 | 3 | 7.33 | 206.2104 | 17.31 | ['d6r (t-hpr )'] | Si | Al | Na
10.1021/acs.chemmater.5b00651 |  | C[C@@H]1CCC[C@H](C)[N+]1(C)C | C9H20N | 1 | 0 | 1 | MOR | MOR | 17 | 12 | 2 | 6.7 | 157.4791 | 12.27 | ['mor (t-tes )'] | Si | Al | Na
10.1021/acs.chemmater.5b00651 | +(3S,5R)-1,1,3,5-tetramethylpiperidin-1-ium+ | C[C@@H]1CCC[C@H](C)[N+]1(C)C + C[C@@H]1C[C@H](C)C[N+](C)(C)C1 + C[C@H]1C[C@H](C)C[N+](C)(C)C1 | C9H20N+C9H20N+C9H20N | 1 | 0 | 1 | SSZ-39 | AEI | 15.1 | 8 | 3 | 7.33 | 206.2104 | 17.31 | ['d6r (t-hpr )'] | Si | Al | Na
10.1021/acs.chemmater.5b00651 | +(3S,5R)-1,1,3,5-tetramethylpiperidin-1-ium+ | C[C@@H]1CCC[C@H](C)[N+]1(C)C + C[C@@H]1C[C@H](C)C[N+](C)(C)C1 + C[C@H]1C[C@H](C)C[N+](C)(C)C1 | C9H20N+C9H20N+C9H20N | 1 | 0 | 1 | MOR | MOR | 17 | 12 | 2 | 6.7 | 157.4791 | 12.27 | ['mor (t-tes )'] | Si | Al | Na
10.1021/acs.chemmater.5b00651 | +(3S,5R)-1,1,3,5-tetramethylpiperidin-1-ium+ | C[C@@H]1CCC[C@H](C)[N+]1(C)C + C[C@@H]1C[C@H](C)C[N+](C)(C)C1 + C[C@H]1C[C@H](C)C[N+](C)(C)C1 | C9H20N+C9H20N+C9H20N | 1 | 0 | 1 | MOR | MOR | 17 | 12 | 2 | 6.7 | 157.4791 | 12.27 | ['mor (t-tes )'] | Si | Al | Na
10.1021/acs.chemmater.5b00651 |  | C[C@@H]1CCC[C@H](C)[N+]1(C)C | C9H20N | 1 | 0 | 1 | SSZ-39 | AEI | 15.1 | 8 | 3 | 7.33 | 206.2104 | 17.31 | ['d6r (t-hpr )'] | Si | Al | Na
10.1021/acs.chemmater.5b00651 | +(3S,5R)-1,1,3,5-tetramethylpiperidin-1-ium+ | C[C@@H]1CCC[C@H](C)[N+]1(C)C + C[C@@H]1C[C@H](C)C[N+](C)(C)C1 + C[C@H]1C[C@H](C)C[N+](C)(C)C1 | C9H20N+C9H20N+C9H20N | 1 | 0 | 1 | SSZ-39 | AEI | 15.1 | 8 | 3 | 7.33 | 206.2104 | 17.31 | ['d6r (t-hpr )'] | Si | Al | Na
10.1021/acs.chemmater.5b00651 | (3S,5R)-1,1,3,5-tetramethylpiperidin-1-ium+ | C[C@@H]1C[C@H](C)C[N+](C)(C)C1 + C[C@H]1C[C@H](C)C[N+](C)(C)C1 | C9H20N+C9H20N | 1 | 0 | 1 | SSZ-39 | AEI | 15.1 | 8 | 3 | 7.33 | 206.2104 | 17.31 | ['d6r (t-hpr )'] | Si | Al | Na
10.1021/acs.chemmater.5b00651 | (3S,5R)-1,1,3,5-tetramethylpiperidin-1-ium+ | C[C@@H]1C[C@H](C)C[N+](C)(C)C1 + C[C@H]1C[C@H](C)C[N+](C)(C)C1 | C9H20N+C9H20N | 1 | 0 | 1 | MOR | MOR | 17 | 12 | 2 | 6.7 | 157.4791 | 12.27 | ['mor (t-tes )'] | Si | Al | Na
10.1021/acs.chemmater.5b00651 |  | C[C@@H]1CCC[C@H](C)[N+]1(C)C | C9H20N | 1 | 0 | 1 | SSZ-39 | AEI | 15.1 | 8 | 3 | 7.33 | 206.2104 | 17.31 | ['d6r (t-hpr )'] | Si | Al | Na
10.1021/acs.chemmater.5b00651 | +(3S,5R)-1,1,3,5-tetramethylpiperidin-1-ium+ | C[C@@H]1CCC[C@H](C)[N+]1(C)C + C[C@@H]1C[C@H](C)C[N+](C)(C)C1 + C[C@H]1C[C@H](C)C[N+](C)(C)C1 | C9H20N+C9H20N+C9H20N | 1 | 0 | 1 | SSZ-39 | AEI | 15.1 | 8 | 3 | 7.33 | 206.2104 | 17.31 | ['d6r (t-hpr )'] | Si | Al | Na
10.1021/acs.chemmater.5b00651 | (3S,5R)-1,1,3,5-tetramethylpiperidin-1-ium+ | C[C@@H]1C[C@H](C)C[N+](C)(C)C1 + C[C@H]1C[C@H](C)C[N+](C)(C)C1 | C9H20N+C9H20N | 1 | 0 | 1 | SSZ-39 | AEI | 15.1 | 8 | 3 | 7.33 | 206.2104 | 17.31 | ['d6r (t-hpr )'] | Si | Al | Na
10.1021/acs.chemmater.5b00651 | +(3S,5R)-1,1,3,5-tetramethylpiperidin-1-ium+ | C[C@@H]1CCC[C@H](C)[N+]1(C)C + C[C@@H]1C[C@H](C)C[N+](C)(C)C1 + C[C@H]1C[C@H](C)C[N+](C)(C)C1 | C9H20N+C9H20N+C9H20N | 1 | 0 | 1 | SSZ-39 | AEI | 15.1 | 8 | 3 | 7.33 | 206.2104 | 17.31 | ['d6r (t-hpr )'] | Si | Al | Na
10.1021/acs.chemmater.5b00651 | (3S,5R)-1,1,3,5-tetramethylpiperidin-1-ium | C[C@@H]1C[C@H](C)C[N+](C)(C)C1 | C9H20N | 1 | 0 | 1 | MFI, MTW, SSZ-39 | MFI | 18.4 | 10 | 3 | 6.36 | 134.7007 | 9.81 | ['mor (t-tes )', 'cas', 'mfi (t-pen )', 'mel'] | Si | Al | Na
10.1021/acs.chemmater.5b00651 | (3S,5R)-1,1,3,5-tetramethylpiperidin-1-ium | C[C@@H]1C[C@H](C)C[N+](C)(C)C1 | C9H20N | 1 | 0 | 1 | MFI, MTW, SSZ-39 | MTW | 18.2 | 12 | 1 | 6.08 | 117.6818 | 9.42 | ['jbw (t-hes )', 'cas', 'bik', 'mtw (t-mtw )'] | Si | Al | Na
10.1021/acs.chemmater.5b00651 | (3S,5R)-1,1,3,5-tetramethylpiperidin-1-ium | C[C@@H]1C[C@H](C)C[N+](C)(C)C1 | C9H20N | 1 | 0 | 1 | MFI, MTW, SSZ-39 | AEI | 15.1 | 8 | 3 | 7.33 | 206.2104 | 17.31 | ['d6r (t-hpr )'] | Si | Al | Na
10.1021/acs.chemmater.5b00651 | (3S,5R)-1,1,3,5-tetramethylpiperidin-1-ium | C[C@@H]1C[C@H](C)C[N+](C)(C)C1 | C9H20N | 1 | 0 | 1 | RTH, ITE, SSZ-36 | RTH | 16.1 | 8 | 2 | 8.18 | 286.5884 | 16.03 | ['rth (t-cle )', 'ite (t-rth )'] | Si | Al | Na
10.1021/acs.chemmater.5b00651 | (3S,5R)-1,1,3,5-tetramethylpiperidin-1-ium | C[C@@H]1C[C@H](C)C[N+](C)(C)C1 | C9H20N | 1 | 0 | 1 | RTH, ITE, SSZ-36 | ITE | 15.7 | 8 | 2 | 8.3 | 299.387 | 16.45 | ['rth (t-cle )', 'ite (t-rth )'] | Si | Al | Na
10.1021/acs.chemmater.5b00651 | (3S,5R)-1,1,3,5-tetramethylpiperidin-1-ium | C[C@@H]1C[C@H](C)C[N+](C)(C)C1 | C9H20N | 1 | 0 | 1 | RTH, ITE, SSZ-36 | RTH | 16.1 | 8 | 2 | 8.18 | 286.5884 | 16.03 | ['rth (t-cle )', 'ite (t-rth )'] | Si | Al | Na
10.1021/acs.chemmater.5b00651 | (3S,5R)-1,1,3,5-tetramethylpiperidin-1-ium | C[C@@H]1C[C@H](C)C[N+](C)(C)C1 | C9H20N | 1 | 0 | 1 | AEI, SSZ-39 | AEI | 15.1 | 8 | 3 | 7.33 | 206.2104 | 17.31 | ['d6r (t-hpr )'] | Si | Al | Na
10.1021/acs.chemmater.5b00651 | (3S,5R)-1,1,3,5-tetramethylpiperidin-1-ium | C[C@@H]1C[C@H](C)C[N+](C)(C)C1 | C9H20N | 1 | 0 | 1 | AEI, SSZ-39 | AEI | 15.1 | 8 | 3 | 7.33 | 206.2104 | 17.31 | ['d6r (t-hpr )'] | Si | Al | Na
10.1021/acs.chemmater.5b00651 | (3S,5R)-1,1,3,5-tetramethylpiperidin-1-ium | C[C@@H]1C[C@H](C)C[N+](C)(C)C1 | C9H20N | 1 | 0 | 1 | amorphous + MFI | MFI | 18.4 | 10 | 3 | 6.36 | 134.7007 | 9.81 | ['mor (t-tes )', 'cas', 'mfi (t-pen )', 'mel'] | Si | Al | Na
10.1021/acs.chemmater.5b00651 | (3S,5R)-1,1,3,5-tetramethylpiperidin-1-ium | C[C@@H]1C[C@H](C)C[N+](C)(C)C1 | C9H20N | 1 | 0 | 1 | amorphous + FAU | FAU | 13.3 | 12 | 3 | 11.24 | 743.5284 | 27.42 | ['d6r (t-hpr )', 'sod (t-toc )'] | Si | Al | Na
10.1021/acs.chemmater.5b00651 | (3S,5R)-1,1,3,5-tetramethylpiperidin-1-ium | C[C@@H]1C[C@H](C)C[N+](C)(C)C1 | C9H20N | 1 | 0 | 1 | MFI, MTW | MFI | 18.4 | 10 | 3 | 6.36 | 134.7007 | 9.81 | ['mor (t-tes )', 'cas', 'mfi (t-pen )', 'mel'] | Si | Al | Na
10.1021/acs.chemmater.5b00651 | (3S,5R)-1,1,3,5-tetramethylpiperidin-1-ium | C[C@@H]1C[C@H](C)C[N+](C)(C)C1 | C9H20N | 1 | 0 | 1 | MFI, MTW | MTW | 18.2 | 12 | 1 | 6.08 | 117.6818 | 9.42 | ['jbw (t-hes )', 'cas', 'bik', 'mtw (t-mtw )'] | Si | Al | Na
10.1021/acs.chemmater.5b00651 | (3S,5R)-1,1,3,5-tetramethylpiperidin-1-ium | C[C@@H]1C[C@H](C)C[N+](C)(C)C1 | C9H20N | 1 | 0 | 1 | MFI, MEL | MFI | 18.4 | 10 | 3 | 6.36 | 134.7007 | 9.81 | ['mor (t-tes )', 'cas', 'mfi (t-pen )', 'mel'] | Si | Al | Na
10.1021/acs.chemmater.5b00651 | (3S,5R)-1,1,3,5-tetramethylpiperidin-1-ium | C[C@@H]1C[C@H](C)C[N+](C)(C)C1 | C9H20N | 1 | 0 | 1 | MFI, MEL | MEL | 17.4 | 10 | 3 | 7.72 | 240.9076 | 12.69 | ['mor (t-tes )', 'mfi (t-pen )', 'mel'] | Si | Al | Na
10.1021/acs.chemmater.5b00651 | (3S,5R)-1,1,3,5-tetramethylpiperidin-1-ium | C[C@@H]1C[C@H](C)C[N+](C)(C)C1 | C9H20N | 1 | 0 | 1 | MFI | MFI | 18.4 | 10 | 3 | 6.36 | 134.7007 | 9.81 | ['mor (t-tes )', 'cas', 'mfi (t-pen )', 'mel'] | Si | Al | Na
10.1021/acs.jpcc.7b04499 | tetraethylazanium | CC[N+](CC)(CC)CC | C8H20N | 1 | 0 | 1 | ECR-18 | PAU | 15.9 | 8 | 3 | 10.48 | 602.674 | 12.39 | ['d8r (t-opr )', 'gis (t-gsm )', 'pau (t-pau )', 'lta (t-grc )'] | Si | Al | K | Na
10.1021/acs.jpcc.7b04499 | tetraethylazanium | CC[N+](CC)(CC)CC | C8H20N | 1 | 0 | 1 | ZSM-25 | MWF | 16.1 | 8 | 3 | 10.46 | 599.2302 | 11.44 | ['d8r (t-opr )', 'gis (t-gsm )', 'mwf (t-plg )', 'pau (t-pau )', 'lta (t-grc )', 'phi (t-phi)'] | Si | Al | Na
10.1021/cm0011864 | N,N-Diethylethanamine | CCN(CC)CC | C6H15N | 1 | 0 | 0 | CrAPO-5 | AFI | 16.9 | 12 | 1 | 8.3 | 299.387 | 14.07 | ['afi (t-afi )', 'bog'] | Al | P | Cr
10.1021/cm034515b | trimethyl-(6-trimethylazaniumylhexyl)azanium | C[N+](C)(C)CCCCCC[N+](C)(C)C | C12H32N2O2 | 2 | 0 | 2 | ITQ-13 | ITH | 17.4 | 10 | 3 | 6.72 | 158.8936 | 11.59 | ['d4r (t-cub )', 'stf (t-nuh )', 'lau (t-lau )', 'mel'] | Si | Ge | F
10.1021/cm034515b | trimethyl-(6-trimethylazaniumylhexyl)azanium | C[N+](C)(C)CCCCCC[N+](C)(C)C | C12H32N2O2 | 2 | 0 | 2 | ITQ-13 | ITH | 17.4 | 10 | 3 | 6.72 | 158.8936 | 11.59 | ['d4r (t-cub )', 'stf (t-nuh )', 'lau (t-lau )', 'mel'] | Si | Ge | F
10.1021/cm5005483 | 4-methyl-2,3,4,5,6,7-hexahydro-1H-pyrido[3,2,1-ij]quinolin-4-ium | C[N+]12CCCc3cccc(CCC1)c23 | C13H18N | 1 | 0 | 1 | STA-6 | SAS | 14.9 | 8 | 1 | 8.99 | 380.4326 | 18.09 | ['d6r (t-hpr )'] | Al | P | Si
10.1021/cm5005483 | 4-methyl-2,3,4,5,6,7-hexahydro-1H-pyrido[3,2,1-ij]quinolin-4-ium | C[N+]12CCCc3cccc(CCC1)c23 | C13H18N | 1 | 0 | 1 | STA-6 | SAS | 14.9 | 8 | 1 | 8.99 | 380.4326 | 18.09 | ['d6r (t-hpr )'] | Al | P
10.1021/cm991032s | N,N',N''-(benzene-1,3,5-triyltris(methylene))tris(N,N-diethylethanaminium) | CC[N+](CC)(CC)Cc1cc(C[N+](CC)(CC)CC)cc(C[N+](CC)(CC)CC)c1 | C27H54N3 | 3 | 0 | 3 | STA-5 | BPH | 14.6 | 12 | 3 | 9.51 | 450.3396 | 21.65 | ['afs', 'bph (t-afo )']
10.1021/cm991032s | N,N',N''-(benzene-1,3,5-triyltris(methylene))tris(N,N-diethylethanaminium) | CC[N+](CC)(CC)Cc1cc(C[N+](CC)(CC)CC)cc(C[N+](CC)(CC)CC)c1 | C27H54N3 | 3 | 0 | 3 | MAPO-5 | AFI | 16.9 | 12 | 1 | 8.3 | 299.387 | 14.07 | ['afi (t-afi )', 'bog']
10.1021/cm991032s | 1,1',1''-(benzene-1,3,5-triyltris(methylene))tris(quinuclidin-1-ium) | C1C[N+]2(CCC1CC2)Cc3cc(C[N+]45CCC(CC4)CC5)cc(C[N+]67CCC(CC6)CC7)c3 | C30H48N3 | 3 | 0 | 3 | STA-1 | SAF | 19 | 12 | 1 | 6.66 | 154.6754 | 9.86 | ['afi (t-afi )', 'bog']
10.1021/cm991032s | 1,1',1''-(benzene-1,3,5-triyltris(methylene))tris(quinuclidin-1-ium) | C1C[N+]2(CCC1CC2)Cc3cc(C[N+]45CCC(CC4)CC5)cc(C[N+]67CCC(CC6)CC7)c3 | C30H48N3 | 3 | 0 | 3 | STA-1 | SAO | 14.2 | 12 | 3 | 8.64 | 337.7068 | 25.69 | ['sti', 'lau (t-lau )', 'aww (t-aww )']
10.1021/cm991032s | 1,1',1''-(benzene-1,3,5-triyltris(methylene))tris(quinuclidin-1-ium) | C1C[N+]2(CCC1CC2)Cc3cc(C[N+]45CCC(CC4)CC5)cc(C[N+]67CCC(CC6)CC7)c3 | C30H48N3 | 3 | 0 | 3 | MAPO-5 | AFI | 16.9 | 12 | 1 | 8.3 | 299.387 | 14.07 | ['afi (t-afi )', 'bog']
10.1021/jp963418l | 1-azabicyclo[2.2.2]octane | C1CN2CCC1CC2 | C7H13N | 1 | 0 | 0 | Cloverite | -CLO | 11.1 | 20 | 3 | 15.72 | 2034.025 | 33.76 | ['d4r (t-cub )', 'clo (t-rpa )', 'lta (t-grc )'] | Ga | P | F
10.1039/a704774f | (1S,2R,9S,10S)-7-methyl-15-aza-7-azoniatetracyclo[7.7.1.02,7.010,15]heptadecane | C[N+]12CCCC[C@@H]1[C@H]3C[C@@H](C2)[C@@H]4CCCCN4C3 | C16H29N2 | 2 | 0 | 1 | CIT-5 | CFI | 16.8 | 14 | 1 | 7.47 | 218.2531 | 13.38 | ['mtt', 'cas', 'ton'] | Si | Al | Li
10.1039/c5cc03200h | tetraethylphosphanium | CC[P+](CC)(CC)CC | C8H20P | 0 | 1 | 1 | SSZ-39 | AEI | 15.1 | 8 | 3 | 7.33 | 206.2104 | 17.31 | ['d6r (t-hpr )'] | Si | Al | Na
10.1039/c5cc03200h | 1,1,3,5-tetramethylpiperidin-1-ium | CC1CC(C)C[N+](C)(C)C1 | C9H20N | 1 | 0 | 1 | AEI | AEI | 15.1 | 8 | 3 | 7.33 | 206.2104 | 17.31 | ['d6r (t-hpr )'] | Si | Al | Na | seed
10.1039/c5cc03200h | 1,1,3,5-tetramethylpiperidin-1-ium | CC1CC(C)C[N+](C)(C)C1 | C9H20N | 1 | 0 | 1 | SSZ-39 | AEI | 15.1 | 8 | 3 | 7.33 | 206.2104 | 17.31 | ['d6r (t-hpr )'] | Si | Al | seed
10.1039/c5cc03200h | 1,1,3,5-tetramethylpiperidin-1-ium+Cu-tetraethylenepentamine | CC1CC(C)C[N+](C)(C)C1 + C(CNCCNCCNCCN)N.[Cu] | C9H20N+ | 5 | 0 | 0 | SSZ-39 | AEI | 15.1 | 8 | 3 | 7.33 | 206.2104 | 17.31 | ['d6r (t-hpr )'] | Si | Al | Cu | Na
10.1002/ejic.200400743 | 1-(phenylmethyl)-1-azoniabicyclo[2.2.2]octane | C1C[N+]2(CCC1CC2)Cc3ccccc3 | C14H20N | 1 | 0 | 1 | MCM-58 | IFR | 17.2 | 12 | 1 | 7.24 | 198.7075 | 15.54 | ['bea', 'lau (t-lau )'] | Si | Al | K
10.1002/ejic.200400743 | 1-(phenylmethyl)-1-azoniabicyclo[2.2.2]octane | C1C[N+]2(CCC1CC2)Cc3ccccc3 | C14H20N | 1 | 0 | 1 | MCM-58 | IFR | 17.2 | 12 | 1 | 7.24 | 198.7075 | 15.54 | ['bea', 'lau (t-lau )'] | Si | Fe | K
10.1016/j.micromeso.2005.05.045 | 1-(phenylmethyl)-1-azoniabicyclo[2.2.2]octane | C1C[N+]2(CCC1CC2)Cc3ccccc3 | C14H20N | 1 | 0 | 1 | MCM-58 | IFR | 17.2 | 12 | 1 | 7.24 | 198.7075 | 15.54 | ['bea', 'lau (t-lau )'] | Si | Al | Fe | K
10.1016/j.micromeso.2015.08.012 | azepane | C1CCCNCC1 | C6H13N | 1 | 0 | 0 | SAPO-35 | LEV | 15.9 | 8 | 2 | 7.1 | 187.4018 | 14.32 | ['d6r (t-hpr )', 'lev (t-lev )'] | Si | Al | P
10.1016/j.micromeso.2015.08.012 | azepane+(3R,4R,5S,6R)-3-amino-6-(hydroxymethyl)oxane-2,4,5-triol | C1CCCNCC1 + N[C@H]1C(O)O[C@H](CO)[C@@H](O)[C@@H]1O | C6H13N+C6H13NO5 | 1 | 0 | 0 | SAPO-35 | LEV | 15.9 | 8 | 2 | 7.1 | 187.4018 | 14.32 | ['d6r (t-hpr )', 'lev (t-lev )'] | Si | Al | P
10.1021/jp054199j | azepane | C1CCCNCC1 | C6H13N | 1 | 0 | 0 | SAPO-35 | LEV | 15.9 | 8 | 2 | 7.1 | 187.4018 | 14.32 | ['d6r (t-hpr )', 'lev (t-lev )'] | Al | P | Si
10.1021/jp5079983 | tetraethylazanium+tetramethylazanium | CC[N+](CC)(CC)CC + C[N+](C)(C)C | C8H20N+C4H12N | 1 | 0 | 1 | UZM-5 | UFI | 15.2 | 8 | 2 | 10.09 | 537.8636 | 19.74 | ['d4r (t-cub )', 'rth (t-cle )', 'lta (t-grc )'] | Si | Al
10.1039/a803801e | tetraethylazanium | CC[N+](CC)(CC)CC | C8H20N | 1 | 0 | 1 | MER | MER | 16.4 | 8 | 3 | 6.65 | 153.9797 | 10.37 | ['d8r (t-opr )', 'pau (t-pau )'] | Si | Al | K
10.1039/a803801e | tetraethylazanium | CC[N+](CC)(CC)CC | C8H20N | 1 | 0 | 1 | beta, ANA | *BEA | 15.3 | 12 | 3 | 6.68 | 156.0731 | 20.52 | ['mor (t-tes )', 'bea', 'mtw (t-mtw )'] | Si | Al | Na
10.1039/a803801e | tetraethylazanium | CC[N+](CC)(CC)CC | C8H20N | 1 | 0 | 1 | beta, ANA | ANA | 19.2 | 8 | 3 | 4.21 | 39.07013 | 0 | [] | Si | Al | Na
10.1039/a803801e | tetraethylazanium | CC[N+](CC)(CC)CC | C8H20N | 1 | 0 | 1 | MER, beta | MER | 16.4 | 8 | 3 | 6.65 | 153.9797 | 10.37 | ['d8r (t-opr )', 'pau (t-pau )'] | Si | Al | Na
10.1039/a803801e | tetraethylazanium | CC[N+](CC)(CC)CC | C8H20N | 1 | 0 | 1 | MER, beta | *BEA | 15.3 | 12 | 3 | 6.68 | 156.0731 | 20.52 | ['mor (t-tes )', 'bea', 'mtw (t-mtw )'] | Si | Al | Na
10.1016/j.micromeso.2019.01.047 | N,N,N',N'-tetramethylnaphthalene-1,8-diamine | CN(C)c1cccc2cccc(N(C)C)c12 | C14H18N2 | 2 | 0 | 0 | ITQ-51 | IFO | 17.3 | 16 | 1 | 7.76 | 244.6717 | 16.89 | ['lau (t-lau )'] | Si | Al | P
10.1016/j.micromeso.2019.01.047 | 1,1'-(hexane-1,6-diyl)bis(1,4-diazabicyclo[2.2.2]octan-1-ium)+N,N-dimethylmethanamine | C(CCC[N+]12CCN(CC1)CC2)CC[N+]12CCN(CC1)CC2 + CN(C)C | C34H66N4+C3H9N | 4 | 0 | 2 | STA-20 | SWY | 15.7 | 8 | 3 | 7.06 | 184.2522 | 15.07 | ['gme (t-gme )', 'd6r (t-hpr )', 'can (t-can )'] | Si | Al | P
10.1021/ja806903c | trimethyl-(6-trimethylazaniumylhexyl)azanium | C[N+](C)(C)CCCCCC[N+](C)(C)C | C12H32N2O2 | 2 | 0 | 2 | ITQ-13 | ITH | 17.4 | 10 | 3 | 6.72 | 158.8936 | 11.59 | ['d4r (t-cub )', 'stf (t-nuh )', 'lau (t-lau )', 'mel']
10.1021/ja806903c | propane-1,3-diylbis(trimethylphosphonium) | C[P+](C)(C)CCC[P+](C)(C)C | C9H24P2 | 0 | 2 | 2 | ITQ-34 | ITR | 17.4 | 10 | 3 | 6.36 | 134.7007 | 11.79 | ['d4r (t-cub )', 'stf (t-nuh )', 'lau (t-lau )'] | Si | Ge | F
10.1021/ja806903c | propane-1,3-diylbis(trimethylphosphonium) | C[P+](C)(C)CCC[P+](C)(C)C | C9H24P2 | 0 | 2 | 2 | ITQ-34 | ITR | 17.4 | 10 | 3 | 6.36 | 134.7007 | 11.79 | ['d4r (t-cub )', 'stf (t-nuh )', 'lau (t-lau )'] | Si | F
10.1002/qsar.200620064 | (1S,2R,9S,10S)-7-methyl-15-aza-7-azoniatetracyclo[7.7.1.02,7.010,15]heptadecane | C[N+]12CCCC[C@@H]1[C@H]3C[C@@H](C2)[C@@H]4CCCCN4C3 | C16H29N2 | 2 | 0 | 1 | ITQ-21 | ITQ-21 | 16.65 | 12 | [5 empty] | Si | Ge | Al | F
10.1016/j.apcata.2004.06.051 | (1S,2R,9S,10S)-7-methyl-15-aza-7-azoniatetracyclo[7.7.1.02,7.010,15]heptadecane | C[N+]12CCCC[C@@H]1[C@H]3C[C@@H](C2)[C@@H]4CCCCN4C3 | C16H29N2 | 2 | 0 | 1 | ITQ-21 | ITQ-21 | 16.65 | 12 | [5 empty] | Si | Ge | Al | F
10.1021/acs.inorgchem.7b00752 | 2-hydroxyethyl(trimethyl)azanium | C[N+](C)(C)CCO | C5H14NO | 1 | 0 | 1 | ZSM-43 | MRT | 17.1 | 8 | 2 | 5.97 | 111.4093 | 9.17 | ['phi (t-phi)'] | Si | Al | Na | K | Cs
10.1021/ja047990z | (1S,2R,9S,10S)-7-methyl-15-aza-7-azoniatetracyclo[7.7.1.02,7.010,15]heptadecane | C[N+]12CCCC[C@@H]1[C@H]3C[C@@H](C2)[C@@H]4CCCCN4C3 | C16H29N2 | 2 | 0 | 1 | ITQ-21 | ITQ-21 | 16.65 | 12 | [5 empty] | Si | Ge
10.1021/ja047990z | (1S,2R,9S,10S)-7-methyl-15-aza-7-azoniatetracyclo[7.7.1.02,7.010,15]heptadecane | C[N+]12CCCC[C@@H]1[C@H]3C[C@@H](C2)[C@@H]4CCCCN4C3 | C16H29N2 | 2 | 0 | 1 | ITQ-21, CIT-5 | ITQ-21 | 16.65 | 12 | [5 empty] | Si | Ge
10.1021/ja047990z | (1S,2R,9S,10S)-7-methyl-15-aza-7-azoniatetracyclo[7.7.1.02,7.010,15]heptadecane | C[N+]12CCCC[C@@H]1[C@H]3C[C@@H](C2)[C@@H]4CCCCN4C3 | C16H29N2 | 2 | 0 | 1 | ITQ-21, CIT-5 | CFI | 16.8 | 14 | 1 | 7.47 | 218.2531 | 13.38 | ['mtt', 'cas', 'ton'] | Si | Ge
10.1021/ja047990z | (1S,2R,9S,10S)-7-methyl-15-aza-7-azoniatetracyclo[7.7.1.02,7.010,15]heptadecane | C[N+]12CCCC[C@@H]1[C@H]3C[C@@H](C2)[C@@H]4CCCCN4C3 | C16H29N2 | 2 | 0 | 1 | SSZ-24 | AFI | 16.9 | 12 | 1 | 8.3 | 299.387 | 14.07 | ['afi (t-afi )', 'bog'] | Si
10.1021/ja047990z | (1S,2R,9S,10S)-7-methyl-15-aza-7-azoniatetracyclo[7.7.1.02,7.010,15]heptadecane | C[N+]12CCCC[C@@H]1[C@H]3C[C@@H](C2)[C@@H]4CCCCN4C3 | C16H29N2 | 2 | 0 | 1 | ITQ-21 | ITQ-21 | 16.65 | 12 | [5 empty] | Si | Ge | F
10.1021/ja047990z | (1S,2R,9S,10S)-7-methyl-15-aza-7-azoniatetracyclo[7.7.1.02,7.010,15]heptadecane | C[N+]12CCCC[C@@H]1[C@H]3C[C@@H](C2)[C@@H]4CCCCN4C3 | C16H29N2 | 2 | 0 | 1 | CIT-5 | CFI | 16.8 | 14 | 1 | 7.47 | 218.2531 | 13.38 | ['mtt', 'cas', 'ton'] | Si
10.1021/ja047990z | (1S,2R,9S,10S)-7-methyl-15-aza-7-azoniatetracyclo[7.7.1.02,7.010,15]heptadecane | C[N+]12CCCC[C@@H]1[C@H]3C[C@@H](C2)[C@@H]4CCCCN4C3 | C16H29N2 | 2 | 0 | 1 | ITQ-21 | ITQ-21 | 16.65 | 12 | [5 empty] | Si | Ge | Al | F
10.1021/jp012407b | [1-(3-fluorophenyl)cyclopentyl]methyl-trimethylazanium | C[N+](C)(C)CC1(CCCC1)c2cccc(F)c2 | C15H23FN | 1 | 0 | 1 | SSZ-55 | ATS | 16.1 | 12 | 1 | 7.3 | 203.6888 | 15.64 | ['ats (t-oth )'] | Si | B | Na
10.1002/(sici)1521-3773(19990712)38:13/14<1997::aid-anie1997>3.0.co;2-u | 1,3,3-trimethylspiro[bicyclo[3.2.1]octane-6,1'-pyrrolidin]-6-ium | CC1(C)CC2CC(C)(C1)C[N+]23CCCC3 |  | 1 | 0 | 1 | ITQ-7 | ISV | 15 | 12 | 3 | 7.01 | 180.3652 | 21.34 | ['mor (t-tes )', 'd4r (t-cub )', 'mtw (t-mtw )'] | Si | F
10.1002/(sici)1521-3773(19990712)38:13/14<1997::aid-anie1997>3.0.co;2-u | 1,3,3,6,6-pentamethyl-6-azoniabicyclo[3.2.1]octane | CC1(C)CC2CC(C)(C1)C[N+]2(C)C | C12H24N | 1 | 0 | 1 | ITQ-3 | ITE | 15.7 | 8 | 2 | 8.3 | 299.387 | 16.45 | ['rth (t-cle )', 'ite (t-rth )']
10.1002/(sici)1521-3773(19990712)38:13/14<1997::aid-anie1997>3.0.co;2-u | 1,3,3,6,6-pentamethyl-6-azoniabicyclo[3.2.1]octane | CC1(C)CC2CC(C)(C1)C[N+]2(C)C | C12H24N | 1 | 0 | 1 | ITQ-9 | STF | 16.9 | 10 | 1 | 7.63 | 232.5799 | 15.39 | ['stf (t-nuh )', 'cas']
10.1002/(sici)1521-3773(19990712)38:13/14<1997::aid-anie1997>3.0.co;2-u | 1,3,3,6,6-pentamethyl-6-azoniabicyclo[3.2.1]octane | CC1(C)CC2CC(C)(C1)C[N+]2(C)C | C12H24N | 1 | 0 | 1 | SSZ-31 | *STO | 18.7 | 12 | 1 | 6.8 | 164.6362 | 9.94 | ['Chains:', 'nsc', '']
10.1016/0144-2449(93)90119-n | tetramethylazanium | C[N+](C)(C)C | C4H12N | 1 | 0 | 1 | MAZ | MAZ | 16.7 | 12 | 3 | 8.09 | 277.2325 | 12.72 | ['gme (t-gme )'] | Si | Al
10.1016/j.apcata.2008.02.026 | azepane | C1CCCNCC1 | C6H13N | 1 | 0 | 0 | AlPO4-16 | AST | 15.8 | 6 | 0 | 7.94 | 262.0958 | 0 | ['d4r (t-cub )', 'ast (t-trd )'] | Al | P
10.1016/j.apcata.2008.02.026 | azepane+N-Methylmethanamine | C1CCCNCC1 + CNC | C6H13N+C2H7N | 1 | 0 | 0 | AlPO4-31 | ATO | 18.8 | 12 | 1 | 5.74 | 99.02259 | 6.93 | ['lau (t-lau )'] | Al | P
10.1016/j.apcata.2008.02.026 | azepane | C1CCCNCC1 | C6H13N | 1 | 0 | 0 | SAPO-35 | LEV | 15.9 | 8 | 2 | 7.1 | 187.4018 | 14.32 | ['d6r (t-hpr )', 'lev (t-lev )'] | Si | Al | P
10.1016/j.apcata.2008.02.026 | azepane | C1CCCNCC1 | C6H13N | 1 | 0 | 0 | SAPO-5 | AFI | 16.9 | 12 | 1 | 8.3 | 299.387 | 14.07 | ['afi (t-afi )', 'bog'] | Si | Al | P
10.1016/j.apcata.2008.02.026 | azepane | C1CCCNCC1 | C6H13N | 1 | 0 | 0 | SAPO-35 | LEV | 15.9 | 8 | 2 | 7.1 | 187.4018 | 14.32 | ['d6r (t-hpr )', 'lev (t-lev )'] | Si | Al | P | ethylene glycol
10.1016/j.crci.2004.10.029 | 1,3,3-trimethylspiro[bicyclo[3.2.1]octane-6,1'-piperidin]-6-ium | CC1(C)CC2CC(C)(C1)C[N+]23CCCCC3 |  | 1 | 0 | 1 | ITQ-7 | ISV | 15 | 12 | 3 | 7.01 | 180.3652 | 21.34 | ['mor (t-tes )', 'd4r (t-cub )', 'mtw (t-mtw )'] | Si | F
10.1016/j.crci.2004.10.029 | 1,3,3-trimethylspiro[bicyclo[3.2.1]octane-6,1'-piperidin]-6-ium | CC1(C)CC2CC(C)(C1)C[N+]23CCCCC3 |  | 1 | 0 | 1 | Beta | *BEA | 15.3 | 12 | 3 | 6.68 | 156.0731 | 20.52 | ['mor (t-tes )', 'bea', 'mtw (t-mtw )'] | Si | F
10.1016/j.crci.2004.10.029 | 1,3,3-trimethylspiro[bicyclo[3.2.1]octane-6,1'-piperidin]-6-ium | CC1(C)CC2CC(C)(C1)C[N+]23CCCCC3 |  | 1 | 0 | 1 | ISV | ISV | 15 | 12 | 3 | 7.01 | 180.3652 | 21.34 | ['mor (t-tes )', 'd4r (t-cub )', 'mtw (t-mtw )']
10.1016/j.crci.2005.01.010 | 1-butyl-1-cyclohexylpyrrolidin-1-ium | CCCC[N+]1(CCCC1)C2CCCCC2 | C14H28N | 1 | 0 | 1 | MEL, ISV | MEL | 17.4 | 10 | 3 | 7.72 | 240.9076 | 12.69 | ['mor (t-tes )', 'mfi (t-pen )', 'mel'] | Si | F
10.1016/j.crci.2005.01.010 | 1-butyl-1-cyclohexylpyrrolidin-1-ium | CCCC[N+]1(CCCC1)C2CCCCC2 | C14H28N | 1 | 0 | 1 | MEL, ISV | ISV | 15 | 12 | 3 | 7.01 | 180.3652 | 21.34 | ['mor (t-tes )', 'd4r (t-cub )', 'mtw (t-mtw )'] | Si | F
10.1016/j.crci.2005.01.010 | 1-butyl-1-cyclohexylpyrrolidin-1-ium | CCCC[N+]1(CCCC1)C2CCCCC2 | C14H28N | 1 | 0 | 1 | MEL, ISV | MEL | 17.4 | 10 | 3 | 7.72 | 240.9076 | 12.69 | ['mor (t-tes )', 'mfi (t-pen )', 'mel'] | Si | F
10.1016/j.crci.2005.01.010 | 1-butyl-1-cyclohexylpyrrolidin-1-ium | CCCC[N+]1(CCCC1)C2CCCCC2 | C14H28N | 1 | 0 | 1 | MEL, ISV | ISV | 15 | 12 | 3 | 7.01 | 180.3652 | 21.34 | ['mor (t-tes )', 'd4r (t-cub )', 'mtw (t-mtw )'] | Si | F
10.1016/j.crci.2005.01.010 | 1-butyl-1-cyclohexylpyrrolidin-1-ium | CCCC[N+]1(CCCC1)C2CCCCC2 | C14H28N | 1 | 0 | 1 | MEL, beta | MEL | 17.4 | 10 | 3 | 7.72 | 240.9076 | 12.69 | ['mor (t-tes )', 'mfi (t-pen )', 'mel'] | Si | F
10.1016/j.crci.2005.01.010 | 1-butyl-1-cyclohexylpyrrolidin-1-ium | CCCC[N+]1(CCCC1)C2CCCCC2 | C14H28N | 1 | 0 | 1 | MEL, beta | *BEA | 15.3 | 12 | 3 | 6.68 | 156.0731 | 20.52 | ['mor (t-tes )', 'bea', 'mtw (t-mtw )'] | Si | F
10.1016/j.crci.2005.01.010 | 1-butyl-1-cyclohexylpyrrolidin-1-ium | CCCC[N+]1(CCCC1)C2CCCCC2 | C14H28N | 1 | 0 | 1 | MEL | MEL | 17.4 | 10 | 3 | 7.72 | 240.9076 | 12.69 | ['mor (t-tes )', 'mfi (t-pen )', 'mel'] | Si | Al | F
10.1016/j.crci.2005.01.010 | 1-butyl-1-cyclohexylpyrrolidin-1-ium | CCCC[N+]1(CCCC1)C2CCCCC2 | C14H28N | 1 | 0 | 1 | MEL, beta | MEL | 17.4 | 10 | 3 | 7.72 | 240.9076 | 12.69 | ['mor (t-tes )', 'mfi (t-pen )', 'mel'] | Si | Al | F
10.1016/j.crci.2005.01.010 | 1-butyl-1-cyclohexylpyrrolidin-1-ium | CCCC[N+]1(CCCC1)C2CCCCC2 | C14H28N | 1 | 0 | 1 | MEL, beta | *BEA | 15.3 | 12 | 3 | 6.68 | 156.0731 | 20.52 | ['mor (t-tes )', 'bea', 'mtw (t-mtw )'] | Si | Al | F
10.1016/j.crci.2005.01.010 | 1-butyl-1-cyclohexylpyrrolidin-1-ium | CCCC[N+]1(CCCC1)C2CCCCC2 | C14H28N | 1 | 0 | 1 | ISV | ISV | 15 | 12 | 3 | 7.01 | 180.3652 | 21.34 | ['mor (t-tes )', 'd4r (t-cub )', 'mtw (t-mtw )'] | Si | Ge | F
10.1016/j.crci.2005.01.010 | 1-butyl-1-cyclohexylpyrrolidin-1-ium | CCCC[N+]1(CCCC1)C2CCCCC2 | C14H28N | 1 | 0 | 1 | ISV | ISV | 15 | 12 | 3 | 7.01 | 180.3652 | 21.34 | ['mor (t-tes )', 'd4r (t-cub )', 'mtw (t-mtw )'] | Si | Ge | Al | F
10.1016/j.crci.2005.01.010 | 1-butyl-1-cyclohexylpyrrolidin-1-ium | CCCC[N+]1(CCCC1)C2CCCCC2 | C14H28N | 1 | 0 | 1 | MEL | MEL | 17.4 | 10 | 3 | 7.72 | 240.9076 | 12.69 | ['mor (t-tes )', 'mfi (t-pen )', 'mel'] | Si | Al | F
10.1016/j.crci.2005.01.010 | 1-butyl-1-cyclohexylpyrrolidin-1-ium | CCCC[N+]1(CCCC1)C2CCCCC2 | C14H28N | 1 | 0 | 1 | beta, MEL | *BEA | 15.3 | 12 | 3 | 6.68 | 156.0731 | 20.52 | ['mor (t-tes )', 'bea', 'mtw (t-mtw )'] | Si | F
10.1016/j.crci.2005.01.010 | 1-butyl-1-cyclohexylpyrrolidin-1-ium | CCCC[N+]1(CCCC1)C2CCCCC2 | C14H28N | 1 | 0 | 1 | beta, MEL | MEL | 17.4 | 10 | 3 | 7.72 | 240.9076 | 12.69 | ['mor (t-tes )', 'mfi (t-pen )', 'mel'] | Si | F
10.1016/j.crci.2005.01.010 | 1-butyl-1-cyclohexylpyrrolidin-1-ium | CCCC[N+]1(CCCC1)C2CCCCC2 | C14H28N | 1 | 0 | 1 | ISV | ISV | 15 | 12 | 3 | 7.01 | 180.3652 | 21.34 | ['mor (t-tes )', 'd4r (t-cub )', 'mtw (t-mtw )'] | Si | F | seed
10.1016/j.crci.2005.01.010 | 1-butyl-1-cyclohexylpyrrolidin-1-ium | CCCC[N+]1(CCCC1)C2CCCCC2 | C14H28N | 1 | 0 | 1 | MEL | MEL | 17.4 | 10 | 3 | 7.72 | 240.9076 | 12.69 | ['mor (t-tes )', 'mfi (t-pen )', 'mel'] | Si | Al | F | seed
10.1016/j.crci.2005.01.010 | 1-butyl-1-cyclohexylpyrrolidin-1-ium | CCCC[N+]1(CCCC1)C2CCCCC2 | C14H28N | 1 | 0 | 1 | MEL, ISV | MEL | 17.4 | 10 | 3 | 7.72 | 240.9076 | 12.69 | ['mor (t-tes )', 'mfi (t-pen )', 'mel'] | Si | Al | F | seed
10.1016/j.crci.2005.01.010 | 1-butyl-1-cyclohexylpyrrolidin-1-ium | CCCC[N+]1(CCCC1)C2CCCCC2 | C14H28N | 1 | 0 | 1 | MEL, ISV | ISV | 15 | 12 | 3 | 7.01 | 180.3652 | 21.34 | ['mor (t-tes )', 'd4r (t-cub )', 'mtw (t-mtw )'] | Si | Al | F | seed
10.1016/j.crci.2005.01.010 | 1-butyl-1-cyclohexylpyrrolidin-1-ium | CCCC[N+]1(CCCC1)C2CCCCC2 | C14H28N | 1 | 0 | 1 | ISV | ISV | 15 | 12 | 3 | 7.01 | 180.3652 | 21.34 | ['mor (t-tes )', 'd4r (t-cub )', 'mtw (t-mtw )'] | Si | Al | F | seed
10.1016/j.micromeso.2004.06.007 | tetramethylazanium | C[N+](C)(C)C | C4H12N | 1 | 0 | 1 | ERS-12, NU-1 | CGS | 16.9 | 10 | 3 | 5.86 | 105.3638 | 10.62 | [] | Si | Al | seed
10.1016/j.micromeso.2004.06.007 | tetramethylazanium | C[N+](C)(C)C | C4H12N | 1 | 0 | 1 | ERS-12, NU-1 | MTW | 18.2 | 12 | 1 | 6.08 | 117.6818 | 9.42 | ['jbw (t-hes )', 'cas', 'bik', 'mtw (t-mtw )'] | Si | Al | seed
10.1016/j.micromeso.2004.06.007 | tetramethylazanium | C[N+](C)(C)C | C4H12N | 1 | 0 | 1 | ERS-12, NU-1 | TON | 18.1 | 10 | 1 | 5.71 | 97.47808 | 8.04 | ['jbw (t-hes )', 'mtt', 'bik', 'ton'] | Si | Al | seed
10.1016/j.micromeso.2004.06.007 | tetramethylazanium | C[N+](C)(C)C | C4H12N | 1 | 0 | 1 | ZSM-39 | MTN | 17.2 | 6 | 0 | 7.44 | 215.6341 | 0 | ['mtn (t-red )'] | Si | Al | seed
10.1016/j.micromeso.2004.06.007 | tetramethylazanium | C[N+](C)(C)C | C4H12N | 1 | 0 | 1 | ZSM-48, ZSM-39, NU-1 | *MRE | 19.7 | 10 | 1 | 6.36 | 134.7007 | 6.55 | ['afi (t-afi )', 'mel', 'imf'] | Si | Al | seed
10.1016/j.micromeso.2004.06.007 | tetramethylazanium | C[N+](C)(C)C | C4H12N | 1 | 0 | 1 | ZSM-48, ZSM-39, NU-1 | MTN | 17.2 | 6 | 0 | 7.44 | 215.6341 | 0 | ['mtn (t-red )'] | Si | Al | seed
10.1016/j.micromeso.2004.06.007 | tetramethylazanium | C[N+](C)(C)C | C4H12N | 1 | 0 | 1 | ZSM-48, ZSM-39, NU-1 | TON | 18.1 | 10 | 1 | 5.71 | 97.47808 | 8.04 | ['jbw (t-hes )', 'mtt', 'bik', 'ton'] | Si | Al | seed
10.1016/j.micromeso.2004.06.007 | tetramethylazanium | C[N+](C)(C)C | C4H12N | 1 | 0 | 1 | ZSM-39 | MTN | 17.2 | 6 | 0 | 7.44 | 215.6341 | 0 | ['mtn (t-red )'] | Si | Ti | seed
10.1016/j.micromeso.2015.07.002 | 1,3,3-trimethylspiro[bicyclo[3.2.1]octane-6,1'-piperidin]-6-ium | CC1(C)CC2CC(C)(C1)C[N+]23CCCCC3 |  | 1 | 0 | 1 | ITQ-7 | ISV | 15 | 12 | 3 | 7.01 | 180.3652 | 21.34 | ['mor (t-tes )', 'd4r (t-cub )', 'mtw (t-mtw )'] | Si | F
10.1016/s1387-1811(99)00250-4 | tetramethylazanium | C[N+](C)(C)C | C4H12N | 1 | 0 | 1 | MAZ | MAZ | 16.7 | 12 | 3 | 8.09 | 277.2325 | 12.72 | ['gme (t-gme )'] | Si | Al | Na
10.1016/s1387-1811(99)00250-4 | tetramethylazanium+HEXANE-1,6-DIAMINE | C[N+](C)(C)C + NCCCCCCN | C4H12N+C6H16N2 | 2 | 0 | 0 | MAZ | MAZ | 16.7 | 12 | 3 | 8.09 | 277.2325 | 12.72 | ['gme (t-gme )'] | Si | Al | Na
10.1016/s1387-1811(99)00250-4 | HEXANE-1,6-DIAMINE | NCCCCCCN | C6H16N2 | 2 | 0 | 0 | FAU | FAU | 13.3 | 12 | 3 | 11.24 | 743.5284 | 27.42 | ['d6r (t-hpr )', 'sod (t-toc )'] | Si | Al | Na
10.1016/s1387-1811(99)00250-4 | tetramethylazanium+HEXANE-1,6-DIAMINE+1,4,7,10,13,16-HEXAOXACYCLOOCTADECANE | C[N+](C)(C)C + NCCCCCCN + C1COCCOCCOCCOCCOCCO1 | C4H12N+C6H16N2+C12H24O6 | 0 | 0 | 0 | MAZ | MAZ | 16.7 | 12 | 3 | 8.09 | 277.2325 | 12.72 | ['gme (t-gme )'] | Si | Al | Na
10.1016/s1387-1811(99)00250-4 | tetramethylazanium+HEXANE-1,6-DIAMINE+1,4,7,10,13,16-HEXAOXACYCLOOCTADECANE | C[N+](C)(C)C + NCCCCCCN + C1COCCOCCOCCOCCOCCO1 | C4H12N+C6H16N2+C12H24O6 | 0 | 0 | 0 | MAZ, SOD | MAZ | 16.7 | 12 | 3 | 8.09 | 277.2325 | 12.72 | ['gme (t-gme )'] | Si | Al | Na
10.1016/s1387-1811(99)00250-4 | tetramethylazanium+HEXANE-1,6-DIAMINE+1,4,7,10,13,16-HEXAOXACYCLOOCTADECANE | C[N+](C)(C)C + NCCCCCCN + C1COCCOCCOCCOCCOCCO1 | C4H12N+C6H16N2+C12H24O6 | 0 | 0 | 0 | MAZ, SOD | SOD | 16.7 | 6 | 0 | 6.32 | 132.1752 | 0 | ['sod (t-toc )'] | Si | Al | Na
10.1016/s1387-1811(99)00250-4 | tetramethylazanium+trimethyl-(6-trimethylazaniumylhexyl)azanium | C[N+](C)(C)C + C[N+](C)(C)CCCCCC[N+](C)(C)C | C4H12N+C12H32N2O2 | 2 | 0 | 2 | MAZ | MAZ | 16.7 | 12 | 3 | 8.09 | 277.2325 | 12.72 | ['gme (t-gme )'] | Si | Al | Na
10.1016/s1387-1811(99)00250-4 | tetramethylazanium+HEXANE-1,6-DIOL | C[N+](C)(C)C + OCCCCCCO | C4H12N+C6H14O2 | 0 | 0 | 0 | MAZ | MAZ | 16.7 | 12 | 3 | 8.09 | 277.2325 | 12.72 | ['gme (t-gme )'] | Si | Al | Na
10.1021/jp013189p | 1,3,3-trimethylspiro[bicyclo[3.2.1]octane-6,1'-pyrrolidin]-6-ium | CC1(C)CC2CC(C)(C1)C[N+]23CCCC3 |  | 1 | 0 | 1 | ITQ-7 | ISV | 15 | 12 | 3 | 7.01 | 180.3652 | 21.34 | ['mor (t-tes )', 'd4r (t-cub )', 'mtw (t-mtw )'] | Si | B | F
10.1021/jp013302b | 1,3,3-trimethylspiro[bicyclo[3.2.1]octane-6,1'-pyrrolidin]-6-ium | CC1(C)CC2CC(C)(C1)C[N+]23CCCC3 |  | 1 | 0 | 1 | ITQ-7 | ISV | 15 | 12 | 3 | 7.01 | 180.3652 | 21.34 | ['mor (t-tes )', 'd4r (t-cub )', 'mtw (t-mtw )'] | Si | F
10.1021/jp013302b | 1,3,3-trimethylspiro[bicyclo[3.2.1]octane-6,1'-pyrrolidin]-6-ium | CC1(C)CC2CC(C)(C1)C[N+]23CCCC3 |  | 1 | 0 | 1 | ITQ-7 | ISV | 15 | 12 | 3 | 7.01 | 180.3652 | 21.34 | ['mor (t-tes )', 'd4r (t-cub )', 'mtw (t-mtw )'] | Si | Ge | F
10.1021/jp991722j | tetramethylazanium | C[N+](C)(C)C | C4H12N | 1 | 0 | 1 | MAZ | MAZ | 16.7 | 12 | 3 | 8.09 | 277.2325 | 12.72 | ['gme (t-gme )'] | Si | Al | Na
10.1021/jp991722j | tetramethylazanium+1,4,7,10,13,16-HEXAOXACYCLOOCTADECANE+HEXANE-1,6-DIAMINE | C[N+](C)(C)C + C1COCCOCCOCCOCCOCCO1 + NCCCCCCN | C4H12N+C12H24O6+C6H16N2 | 0 | 0 | 0 | MAZ | MAZ | 16.7 | 12 | 3 | 8.09 | 277.2325 | 12.72 | ['gme (t-gme )'] | Si | Al | Na
10.1039/b000539h | 1,3,3-trimethylspiro[bicyclo[3.2.1]octane-6,1'-pyrrolidin]-6-ium | CC1(C)CC2CC(C)(C1)C[N+]23CCCC3 |  | 1 | 0 | 1 | ITQ-7 | ISV | 15 | 12 | 3 | 7.01 | 180.3652 | 21.34 | ['mor (t-tes )', 'd4r (t-cub )', 'mtw (t-mtw )'] | Si | Ti | F | hydrogen peroxide
10.1039/b004203j | 1,3,3-trimethylspiro[bicyclo[3.2.1]octane-6,1'-pyrrolidin]-6-ium | CC1(C)CC2CC(C)(C1)C[N+]23CCCC3 |  | 1 | 0 | 1 | ITQ-7 | ISV | 15 | 12 | 3 | 7.01 | 180.3652 | 21.34 | ['mor (t-tes )', 'd4r (t-cub )', 'mtw (t-mtw )'] | Si | Ge | Ti | F
10.1002/chem.200305238 | [1-(4-fluorophenyl)cyclopentyl]methyl-trimethylazanium | C[N+](C)(C)CC1(CCCC1)c2ccc(F)cc2 | C15H23FN | 1 | 0 | 1 | SSZ-53 | SFH | 16.5 | 14 | 1 | 7.63 | 232.5799 | 14.88 | ['afi (t-afi )', 'cas', 'mtw (t-mtw )'] | Si | B | Na
10.1002/chem.200305238 | trimethyl-[(1-phenylcyclopentyl)methyl]azanium | C[N+](C)(C)CC1(CCCC1)c2ccccc2 | C15H24N | 1 | 0 | 1 | SSZ-53 | SFH | 16.5 | 14 | 1 | 7.63 | 232.5799 | 14.88 | ['afi (t-afi )', 'cas', 'mtw (t-mtw )'] | Si | B | Na
10.1002/chem.200305238 | trimethyl-[(1-phenylcyclohexyl)methyl]azanium | C[N+](C)(C)CC1(CCCCC1)c2ccccc2 | C16H26N | 1 | 0 | 1 | SSZ-53 | SFH | 16.5 | 14 | 1 | 7.63 | 232.5799 | 14.88 | ['afi (t-afi )', 'cas', 'mtw (t-mtw )'] | Si | B | Na
10.1002/chem.200305238 | 1-methyl-1-[(1-phenylcyclopentyl)methyl]pyrrolidin-1-ium | C[N+]1(CCCC1)CC2(CCCC2)c3ccccc3 | C17H26N | 1 | 0 | 1 | SSZ-53 | SFH | 16.5 | 14 | 1 | 7.63 | 232.5799 | 14.88 | ['afi (t-afi )', 'cas', 'mtw (t-mtw )'] | Si | B | Na
10.1002/chem.200305238 | [1-(4-fluorophenyl)cyclopentyl]methyl-trimethylazanium | C[N+](C)(C)CC1(CCCC1)c2ccc(F)cc2 | C15H23FN | 1 | 0 | 1 | SSZ-53 | SFH | 16.5 | 14 | 1 | 7.63 | 232.5799 | 14.88 | ['afi (t-afi )', 'cas', 'mtw (t-mtw )'] | Si | Al | Na
10.1002/chem.200305238 | trimethyl-[(1-phenylcyclopentyl)methyl]azanium | C[N+](C)(C)CC1(CCCC1)c2ccccc2 | C15H24N | 1 | 0 | 1 | SSZ-53 | SFH | 16.5 | 14 | 1 | 7.63 | 232.5799 | 14.88 | ['afi (t-afi )', 'cas', 'mtw (t-mtw )'] | Si | Al | Na
10.1002/chem.200305238 | trimethyl-[(1-phenylcyclohexyl)methyl]azanium | C[N+](C)(C)CC1(CCCCC1)c2ccccc2 | C16H26N | 1 | 0 | 1 | SSZ-53 | SFH | 16.5 | 14 | 1 | 7.63 | 232.5799 | 14.88 | ['afi (t-afi )', 'cas', 'mtw (t-mtw )'] | Si | Al | Na
10.1002/chem.200305238 | 1-methyl-1-[(1-phenylcyclopentyl)methyl]pyrrolidin-1-ium | C[N+]1(CCCC1)CC2(CCCC2)c3ccccc3 | C17H26N | 1 | 0 | 1 | SSZ-53 | SFH | 16.5 | 14 | 1 | 7.63 | 232.5799 | 14.88 | ['afi (t-afi )', 'cas', 'mtw (t-mtw )'] | Si | Al | Na
10.1002/chem.200305238 | 1-[[1-(4-chlorophenyl)cyclopentyl]methyl]-1-methylazocan-1-ium | C[N+]1(CCCCCCC1)CC2(CCCC2)c3ccc(Cl)cc3 | C20H31ClN | 1 | 0 | 1 | SSZ-59 | SFN | 16.6 | 14 | 1 | 7.94 | 262.0958 | 15.69 | ['jbw (t-hes )', 'cas', 'mtw (t-mtw )'] | Si | B | Na
10.1002/chem.200305238 | 1-methyl-1-[(1-phenylcyclopentyl)methyl]azocan-1-ium | C[N+]1(CCCCCCC1)CC2(CCCC2)c3ccccc3 | C20H32N | 1 | 0 | 1 | SSZ-59 | SFN | 16.6 | 14 | 1 | 7.94 | 262.0958 | 15.69 | ['jbw (t-hes )', 'cas', 'mtw (t-mtw )'] | Si | B | Na
10.1002/chem.200305238 | 1-[[1-(4-chlorophenyl)cyclopentyl]methyl]-1-methylpiperidin-1-ium | C[N+]1(CCCCC1)CC2(CCCC2)c3ccc(Cl)cc3 | C18H27ClN | 1 | 0 | 1 | SSZ-59 | SFN | 16.6 | 14 | 1 | 7.94 | 262.0958 | 15.69 | ['jbw (t-hes )', 'cas', 'mtw (t-mtw )'] | Si | B | Na
10.1002/chem.200305238 | 1-methyl-1-[(1-phenylcyclopentyl)methyl]piperidin-1-ium | C[N+]1(CCCCC1)CC2(CCCC2)c3ccccc3 | C18H28N | 1 | 0 | 1 | SSZ-59 | SFN | 16.6 | 14 | 1 | 7.94 | 262.0958 | 15.69 | ['jbw (t-hes )', 'cas', 'mtw (t-mtw )'] | Si | B | Na
10.1002/chem.200305238 | 1-[[1-(4-chlorophenyl)cyclopentyl]methyl]-1-methylazocan-1-ium | C[N+]1(CCCCCCC1)CC2(CCCC2)c3ccc(Cl)cc3 | C20H31ClN | 1 | 0 | 1 | SSZ-59 | SFN | 16.6 | 14 | 1 | 7.94 | 262.0958 | 15.69 | ['jbw (t-hes )', 'cas', 'mtw (t-mtw )'] | Si | Al | Na
10.1002/chem.200305238 | 1-methyl-1-[(1-phenylcyclopentyl)methyl]azocan-1-ium | C[N+]1(CCCCCCC1)CC2(CCCC2)c3ccccc3 | C20H32N | 1 | 0 | 1 | SSZ-59 | SFN | 16.6 | 14 | 1 | 7.94 | 262.0958 | 15.69 | ['jbw (t-hes )', 'cas', 'mtw (t-mtw )'] | Si | Al | Na
10.1002/chem.200305238 | 1-[[1-(4-chlorophenyl)cyclopentyl]methyl]-1-methylpiperidin-1-ium | C[N+]1(CCCCC1)CC2(CCCC2)c3ccc(Cl)cc3 | C18H27ClN | 1 | 0 | 1 | SSZ-59 | SFN | 16.6 | 14 | 1 | 7.94 | 262.0958 | 15.69 | ['jbw (t-hes )', 'cas', 'mtw (t-mtw )'] | Si | Al | Na
10.1002/chem.200305238 | 1-methyl-1-[(1-phenylcyclopentyl)methyl]piperidin-1-ium | C[N+]1(CCCCC1)CC2(CCCC2)c3ccccc3 | C18H28N | 1 | 0 | 1 | SSZ-59 | SFN | 16.6 | 14 | 1 | 7.94 | 262.0958 | 15.69 | ['jbw (t-hes )', 'cas', 'mtw (t-mtw )'] | Si | Al | Na
10.1007/bf00655926 | N,N,N',N'-tetramethylethane-1,2-diamine | CN(C)CCN(C)C | C6H16N2 | 2 | 0 | 0 | CF-3 | NON | 17.6 | 6 | 0 | 6.5 | 143.7933 | 0 | ['non (t-non )'] | Si | Al | Na
10.1007/bf00655926 | N,N,N',N'-tetramethylethane-1,2-diamine | CN(C)CCN(C)C | C6H16N2 | 2 | 0 | 0 | CF-3 | NON | 17.6 | 6 | 0 | 6.5 | 143.7933 | 0 | ['non (t-non )'] | Si | Na
10.1007/s10934-017-0511-1 | 2-hydroxyethyl-trimethylazanium+tetraethylazanium | C[N+](C)(C)CCO + CC[N+](CC)(CC)CC | C5H14NO+C8H20N | 1 | 0 | 1 | FeAPO-5 | AFI | 16.9 | 12 | 1 | 8.3 | 299.387 | 14.07 | ['afi (t-afi )', 'bog'] | Al | P | Fe | F | succinic acid
10.1016/0144-2449(96)00069-3 | 1,4,7,10,13,16-HEXAOXACYCLOOCTADECANE | C1COCCOCCOCCOCCOCCO1 | C12H24O6 | 0 | 0 | 0 | KFI | KFI | 15 | 8 | 3 | 10.67 | 636.0509 | 17.91 | ['d6r (t-hpr )', 'pau (t-pau )', 'lta (t-grc )'] | Si | Al | K | Sr
10.1016/j.apcata.2010.08.029 | N,N-Diethylethanamine | CCN(CC)CC | C6H15N | 1 | 0 | 0 | MAPO-5 | AFI | 16.9 | 12 | 1 | 8.3 | 299.387 | 14.07 | ['afi (t-afi )', 'bog'] | Al | P | Fe
10.1016/j.apcata.2010.08.029 | N,N-Diethylethanamine | CCN(CC)CC | C6H15N | 1 | 0 | 0 | MAPO-5 | AFI | 16.9 | 12 | 1 | 8.3 | 299.387 | 14.07 | ['afi (t-afi )', 'bog'] | Al | P | Co
10.1016/j.apcata.2010.08.029 | N,N-Diethylethanamine | CCN(CC)CC | C6H15N | 1 | 0 | 0 | MAPO-5 | AFI | 16.9 | 12 | 1 | 8.3 | 299.387 | 14.07 | ['afi (t-afi )', 'bog'] | Al | P | Ti
10.1016/j.apcata.2010.08.029 | N,N-dipropylpropan-1-amine | CCCN(CCC)CCC | C9H21N | 1 | 0 | 0 | MAPO-5 | AFI | 16.9 | 12 | 1 | 8.3 | 299.387 | 14.07 | ['afi (t-afi )', 'bog'] | Al | P | Cr
10.1016/j.micromeso.2004.09.020 | N,N'-bis(2-aminoethyl)ethane-1,2-diamine | NCCNCCNCCN | C6H18N4 | 4 | 0 | 0 | CZP | CZP | 20.6 | 12 | 1 | 4.26 | 40.47878 | 3.97 | [] | B | P | Zn
10.1016/j.micromeso.2012.07.004 | 1H-Imidazole | [nH]1ccnc1 | C3H4N2 | 2 | 0 | 0 | LAU | LAU | 18 | 10 | 1 | 6.04 | 115.3744 | 9.57 | ['bog', 'lau (t-lau )'] | Fe | P | Al | triethylene glycol
10.1016/0021-9517(92)90009-7 | tetramethylazanium+tetrapropylazanium | C[N+](C)(C)C + CCC[N+](CCC)(CCC)CCC | C4H12N+C12H28N | 1 | 0 | 1 | SAPO-37 | FAU | 13.3 | 12 | 3 | 11.24 | 743.5284 | 27.42 | ['d6r (t-hpr )', 'sod (t-toc )'] | Si | Al | P
10.1016/0144-2449(94)00064-y | N,N-dipropylpropan-1-amine | CCCN(CCC)CCC | C9H21N | 1 | 0 | 0 | AlPO4-5 | AFI | 16.9 | 12 | 1 | 8.3 | 299.387 | 14.07 | ['afi (t-afi )', 'bog'] | Al | P
10.1016/0144-2449(94)00064-y | N,N-dipropylpropan-1-amine | CCCN(CCC)CCC | C9H21N | 1 | 0 | 0 | SAPO-5 | AFI | 16.9 | 12 | 1 | 8.3 | 299.387 | 14.07 | ['afi (t-afi )', 'bog'] | Si | Al | P
10.1016/0144-2449(94)00064-y | N-propylpropan-1-amine | CCCNCCC | C6H15N | 1 | 0 | 0 | AlPO4-11 | AEL | 19.2 | 10 | 1 | 5.64 | 93.93684 | 6.77 | ['afi (t-afi )', 'bog'] | Al | P
10.1016/0144-2449(94)00064-y | N-propylpropan-1-amine | CCCNCCC | C6H15N | 1 | 0 | 0 | SAPO-11 | AEL | 19.2 | 10 | 1 | 5.64 | 93.93684 | 6.77 | ['afi (t-afi )', 'bog'] | Si | Al | P
10.1016/0144-2449(94)00064-y | Cyclohexanamine | NC1CCCCC1 | C6H13N | 1 | 0 | 0 | AlPO4-17 | ERI | 16.1 | 8 | 3 | 7.04 | 182.6908 | 15.1 | ['d6r (t-hpr )', 'can (t-can )'] | Al | P
10.1016/0144-2449(94)00064-y | tetrapropylazanium+tetramethylazanium | CCC[N+](CCC)(CCC)CCC + C[N+](C)(C)C | C12H28N+C4H12N | 1 | 0 | 1 | SAPO-20 | SOD | 16.7 | 6 | 0 | 6.32 | 132.1752 | 0 | ['sod (t-toc )'] | Si | Al | P
10.1016/0144-2449(94)00064-y | tetramethylazanium | C[N+](C)(C)C | C4H12N | 1 | 0 | 1 | SAPO-20 | SOD | 16.7 | 6 | 0 | 6.32 | 132.1752 | 0 | ['sod (t-toc )'] | Si | Al | P
10.1016/0144-2449(94)00064-y | tetraethylazanium | CC[N+](CC)(CC)CC | C8H20N | 1 | 0 | 1 | SAPO-34 | CHA | 15.1 | 8 | 3 | 7.37 | 209.6047 | 17.27 | ['d6r (t-hpr )', 'cha (t-cha )'] | Si | Al | P
10.1016/0144-2449(94)00064-y | tetrapropylazanium+tetramethylazanium | CCC[N+](CCC)(CCC)CCC + C[N+](C)(C)C | C12H28N+C4H12N | 1 | 0 | 1 | SAPO-37 | FAU | 13.3 | 12 | 3 | 11.24 | 743.5284 | 27.42 | ['d6r (t-hpr )', 'sod (t-toc )'] | Si | Al | P
10.1016/s0144-2449(97)00043-2 | tetramethylazanium+tetrapropylazanium | C[N+](C)(C)C + CCC[N+](CCC)(CCC)CCC | C4H12N+C12H28N | 1 | 0 | 1 | SAPO-37 | FAU | 13.3 | 12 | 3 | 11.24 | 743.5284 | 27.42 | ['d6r (t-hpr )', 'sod (t-toc )'] | Si | Al | P
10.1016/s0144-2449(97)00043-2 | tetramethylazanium+tetrapropylazanium | C[N+](C)(C)C + CCC[N+](CCC)(CCC)CCC | C4H12N+C12H28N | 1 | 0 | 1 | MeAPSO-37 | FAU | 13.3 | 12 | 3 | 11.24 | 743.5284 | 27.42 | ['d6r (t-hpr )', 'sod (t-toc )'] | Si | Al | P | Fe
10.1016/s0144-2449(97)00043-2 | tetramethylazanium+tetrapropylazanium | C[N+](C)(C)C + CCC[N+](CCC)(CCC)CCC | C4H12N+C12H28N | 1 | 0 | 1 | MeAPSO-37 | FAU | 13.3 | 12 | 3 | 11.24 | 743.5284 | 27.42 | ['d6r (t-hpr )', 'sod (t-toc )'] | Si | Al | P | Fe
10.1016/s0166-9834(00)83140-1 | tetramethylazanium+tetrapropylazanium | C[N+](C)(C)C + CCC[N+](CCC)(CCC)CCC | C4H12N+C12H28N | 1 | 0 | 1 | SAPO-37 | FAU | 13.3 | 12 | 3 | 11.24 | 743.5284 | 27.42 | ['d6r (t-hpr )', 'sod (t-toc )'] | Si | Al | P
10.1016/s0927-7757(99)00141-7 | tetramethylazanium+tetrapropylazanium | C[N+](C)(C)C + CCC[N+](CCC)(CCC)CCC | C4H12N+C12H28N | 1 | 0 | 1 | SAPO-37 | FAU | 13.3 | 12 | 3 | 11.24 | 743.5284 | 27.42 | ['d6r (t-hpr )', 'sod (t-toc )'] | Si | Al | P
10.1021/cm052175j | trimethyl-(6-trimethylazaniumylhexyl)azanium | C[N+](C)(C)CCCCCC[N+](C)(C)C | C12H32N2O2 | 2 | 0 | 2 | EMM-3 | EZT | 17.2 | 12 | 1 | 6.57 | 148.4892 | 13.14 | ['lau (t-lau )', 'bph (t-afo )'] | Al | P
10.1021/cm052175j | trimethyl-(6-trimethylazaniumylhexyl)azanium | C[N+](C)(C)CCCCCC[N+](C)(C)C | C12H32N2O2 | 2 | 0 | 2 | EMM-3 | ETV | 17.3 | 10 | 3 | 5.85 | 104.8253 | 9.78 | ['mei', 'bre (t-bru )'] | Al | P
10.1021/cm052175j | trimethyl-(6-trimethylazaniumylhexyl)azanium | C[N+](C)(C)CCCCCC[N+](C)(C)C | C12H32N2O2 | 2 | 0 | 2 | EMM-3 | EZT | 17.2 | 12 | 1 | 6.57 | 148.4892 | 13.14 | ['lau (t-lau )', 'bph (t-afo )'] | Al | P | Si
10.1021/cm052175j | trimethyl-(6-trimethylazaniumylhexyl)azanium | C[N+](C)(C)CCCCCC[N+](C)(C)C | C12H32N2O2 | 2 | 0 | 2 | EMM-3 | ETV | 17.3 | 10 | 3 | 5.85 | 104.8253 | 9.78 | ['mei', 'bre (t-bru )'] | Al | P | Si
10.1021/cm052175j | trimethyl-(6-trimethylazaniumylhexyl)azanium | C[N+](C)(C)CCCCCC[N+](C)(C)C | C12H32N2O2 | 2 | 0 | 2 | SAPO-17 | ERI | 16.1 | 8 | 3 | 7.04 | 182.6908 | 15.1 | ['d6r (t-hpr )', 'can (t-can )'] | Al | P | Si
10.1021/cm052175j | trimethyl-(6-trimethylazaniumylhexyl)azanium | C[N+](C)(C)CCCCCC[N+](C)(C)C | C12H32N2O2 | 2 | 0 | 2 | SAPO-31 | ATO | 18.8 | 12 | 1 | 5.74 | 99.02259 | 6.93 | ['lau (t-lau )'] | Al | P | Si
10.1021/cm052175j | trimethyl-(6-trimethylazaniumylhexyl)azanium | C[N+](C)(C)CCCCCC[N+](C)(C)C | C12H32N2O2 | 2 | 0 | 2 | EMM-3 | EZT | 17.2 | 12 | 1 | 6.57 | 148.4892 | 13.14 | ['lau (t-lau )', 'bph (t-afo )'] | Al | P | Si | seed
10.1021/cm052175j | trimethyl-(6-trimethylazaniumylhexyl)azanium | C[N+](C)(C)CCCCCC[N+](C)(C)C | C12H32N2O2 | 2 | 0 | 2 | EMM-3 | ETV | 17.3 | 10 | 3 | 5.85 | 104.8253 | 9.78 | ['mei', 'bre (t-bru )'] | Al | P | Si | seed
10.1016/j.cej.2019.123491 | tetramethylazanium+tetraethylazanium | C[N+](C)(C)C + CC[N+](CC)(CC)CC | C4H12N+C8H20N | 1 | 0 | 1 | UZM-9 | LTA | 14.2 | 8 | 3 | 11.05 | 706.4566 | 21.43 | ['d4r (t-cub )', 'sod (t-toc )', 'lta (t-grc )'] | Si | Al
10.1016/j.cej.2019.123491 | tetramethylazanium+tetraethylazanium | C[N+](C)(C)C + CC[N+](CC)(CC)CC | C4H12N+C8H20N | 1 | 0 | 1 | UZM-9 | LTA | 14.2 | 8 | 3 | 11.05 | 706.4566 | 21.43 | ['d4r (t-cub )', 'sod (t-toc )', 'lta (t-grc )'] | Si | Al | Na
10.1016/s1387-1811(01)00284-0 | trimethyl-(6-trimethylazaniumylhexyl)azanium | C[N+](C)(C)CCCCCC[N+](C)(C)C | C12H32N2O2 | 2 | 0 | 2 | EUO | EUO | 17.1 | 10 | 1 | 7 | 179.5944 | 12.24 | ['cas', 'non (t-non )'] | Si | B | Na
10.1016/s1387-1811(01)00284-0 | trimethyl-(6-trimethylazaniumylhexyl)azanium | C[N+](C)(C)CCCCCC[N+](C)(C)C | C12H32N2O2 | 2 | 0 | 2 | EUO | EUO | 17.1 | 10 | 1 | 7 | 179.5944 | 12.24 | ['cas', 'non (t-non )'] | Si | Al | Na
10.1016/s1387-1811(01)00284-0 | trimethyl-(6-trimethylazaniumylhexyl)azanium | C[N+](C)(C)CCCCCC[N+](C)(C)C | C12H32N2O2 | 2 | 0 | 2 | EUO | EUO | 17.1 | 10 | 1 | 7 | 179.5944 | 12.24 | ['cas', 'non (t-non )'] | Si | Al | B | Na
10.1039/b906934h | 1,3-Dimethylurea+1,1-dimethylpiperidin-1-ium | CNC(=O)NC + C[N+]1(C)CCCCC1 | C3H8N2O+C7H16N | 1 | 0 | 1 | JBW | JBW | 18.8 | 8 | 1 | 4.29 | 41.34 | 4.18 | ['jbw (t-hes )', 'abw (t-kdq )'] | Zn | P | Na
10.1039/c2dt31185b | ethane-1,2-diamine | NCCN | C2H8N2 | 2 | 0 | 0 | JST | JST | 14.3 | 10 | 3 | 5.35 | 80.17888 | 14.39 | ['lov'] | Ge | Al | Ni
10.1039/c2dt31185b | ethane-1,2-diamine | NCCN | C2H8N2 | 2 | 0 | 0 | JST | JST | 14.3 | 10 | 3 | 5.35 | 80.17888 | 14.39 | ['lov'] | Ge | Al | Co
10.1039/c2dt31185b | ethane-1,2-diamine | NCCN | C2H8N2 | 2 | 0 | 0 | JST | JST | 14.3 | 10 | 3 | 5.35 | 80.17888 | 14.39 | ['lov'] | Ge | Al | Co | Ga
10.1039/c2dt31185b | ethane-1,2-diamine | NCCN | C2H8N2 | 2 | 0 | 0 | JST | JST | 14.3 | 10 | 3 | 5.35 | 80.17888 | 14.39 | ['lov'] | Ge | Al | Ga | Zn
10.1016/0144-2449(94)00065-z | 3-Azabicyclo[3.2.2]nonane | C1CC2CCC1CNC2 | C8H15N | 1 | 0 | 0 | RUB-4 | RRO | 17.9 | 10 | 2 | 4.46 | 46.45187 | 6.92 | ['bre (t-bru )'] | Si
10.1016/0144-2449(94)00065-z | (1R,4S,6R)-bicyclo[2.2.1]heptan-6-amine | N[C@@H]1C[C@H]2CC[C@@H]1C2 | C7H13N | 1 | 0 | 0 | RUB-3 | RTE | 17.2 | 8 | 1 | 7.06 | 184.2522 | 11.68 | ['rte (t-tte )'] | Si
10.1016/j.jcat.2007.12.003 | trimethyl-(6-trimethylazaniumylhexyl)azanium | C[N+](C)(C)CCCCCC[N+](C)(C)C | C12H32N2O2 | 2 | 0 | 2 | ITQ-33 | ITT | 12.8 | 18 | 3 | 11.74 | 847.2331 | 25.1 | ['d4r (t-cub )', 'mel'] | Si | Ge | B
10.1016/j.jcat.2007.12.003 | trimethyl-(6-trimethylazaniumylhexyl)azanium | C[N+](C)(C)CCCCCC[N+](C)(C)C | C12H32N2O2 | 2 | 0 | 2 | ITQ-33, ITQ-24 | ITT | 12.8 | 18 | 3 | 11.74 | 847.2331 | 25.1 | ['d4r (t-cub )', 'mel'] | Si | Ge | B
10.1016/j.jcat.2007.12.003 | trimethyl-(6-trimethylazaniumylhexyl)azanium | C[N+](C)(C)CCCCCC[N+](C)(C)C | C12H32N2O2 | 2 | 0 | 2 | ITQ-33, ITQ-24 | IWR | 15.6 | 12 | 3 | 7.48 | 219.1308 | 19.35 | ['d4r (t-cub )', 'bre (t-bru )', 'lau (t-lau )', 'mel'] | Si | Ge | B
10.1016/j.jcat.2007.12.003 | trimethyl-(6-trimethylazaniumylhexyl)azanium | C[N+](C)(C)CCCCCC[N+](C)(C)C | C12H32N2O2 | 2 | 0 | 2 | ITQ-33 | ITT | 12.8 | 18 | 3 | 11.74 | 847.2331 | 25.1 | ['d4r (t-cub )', 'mel'] | Si | Ge | Al
10.1016/j.jcat.2007.12.003 | trimethyl-(6-trimethylazaniumylhexyl)azanium | C[N+](C)(C)CCCCCC[N+](C)(C)C | C12H32N2O2 | 2 | 0 | 2 | ITQ-33, ITQ-24 | ITT | 12.8 | 18 | 3 | 11.74 | 847.2331 | 25.1 | ['d4r (t-cub )', 'mel'] | Si | Ge | Al
10.1016/j.jcat.2007.12.003 | trimethyl-(6-trimethylazaniumylhexyl)azanium | C[N+](C)(C)CCCCCC[N+](C)(C)C | C12H32N2O2 | 2 | 0 | 2 | ITQ-33, ITQ-24 | IWR | 15.6 | 12 | 3 | 7.48 | 219.1308 | 19.35 | ['d4r (t-cub )', 'bre (t-bru )', 'lau (t-lau )', 'mel'] | Si | Ge | Al
10.1016/j.jcat.2007.12.003 | trimethyl-(6-trimethylazaniumylhexyl)azanium | C[N+](C)(C)CCCCCC[N+](C)(C)C | C12H32N2O2 | 2 | 0 | 2 | ITQ-17 | BEC | 15.1 | 12 | 3 | 6.95 | 175.7734 | 21.18 | ['mor (t-tes )', 'd4r (t-cub )', 'mtw (t-mtw )'] | Si | Ge | F
10.1016/j.jcat.2007.12.003 | trimethyl-(6-trimethylazaniumylhexyl)azanium | C[N+](C)(C)CCCCCC[N+](C)(C)C | C12H32N2O2 | 2 | 0 | 2 | ITQ-13 | ITH | 17.4 | 10 | 3 | 6.72 | 158.8936 | 11.59 | ['d4r (t-cub )', 'stf (t-nuh )', 'lau (t-lau )', 'mel'] | Si | Ge | F
10.1016/j.jcat.2007.12.003 | trimethyl-(6-trimethylazaniumylhexyl)azanium | C[N+](C)(C)CCCCCC[N+](C)(C)C | C12H32N2O2 | 2 | 0 | 2 | ITQ-17, ITQ-24 | BEC | 15.1 | 12 | 3 | 6.95 | 175.7734 | 21.18 | ['mor (t-tes )', 'd4r (t-cub )', 'mtw (t-mtw )'] | Si | Ge | B | F
10.1016/j.jcat.2007.12.003 | trimethyl-(6-trimethylazaniumylhexyl)azanium | C[N+](C)(C)CCCCCC[N+](C)(C)C | C12H32N2O2 | 2 | 0 | 2 | ITQ-17, ITQ-24 | IWR | 15.6 | 12 | 3 | 7.48 | 219.1308 | 19.35 | ['d4r (t-cub )', 'bre (t-bru )', 'lau (t-lau )', 'mel'] | Si | Ge | B | F
10.1016/j.jcat.2007.12.003 | trimethyl-(6-trimethylazaniumylhexyl)azanium | C[N+](C)(C)CCCCCC[N+](C)(C)C | C12H32N2O2 | 2 | 0 | 2 | IM-10 | UOZ | 19.5 | 6 | 0 | 5.43 | 83.82974 | 0 | ['d4r (t-cub )', 'lau (t-lau )'] | Si | Ge | Al | F
10.1016/j.jcat.2007.12.003 | trimethyl-(6-trimethylazaniumylhexyl)azanium | C[N+](C)(C)CCCCCC[N+](C)(C)C | C12H32N2O2 | 2 | 0 | 2 | ITQ-13 | ITH | 17.4 | 10 | 3 | 6.72 | 158.8936 | 11.59 | ['d4r (t-cub )', 'stf (t-nuh )', 'lau (t-lau )', 'mel'] | Si | F
10.1016/j.jcat.2007.12.003 | trimethyl-(6-trimethylazaniumylhexyl)azanium | C[N+](C)(C)CCCCCC[N+](C)(C)C | C12H32N2O2 | 2 | 0 | 2 | ITQ-24 | IWR | 15.6 | 12 | 3 | 7.48 | 219.1308 | 19.35 | ['d4r (t-cub )', 'bre (t-bru )', 'lau (t-lau )', 'mel'] | Si | Ge | B | F
10.1016/j.jcat.2007.12.003 | trimethyl-(6-trimethylazaniumylhexyl)azanium | C[N+](C)(C)CCCCCC[N+](C)(C)C | C12H32N2O2 | 2 | 0 | 2 | ITQ-33 | ITT | 12.8 | 18 | 3 | 11.74 | 847.2331 | 25.1 | ['d4r (t-cub )', 'mel'] | Si | Ge | Al | F
10.1016/j.jcat.2007.12.003 | trimethyl-(6-trimethylazaniumylhexyl)azanium | C[N+](C)(C)CCCCCC[N+](C)(C)C | C12H32N2O2 | 2 | 0 | 2 | EU-1 | EUO | 17.1 | 10 | 1 | 7 | 179.5944 | 12.24 | ['cas', 'non (t-non )'] | Si | Ge | Al | F
10.1016/j.jcat.2007.12.003 | trimethyl-(6-trimethylazaniumylhexyl)azanium | C[N+](C)(C)CCCCCC[N+](C)(C)C | C12H32N2O2 | 2 | 0 | 2 | ITQ-17 | BEC | 15.1 | 12 | 3 | 6.95 | 175.7734 | 21.18 | ['mor (t-tes )', 'd4r (t-cub )', 'mtw (t-mtw )'] | Si | Ge | Al | F
10.1016/j.jcat.2007.12.003 | trimethyl-(6-trimethylazaniumylhexyl)azanium | C[N+](C)(C)CCCCCC[N+](C)(C)C | C12H32N2O2 | 2 | 0 | 2 | EU-1 | EUO | 17.1 | 10 | 1 | 7 | 179.5944 | 12.24 | ['cas', 'non (t-non )'] | Si | Al | F
10.1016/j.jcat.2007.12.003 | trimethyl-(6-trimethylazaniumylhexyl)azanium | C[N+](C)(C)CCCCCC[N+](C)(C)C | C12H32N2O2 | 2 | 0 | 2 | ITQ-22 | IWW | 16.6 | 12 | 3 | 7.07 | 185.0363 | 15.3 | ['mor (t-tes )', 'd4r (t-cub )', 'bre (t-bru )', 'stf (t-nuh )', 'mel'] | Si | Ge
10.1016/j.jcat.2007.12.003 | trimethyl-(6-trimethylazaniumylhexyl)azanium | C[N+](C)(C)CCCCCC[N+](C)(C)C | C12H32N2O2 | 2 | 0 | 2 | ITQ-24, ITQ-17 | IWR | 15.6 | 12 | 3 | 7.48 | 219.1308 | 19.35 | ['d4r (t-cub )', 'bre (t-bru )', 'lau (t-lau )', 'mel'] | Si | Ge
10.1016/j.jcat.2007.12.003 | trimethyl-(6-trimethylazaniumylhexyl)azanium | C[N+](C)(C)CCCCCC[N+](C)(C)C | C12H32N2O2 | 2 | 0 | 2 | ITQ-24, ITQ-17 | BEC | 15.1 | 12 | 3 | 6.95 | 175.7734 | 21.18 | ['mor (t-tes )', 'd4r (t-cub )', 'mtw (t-mtw )'] | Si | Ge
10.1016/j.jcat.2007.12.003 | trimethyl-(6-trimethylazaniumylhexyl)azanium | C[N+](C)(C)CCCCCC[N+](C)(C)C | C12H32N2O2 | 2 | 0 | 2 | SSZ-31 | *STO | 18.7 | 12 | 1 | 6.8 | 164.6362 | 9.94 | ['Chains:', 'nsc', ''] | Si | Ge
10.1016/j.jcat.2007.12.003 | trimethyl-(6-trimethylazaniumylhexyl)azanium | C[N+](C)(C)CCCCCC[N+](C)(C)C | C12H32N2O2 | 2 | 0 | 2 | ITQ-22, ITQ-24, ITQ-33 | IWW | 16.6 | 12 | 3 | 7.07 | 185.0363 | 15.3 | ['mor (t-tes )', 'd4r (t-cub )', 'bre (t-bru )', 'stf (t-nuh )', 'mel'] | Si | Ge | B
10.1016/j.jcat.2007.12.003 | trimethyl-(6-trimethylazaniumylhexyl)azanium | C[N+](C)(C)CCCCCC[N+](C)(C)C | C12H32N2O2 | 2 | 0 | 2 | ITQ-22, ITQ-24, ITQ-33 | IWR | 15.6 | 12 | 3 | 7.48 | 219.1308 | 19.35 | ['d4r (t-cub )', 'bre (t-bru )', 'lau (t-lau )', 'mel'] | Si | Ge | B
10.1016/j.jcat.2007.12.003 | trimethyl-(6-trimethylazaniumylhexyl)azanium | C[N+](C)(C)CCCCCC[N+](C)(C)C | C12H32N2O2 | 2 | 0 | 2 | ITQ-22, ITQ-24, ITQ-33 | ITT | 12.8 | 18 | 3 | 11.74 | 847.2331 | 25.1 | ['d4r (t-cub )', 'mel'] | Si | Ge | B
10.1016/j.jcat.2007.12.003 | trimethyl-(6-trimethylazaniumylhexyl)azanium | C[N+](C)(C)CCCCCC[N+](C)(C)C | C12H32N2O2 | 2 | 0 | 2 | ITQ-22 | IWW | 16.6 | 12 | 3 | 7.07 | 185.0363 | 15.3 | ['mor (t-tes )', 'd4r (t-cub )', 'bre (t-bru )', 'stf (t-nuh )', 'mel'] | Si | Ge | B
10.1016/j.jcat.2007.12.003 | trimethyl-(6-trimethylazaniumylhexyl)azanium | C[N+](C)(C)CCCCCC[N+](C)(C)C | C12H32N2O2 | 2 | 0 | 2 | ITQ-24, ITQ-17 | IWR | 15.6 | 12 | 3 | 7.48 | 219.1308 | 19.35 | ['d4r (t-cub )', 'bre (t-bru )', 'lau (t-lau )', 'mel'] | Si | Ge | B
10.1016/j.jcat.2007.12.003 | trimethyl-(6-trimethylazaniumylhexyl)azanium | C[N+](C)(C)CCCCCC[N+](C)(C)C | C12H32N2O2 | 2 | 0 | 2 | ITQ-24, ITQ-17 | BEC | 15.1 | 12 | 3 | 6.95 | 175.7734 | 21.18 | ['mor (t-tes )', 'd4r (t-cub )', 'mtw (t-mtw )'] | Si | Ge | B
10.1016/j.jcat.2007.12.003 | trimethyl-(6-trimethylazaniumylhexyl)azanium | C[N+](C)(C)CCCCCC[N+](C)(C)C | C12H32N2O2 | 2 | 0 | 2 | ITQ-33, ITQ-24 | ITT | 12.8 | 18 | 3 | 11.74 | 847.2331 | 25.1 | ['d4r (t-cub )', 'mel'] | Si | Ge | B
10.1016/j.jcat.2007.12.003 | trimethyl-(6-trimethylazaniumylhexyl)azanium | C[N+](C)(C)CCCCCC[N+](C)(C)C | C12H32N2O2 | 2 | 0 | 2 | ITQ-33, ITQ-24 | IWR | 15.6 | 12 | 3 | 7.48 | 219.1308 | 19.35 | ['d4r (t-cub )', 'bre (t-bru )', 'lau (t-lau )', 'mel'] | Si | Ge | B
10.1016/j.jcat.2007.12.003 | trimethyl-(6-trimethylazaniumylhexyl)azanium | C[N+](C)(C)CCCCCC[N+](C)(C)C | C12H32N2O2 | 2 | 0 | 2 | ITQ-24 | IWR | 15.6 | 12 | 3 | 7.48 | 219.1308 | 19.35 | ['d4r (t-cub )', 'bre (t-bru )', 'lau (t-lau )', 'mel'] | Si | Ge | B
10.1016/j.jcat.2007.12.003 | trimethyl-(6-trimethylazaniumylhexyl)azanium | C[N+](C)(C)CCCCCC[N+](C)(C)C | C12H32N2O2 | 2 | 0 | 2 | SSZ-31 | *STO | 18.7 | 12 | 1 | 6.8 | 164.6362 | 9.94 | ['Chains:', 'nsc', ''] | Si | Ge | B
10.1016/j.jcat.2007.12.003 | trimethyl-(6-trimethylazaniumylhexyl)azanium | C[N+](C)(C)CCCCCC[N+](C)(C)C | C12H32N2O2 | 2 | 0 | 2 | ITQ-22, ITQ-24 | IWW | 16.6 | 12 | 3 | 7.07 | 185.0363 | 15.3 | ['mor (t-tes )', 'd4r (t-cub )', 'bre (t-bru )', 'stf (t-nuh )', 'mel'] | Si | Ge | B
10.1016/j.jcat.2007.12.003 | trimethyl-(6-trimethylazaniumylhexyl)azanium | C[N+](C)(C)CCCCCC[N+](C)(C)C | C12H32N2O2 | 2 | 0 | 2 | ITQ-22, ITQ-24 | IWR | 15.6 | 12 | 3 | 7.48 | 219.1308 | 19.35 | ['d4r (t-cub )', 'bre (t-bru )', 'lau (t-lau )', 'mel'] | Si | Ge | B
10.1016/j.jcat.2007.12.003 | trimethyl-(6-trimethylazaniumylhexyl)azanium | C[N+](C)(C)CCCCCC[N+](C)(C)C | C12H32N2O2 | 2 | 0 | 2 | EU-1 | EUO | 17.1 | 10 | 1 | 7 | 179.5944 | 12.24 | ['cas', 'non (t-non )'] | Si | Ge | B
10.1016/s1387-1811(98)00212-1 | (1R,4S,6R)-bicyclo[2.2.1]heptan-6-amine | N[C@@H]1C[C@H]2CC[C@@H]1C2 | C7H13N | 1 | 0 | 0 | RTH | RTH | 16.1 | 8 | 2 | 8.18 | 286.5884 | 16.03 | ['rth (t-cle )', 'ite (t-rth )'] | Si | Li
10.1016/s1387-1811(98)00212-1 | (1R,4S,6R)-bicyclo[2.2.1]heptan-6-amine | N[C@@H]1C[C@H]2CC[C@@H]1C2 | C7H13N | 1 | 0 | 0 | NON | NON | 17.6 | 6 | 0 | 6.5 | 143.7933 | 0 | ['non (t-non )'] | Si | Li
10.1016/s1387-1811(98)00212-1 | (1R,4S,6R)-bicyclo[2.2.1]heptan-6-amine | N[C@@H]1C[C@H]2CC[C@@H]1C2 | C7H13N | 1 | 0 | 0 | MTN | MTN | 17.2 | 6 | 0 | 7.44 | 215.6341 | 0 | ['mtn (t-red )'] | Si | Li
10.1016/s1387-1811(98)00212-1 | (1R,4S,6R)-bicyclo[2.2.1]heptan-6-amine | N[C@@H]1C[C@H]2CC[C@@H]1C2 | C7H13N | 1 | 0 | 0 | DOH | DOH | 17 | 6 | 0 | 7.85 | 253.2839 | 0 | ['mtn (t-red )', 'doh (t-doh )'] | Si | Li
10.1016/s1387-1811(98)00212-1 | (1R,4S,6R)-bicyclo[2.2.1]heptan-6-amine | N[C@@H]1C[C@H]2CC[C@@H]1C2 | C7H13N | 1 | 0 | 0 | NON | NON | 17.6 | 6 | 0 | 6.5 | 143.7933 | 0 | ['non (t-non )'] | Si
10.1016/s1387-1811(98)00212-1 | (1R,4S,6R)-bicyclo[2.2.1]heptan-6-amine | N[C@@H]1C[C@H]2CC[C@@H]1C2 | C7H13N | 1 | 0 | 0 | MTN | MTN | 17.2 | 6 | 0 | 7.44 | 215.6341 | 0 | ['mtn (t-red )'] | Si
10.1006/jssc.1999.8597 | 1-Methylpiperazine | CN1CCNCC1 | C5H12N2 | 2 | 0 | 0 | GME | GME | 15.1 | 12 | 3 | 7.76 | 244.6717 | 17.29 | ['d6r (t-hpr )', 'gme (t-gme )'] | Al | P | oxalic acid
10.1016/j.micromeso.2011.10.009 | 2,2-bis(hydroxymethyl)propane-1,3-diol+2-hydroxyethyl-trimethylazanium | OCC(CO)(CO)CO + C[N+](C)(C)CCO | C5H12O4+C5H14NO | 0 | 0 | 0 | AFI | AFI | 16.9 | 12 | 1 | 8.3 | 299.387 | 14.07 | ['afi (t-afi )', 'bog'] | Si | Al | P | F
10.1016/j.micromeso.2011.10.009 | 2,2-bis(hydroxymethyl)propane-1,3-diol+2-hydroxyethyl-trimethylazanium | OCC(CO)(CO)CO + C[N+](C)(C)CCO | C5H12O4+C5H14NO | 0 | 0 | 0 | AFI, AST | AFI | 16.9 | 12 | 1 | 8.3 | 299.387 | 14.07 | ['afi (t-afi )', 'bog'] | Si | Al | P | F
10.1016/j.micromeso.2011.10.009 | 2,2-bis(hydroxymethyl)propane-1,3-diol+2-hydroxyethyl-trimethylazanium | OCC(CO)(CO)CO + C[N+](C)(C)CCO | C5H12O4+C5H14NO | 0 | 0 | 0 | AFI, AST | AST | 15.8 | 6 | 0 | 7.94 | 262.0958 | 0 | ['d4r (t-cub )', 'ast (t-trd )'] | Si | Al | P | F
10.1016/j.micromeso.2008.08.043 | 1-methyl-1-(phenylmethyl)pyrrolidin-1-ium | C[N+]1(CCCC1)Cc2ccccc2 | C12H18N | 1 | 0 | 1 | MCM-22 | MWW | 15.9 | 10 | 2 | 9.69 | 476.398 | 17.43 | ['d6r (t-hpr )', 'mel'] | Si | Al | Na | F
10.1016/j.micromeso.2008.08.043 | 1-methyl-1-(phenylmethyl)pyrrolidin-1-ium | C[N+]1(CCCC1)Cc2ccccc2 | C12H18N | 1 | 0 | 1 | ZSM-12 | MTW | 18.2 | 12 | 1 | 6.08 | 117.6818 | 9.42 | ['jbw (t-hes )', 'cas', 'bik', 'mtw (t-mtw )'] | Si | Al | Na | F
10.1016/j.micromeso.2008.08.043 | 1-methyl-1-(phenylmethyl)pyrrolidin-1-ium | C[N+]1(CCCC1)Cc2ccccc2 | C12H18N | 1 | 0 | 1 | ZSM-12, beta | MTW | 18.2 | 12 | 1 | 6.08 | 117.6818 | 9.42 | ['jbw (t-hes )', 'cas', 'bik', 'mtw (t-mtw )'] | Si | Al | Na | F
10.1016/j.micromeso.2008.08.043 | 1-methyl-1-(phenylmethyl)pyrrolidin-1-ium | C[N+]1(CCCC1)Cc2ccccc2 | C12H18N | 1 | 0 | 1 | ZSM-12, beta | *BEA | 15.3 | 12 | 3 | 6.68 | 156.0731 | 20.52 | ['mor (t-tes )', 'bea', 'mtw (t-mtw )'] | Si | Al | Na | F
10.1016/j.micromeso.2008.08.043 | 1-methyl-1-(phenylmethyl)pyrrolidin-1-ium | C[N+]1(CCCC1)Cc2ccccc2 | C12H18N | 1 | 0 | 1 | FER | FER | 17.6 | 10 | 2 | 6.31 | 131.5487 | 10.01 | ['mor (t-tes )', 'fer', 'pcr (t-fer)'] | Si | Al | Na | F
10.1016/j.micromeso.2008.09.011 | (4aS)-1,1-diethyl-2-methyldecahydroquinolin-1-ium | CC[N+]1(CC)C(C)CC[C@@H]2CCCCC12 | C14H28N | 1 | 0 | 1 | SSZ-56 | SFS | 16.6 | 12 | 2 | 7.52 | 222.6651 | 15.96 | ['mor (t-tes )', 'cas', 'mel'] | Si | B | Na
10.1016/j.micromeso.2008.09.011 | (4aS)-1,1-diethyl-2-methyldecahydroquinolin-1-ium+(4aR)-1,1-diethyl-2-methyldecahydroquinolin-1-ium | CC[N+]1(CC)C(C)CC[C@@H]2CCCCC12 + CC[N+]1(CC)C(C)CC[C@H]2CCCCC12 | C14H28N+C14H28N | 1 | 0 | 1 | SSZ-56 | SFS | 16.6 | 12 | 2 | 7.52 | 222.6651 | 15.96 | ['mor (t-tes )', 'cas', 'mel'] | Si | B | Na
10.1016/j.micromeso.2009.10.005 | trimethyl-(6-trimethylazaniumylhexyl)azanium | C[N+](C)(C)CCCCCC[N+](C)(C)C | C12H32N2O2 | 2 | 0 | 2 | ITQ-13 | ITH | 17.4 | 10 | 3 | 6.72 | 158.8936 | 11.59 | ['d4r (t-cub )', 'stf (t-nuh )', 'lau (t-lau )', 'mel'] | Si | F
10.1016/j.micromeso.2016.09.033 | 1-methyl-1-[6-(1-methylpiperidin-1-ium-1-yl)hexyl]piperidin-1-ium | C[N+]1(CCCCCC[N+]2(C)CCCCC2)CCCCC1 | C18H38N2 | 2 | 0 | 2 | MTW | MTW | 18.2 | 12 | 1 | 6.08 | 117.6818 | 9.42 | ['jbw (t-hes )', 'cas', 'bik', 'mtw (t-mtw )'] | Si
10.1016/j.micromeso.2016.09.033 | 1-methyl-1-[6-(1-methylpiperidin-1-ium-1-yl)hexyl]piperidin-1-ium | C[N+]1(CCCCCC[N+]2(C)CCCCC2)CCCCC1 | C18H38N2 | 2 | 0 | 2 | MFI | MFI | 18.4 | 10 | 3 | 6.36 | 134.7007 | 9.81 | ['mor (t-tes )', 'cas', 'mfi (t-pen )', 'mel'] | Si | Na
10.1021/cm050971j | dimethyl-bis(phenylmethyl)azanium | C[N+](C)(Cc1ccccc1)Cc2ccccc2 | C16H20N | 1 | 0 | 1 | beta | *BEA | 15.3 | 12 | 3 | 6.68 | 156.0731 | 20.52 | ['mor (t-tes )', 'bea', 'mtw (t-mtw )'] | Si | F
10.1021/cm050971j | dimethyl-bis(phenylmethyl)azanium | C[N+](C)(Cc1ccccc1)Cc2ccccc2 | C16H20N | 1 | 0 | 1 | ZSM-50 | EUO | 17.1 | 10 | 1 | 7 | 179.5944 | 12.24 | ['cas', 'non (t-non )'] | Si | F
10.1021/cm050971j | N-fluoro-N,N-dimethyl-1-phenylmethanaminium | C[N+](C)(F)Cc1ccccc1 | C9H13FN | 1 | 0 | 1 | ZSM-50 | EUO | 17.1 | 10 | 1 | 7 | 179.5944 | 12.24 | ['cas', 'non (t-non )'] | Si | F
10.1021/cm702098j | 1-azabicyclo[2.2.2]octane+1-methyl-1-(phenylmethyl)pyrrolidin-1-ium | C1CN2CCC1CC2 + C[N+]1(CCCC1)Cc2ccccc2 | C7H13N+C12H18N | 1 | 0 | 1 | FER | FER | 17.6 | 10 | 2 | 6.31 | 131.5487 | 10.01 | ['mor (t-tes )', 'fer', 'pcr (t-fer)'] | Si | Al | F
10.1039/b104114m | 1-methyl-4-aza-1-azoniabicyclo[2.2.2]octane | C[N+]12CCN(CC1)CC2 | C7H15N2 | 2 | 0 | 1 | polymorph C | BEC | 15.1 | 12 | 3 | 6.95 | 175.7734 | 21.18 | ['mor (t-tes )', 'd4r (t-cub )', 'mtw (t-mtw )'] | Si | Ge
10.1039/c5ta01260k | tetraethylazanium | CC[N+](CC)(CC)CC | C8H20N | 1 | 0 | 1 | AlPO-18 | AEI | 15.1 | 8 | 3 | 7.33 | 206.2104 | 17.31 | ['d6r (t-hpr )'] | Al | P
10.1039/c8ta03879a | 2-ethyl-1,3,4-trimethyl-1H-imidazol-3-ium | CCc1n(C)c(C)c[n+]1C | C8H15N2 | 2 | 0 | 1 | STW | STW | 16.4 | 10 | 3 | 5.43 | 83.82974 | 13.93 | ['d4r (t-cub )'] | Si | Ge | F
10.1016/j.cattod.2014.07.046 | (3aR,4R,7S,7aS)-N,N,N-trimethyloctahydro-1H-4,7-methanoinden-8-aminium | C[N+](C)(C)C1[C@@H]2CC[C@H]1[C@H]3CCC[C@@H]23 | C13H24N | 1 | 0 | 1 | SSZ-33 | CON | 15.7 | 12 | 3 | 7.45 | 216.5048 | 19.18 | ['bea', 'bre (t-bru )', 'lau (t-lau )', 'mel'] | Si | B | Na
10.1016/j.cattod.2014.07.046 | (3aR,4R,7S,7aS)-N,N,N-trimethyloctahydro-1H-4,7-methanoinden-8-aminium | C[N+](C)(C)C1[C@@H]2CC[C@H]1[C@H]3CCC[C@@H]23 | C13H24N | 1 | 0 | 1 | SSZ-33 | *BEA | 15.3 | 12 | 3 | 6.68 | 156.0731 | 20.52 | ['mor (t-tes )', 'bea', 'mtw (t-mtw )'] | Si | B | Na
10.1016/j.memsci.2005.09.010 | N,N-Diethylethanamine | CCN(CC)CC | C6H15N | 1 | 0 | 0 | Analcime | ANA | 19.2 | 8 | 3 | 4.21 | 39.07013 | 0 | [] | Si | Al | Na
10.1016/j.micromeso.2005.05.011 | tetraethylazanium | CC[N+](CC)(CC)CC | C8H20N | 1 | 0 | 1 | ECR-18 | PAU | 15.9 | 8 | 3 | 10.48 | 602.674 | 12.39 | ['d8r (t-opr )', 'gis (t-gsm )', 'pau (t-pau )', 'lta (t-grc )'] | Si | Al | Na | K
10.1016/j.micromeso.2005.05.011 | tetraethylazanium | CC[N+](CC)(CC)CC | C8H20N | 1 | 0 | 1 | ECR-18 | PAU | 15.9 | 8 | 3 | 10.48 | 602.674 | 12.39 | ['d8r (t-opr )', 'gis (t-gsm )', 'pau (t-pau )', 'lta (t-grc )'] | Si | Al | Ga | Na | K
10.1016/j.micromeso.2005.05.011 | tetraethylazanium | CC[N+](CC)(CC)CC | C8H20N | 1 | 0 | 1 | ECR-18 | PAU | 15.9 | 8 | 3 | 10.48 | 602.674 | 12.39 | ['d8r (t-opr )', 'gis (t-gsm )', 'pau (t-pau )', 'lta (t-grc )'] | Si | Ga | Na | K
10.1016/j.micromeso.2005.05.011 | tetraethylazanium | CC[N+](CC)(CC)CC | C8H20N | 1 | 0 | 1 | Beta | *BEA | 15.3 | 12 | 3 | 6.68 | 156.0731 | 20.52 | ['mor (t-tes )', 'bea', 'mtw (t-mtw )'] | Si | Ga | Na | K
10.1021/cm504510f | tetrapropylazanium | CCC[N+](CCC)(CCC)CCC | C12H28N | 1 | 0 | 1 | MFI | MFI | 18.4 | 10 | 3 | 6.36 | 134.7007 | 9.81 | ['mor (t-tes )', 'cas', 'mfi (t-pen )', 'mel'] | Si | Al | K
10.1126/science.262.5139.1543 |  | C[N+](C)(C)C1CC23CCCCC2(C1)CC(C3)[N+](C)(C)C | C18H36N2 | 2 | 0 | 2 | SSZ-26 | CON | 15.7 | 12 | 3 | 7.45 | 216.5048 | 19.18 | ['bea', 'bre (t-bru )', 'lau (t-lau )', 'mel'] | Si | Al
10.1126/science.262.5139.1543 |  | C[N+](C)(C)C1CC23CCCCC2(C1)CC(C3)[N+](C)(C)C | C18H36N2 | 2 | 0 | 2 | SSZ-26 | *BEA | 15.3 | 12 | 3 | 6.68 | 156.0731 | 20.52 | ['mor (t-tes )', 'bea', 'mtw (t-mtw )'] | Si | Al
10.1126/science.262.5139.1543 |  | C[N+](C)(C)C1CC2CC1C3CCCC23 | C13H24N | 1 | 0 | 1 | SSZ-33 | CON | 15.7 | 12 | 3 | 7.45 | 216.5048 | 19.18 | ['bea', 'bre (t-bru )', 'lau (t-lau )', 'mel'] | Si | B
10.1126/science.262.5139.1543 |  | C[N+](C)(C)C1CC2CC1C3CCCC23 | C13H24N | 1 | 0 | 1 | SSZ-33 | *BEA | 15.3 | 12 | 3 | 6.68 | 156.0731 | 20.52 | ['mor (t-tes )', 'bea', 'mtw (t-mtw )'] | Si | B
10.1016/j.colsurfa.2010.12.034 | tetraethylazanium | CC[N+](CC)(CC)CC | C8H20N | 1 | 0 | 1 | SUZ-4 | SZR | 17.6 | 10 | 3 | 6.27 | 129.0628 | 9.33 | ['mtt', 'd6r (t-hpr )', 'mso (t-ber )'] | Si | Al | K
10.1016/j.materresbull.2011.05.006 | tetraethylazanium | CC[N+](CC)(CC)CC | C8H20N | 1 | 0 | 1 | SUZ-4 | SZR | 17.6 | 10 | 3 | 6.27 | 129.0628 | 9.33 | ['mtt', 'd6r (t-hpr )', 'mso (t-ber )'] | Si | Al
10.1016/j.materresbull.2011.05.006 | triethyl-(5-triethylazaniumylpentyl)azanium | CC[N+](CC)(CC)CCCCC[N+](CC)(CC)CC | C17H40N2 | 2 | 0 | 2 | SUZ-4 | SZR | 17.6 | 10 | 3 | 6.27 | 129.0628 | 9.33 | ['mtt', 'd6r (t-hpr )', 'mso (t-ber )'] | Si | Al
10.1016/j.proeng.2012.01.1256 | tetraethylazanium | CC[N+](CC)(CC)CC | C8H20N | 1 | 0 | 1 | SUZ-4 | SZR | 17.6 | 10 | 3 | 6.27 | 129.0628 | 9.33 | ['mtt', 'd6r (t-hpr )', 'mso (t-ber )'] | Si | Al | K
10.1039/b004004p | triethyl-(5-triethylazaniumylpentyl)azanium | CC[N+](CC)(CC)CCCCC[N+](CC)(CC)CC | C17H40N2 | 2 | 0 | 2 | Zeolite P1 | GIS | 16.4 | 8 | 3 | 4.97 | 64.2788 | 9.38 | ['gis (t-gsm )'] | Si | Al | Na
10.1039/b004004p | triethyl-(5-triethylazaniumylpentyl)azanium | CC[N+](CC)(CC)CCCCC[N+](CC)(CC)CC | C17H40N2 | 2 | 0 | 2 | SUZ-4 | SZR | 17.6 | 10 | 3 | 6.27 | 129.0628 | 9.33 | ['mtt', 'd6r (t-hpr )', 'mso (t-ber )'] | Si | Al | K
10.1016/j.micromeso.2007.10.012 | 1-Methylimidazole | Cn1ccnc1 | C4H6N2 | 2 | 0 | 0 | LAU | LAU | 18 | 10 | 1 | 6.04 | 115.3744 | 9.57 | ['bog', 'lau (t-lau )'] | Si | Ga | P | Mn | ethylene glycol
10.1016/j.micromeso.2007.10.012 | 1-Methylimidazole | Cn1ccnc1 | C4H6N2 | 2 | 0 | 0 | LAU | LAU | 18 | 10 | 1 | 6.04 | 115.3744 | 9.57 | ['bog', 'lau (t-lau )'] | Si | Ga | P | Fe | ethylene glycol
10.1016/j.micromeso.2007.10.012 | 1-Methylimidazole | Cn1ccnc1 | C4H6N2 | 2 | 0 | 0 | LAU | LAU | 18 | 10 | 1 | 6.04 | 115.3744 | 9.57 | ['bog', 'lau (t-lau )'] | Si | Ga | P | Co | ethylene glycol
10.1016/j.micromeso.2007.10.012 | 1-Methylimidazole | Cn1ccnc1 | C4H6N2 | 2 | 0 | 0 | LAU | LAU | 18 | 10 | 1 | 6.04 | 115.3744 | 9.57 | ['bog', 'lau (t-lau )'] | Si | Ga | P | Zn | ethylene glycol
10.1039/c8qi00576a | tetraethylazanium+tetramethylazanium | CC[N+](CC)(CC)CC + C[N+](C)(C)C | C8H20N+C4H12N | 1 | 0 | 1 | Beta | *BEA | 15.3 | 12 | 3 | 6.68 | 156.0731 | 20.52 | ['mor (t-tes )', 'bea', 'mtw (t-mtw )'] | Si | Al | F
10.1039/c8qi00576a | tetraethylazanium+tetramethylazanium | CC[N+](CC)(CC)CC + C[N+](C)(C)C | C8H20N+C4H12N | 1 | 0 | 1 | Sodalite, beta | SOD | 16.7 | 6 | 0 | 6.32 | 132.1752 | 0 | ['sod (t-toc )'] | Si | Al | F
10.1039/c8qi00576a | tetraethylazanium+tetramethylazanium | CC[N+](CC)(CC)CC + C[N+](C)(C)C | C8H20N+C4H12N | 1 | 0 | 1 | Sodalite, beta | *BEA | 15.3 | 12 | 3 | 6.68 | 156.0731 | 20.52 | ['mor (t-tes )', 'bea', 'mtw (t-mtw )'] | Si | Al | F
10.1007/s10853-016-9799-5 | N,N,N',N'-tetramethylhexane-1,6-diamine | CN(C)CCCCCCN(C)C | C10H24N2 | 2 | 0 | 0 | ITH | ITH | 17.4 | 10 | 3 | 6.72 | 158.8936 | 11.59 | ['d4r (t-cub )', 'stf (t-nuh )', 'lau (t-lau )', 'mel'] | Si | Ge | F
10.1007/s10853-016-9799-5 | N,N,N',N'-tetramethylhexane-1,6-diamine | CN(C)CCCCCCN(C)C | C10H24N2 | 2 | 0 | 0 | ITH | ITH | 17.4 | 10 | 3 | 6.72 | 158.8936 | 11.59 | ['d4r (t-cub )', 'stf (t-nuh )', 'lau (t-lau )', 'mel'] | Si | Ge | Cu | F
10.1007/s10853-016-9799-5 | N,N,N',N'-tetramethylhexane-1,6-diamine | CN(C)CCCCCCN(C)C | C10H24N2 | 2 | 0 | 0 | ITH | ITH | 17.4 | 10 | 3 | 6.72 | 158.8936 | 11.59 | ['d4r (t-cub )', 'stf (t-nuh )', 'lau (t-lau )', 'mel'] | Si | Ge | Co | F
10.1016/j.cattod.2015.10.013 | trimethyl-(6-trimethylazaniumylhexyl)azanium | C[N+](C)(C)CCCCCC[N+](C)(C)C | C12H32N2O2 | 2 | 0 | 2 | IWW | IWW | 16.6 | 12 | 3 | 7.07 | 185.0363 | 15.3 | ['mor (t-tes )', 'd4r (t-cub )', 'bre (t-bru )', 'stf (t-nuh )', 'mel'] | Si | Ge | F
10.1016/j.cattod.2015.10.013 | trimethyl-(6-trimethylazaniumylhexyl)azanium | C[N+](C)(C)CCCCCC[N+](C)(C)C | C12H32N2O2 | 2 | 0 | 2 | IWW | IWW | 16.6 | 12 | 3 | 7.07 | 185.0363 | 15.3 | ['mor (t-tes )', 'd4r (t-cub )', 'bre (t-bru )', 'stf (t-nuh )', 'mel'] | Si | Ge | B | F
10.1016/j.cattod.2015.10.013 | trimethyl-(6-trimethylazaniumylhexyl)azanium | C[N+](C)(C)CCCCCC[N+](C)(C)C | C12H32N2O2 | 2 | 0 | 2 | IWW | IWW | 16.6 | 12 | 3 | 7.07 | 185.0363 | 15.3 | ['mor (t-tes )', 'd4r (t-cub )', 'bre (t-bru )', 'stf (t-nuh )', 'mel'] | Si | Ge | Al | F
10.1016/j.cattod.2015.10.013 | trimethyl-(6-trimethylazaniumylhexyl)azanium | C[N+](C)(C)CCCCCC[N+](C)(C)C | C12H32N2O2 | 2 | 0 | 2 | IWW | IWW | 16.6 | 12 | 3 | 7.07 | 185.0363 | 15.3 | ['mor (t-tes )', 'd4r (t-cub )', 'bre (t-bru )', 'stf (t-nuh )', 'mel'] | Si | Ge | Ga | F
10.1016/j.cattod.2015.10.013 | trimethyl-(6-trimethylazaniumylhexyl)azanium | C[N+](C)(C)CCCCCC[N+](C)(C)C | C12H32N2O2 | 2 | 0 | 2 | ITH | ITH | 17.4 | 10 | 3 | 6.72 | 158.8936 | 11.59 | ['d4r (t-cub )', 'stf (t-nuh )', 'lau (t-lau )', 'mel'] | Si | Ge | F
10.1016/j.cattod.2015.10.013 | trimethyl-(6-trimethylazaniumylhexyl)azanium | C[N+](C)(C)CCCCCC[N+](C)(C)C | C12H32N2O2 | 2 | 0 | 2 | ITH, EUO | ITH | 17.4 | 10 | 3 | 6.72 | 158.8936 | 11.59 | ['d4r (t-cub )', 'stf (t-nuh )', 'lau (t-lau )', 'mel'] | Si | Ge | B | F
10.1016/j.cattod.2015.10.013 | trimethyl-(6-trimethylazaniumylhexyl)azanium | C[N+](C)(C)CCCCCC[N+](C)(C)C | C12H32N2O2 | 2 | 0 | 2 | ITH, EUO | EUO | 17.1 | 10 | 1 | 7 | 179.5944 | 12.24 | ['cas', 'non (t-non )'] | Si | Ge | B | F
10.1016/j.cattod.2015.10.013 | trimethyl-(6-trimethylazaniumylhexyl)azanium | C[N+](C)(C)CCCCCC[N+](C)(C)C | C12H32N2O2 | 2 | 0 | 2 | ITH, EUO | ITH | 17.4 | 10 | 3 | 6.72 | 158.8936 | 11.59 | ['d4r (t-cub )', 'stf (t-nuh )', 'lau (t-lau )', 'mel'] | Si | Ge | Al | F
10.1016/j.cattod.2015.10.013 | trimethyl-(6-trimethylazaniumylhexyl)azanium | C[N+](C)(C)CCCCCC[N+](C)(C)C | C12H32N2O2 | 2 | 0 | 2 | ITH, EUO | EUO | 17.1 | 10 | 1 | 7 | 179.5944 | 12.24 | ['cas', 'non (t-non )'] | Si | Ge | Al | F
10.1016/j.cattod.2015.10.013 | trimethyl-(6-trimethylazaniumylhexyl)azanium | C[N+](C)(C)CCCCCC[N+](C)(C)C | C12H32N2O2 | 2 | 0 | 2 | ITH | ITH | 17.4 | 10 | 3 | 6.72 | 158.8936 | 11.59 | ['d4r (t-cub )', 'stf (t-nuh )', 'lau (t-lau )', 'mel'] | Si | Ge | Ga | F
10.1016/j.cattod.2015.10.013 | trimethyl-(6-trimethylazaniumylhexyl)azanium | C[N+](C)(C)CCCCCC[N+](C)(C)C | C12H32N2O2 | 2 | 0 | 2 | ITH | ITH | 17.4 | 10 | 3 | 6.72 | 158.8936 | 11.59 | ['d4r (t-cub )', 'stf (t-nuh )', 'lau (t-lau )', 'mel'] | Si | Ge | B | F
10.1016/j.cattod.2015.10.013 | trimethyl-(6-trimethylazaniumylhexyl)azanium | C[N+](C)(C)CCCCCC[N+](C)(C)C | C12H32N2O2 | 2 | 0 | 2 | ITH | ITH | 17.4 | 10 | 3 | 6.72 | 158.8936 | 11.59 | ['d4r (t-cub )', 'stf (t-nuh )', 'lau (t-lau )', 'mel'] | Si | Ge | Al | F
10.1016/j.cattod.2015.10.013 | N,N,N',N'-tetramethylhexane-1,6-diamine | CN(C)CCCCCCN(C)C | C10H24N2 | 2 | 0 | 0 | ITH | ITH | 17.4 | 10 | 3 | 6.72 | 158.8936 | 11.59 | ['d4r (t-cub )', 'stf (t-nuh )', 'lau (t-lau )', 'mel'] | Si | Ge | F
10.1016/j.cattod.2015.10.013 | N,N,N',N'-tetramethylhexane-1,6-diamine | CN(C)CCCCCCN(C)C | C10H24N2 | 2 | 0 | 0 | ITH | ITH | 17.4 | 10 | 3 | 6.72 | 158.8936 | 11.59 | ['d4r (t-cub )', 'stf (t-nuh )', 'lau (t-lau )', 'mel'] | Si | Ge | B | F
10.1016/j.cattod.2015.10.013 | N,N,N',N'-tetramethylhexane-1,6-diamine | CN(C)CCCCCCN(C)C | C10H24N2 | 2 | 0 | 0 | ITH | ITH | 17.4 | 10 | 3 | 6.72 | 158.8936 | 11.59 | ['d4r (t-cub )', 'stf (t-nuh )', 'lau (t-lau )', 'mel'] | Si | Ge | Al | F
10.1016/j.cattod.2015.10.013 | N,N,N',N'-tetramethylhexane-1,6-diamine | CN(C)CCCCCCN(C)C | C10H24N2 | 2 | 0 | 0 | ITH | ITH | 17.4 | 10 | 3 | 6.72 | 158.8936 | 11.59 | ['d4r (t-cub )', 'stf (t-nuh )', 'lau (t-lau )', 'mel'] | Si | Ge | Ga | F
10.1016/j.cattod.2015.10.013 | N,N,N',N'-tetramethylhexane-1,6-diamine | CN(C)CCCCCCN(C)C | C10H24N2 | 2 | 0 | 0 | MFI | MFI | 18.4 | 10 | 3 | 6.36 | 134.7007 | 9.81 | ['mor (t-tes )', 'cas', 'mfi (t-pen )', 'mel'] | Si | Ge | Ga | F
10.1016/j.micromeso.2012.04.022 | tetraethylazanium | CC[N+](CC)(CC)CC | C8H20N | 1 | 0 | 1 | SUZ-4 | SZR | 17.6 | 10 | 3 | 6.27 | 129.0628 | 9.33 | ['mtt', 'd6r (t-hpr )', 'mso (t-ber )'] | Si | Al | K
10.1016/j.micromeso.2012.04.022 | tetraethylazanium | CC[N+](CC)(CC)CC | C8H20N | 1 | 0 | 1 | SUZ-4 | SZR | 17.6 | 10 | 3 | 6.27 | 129.0628 | 9.33 | ['mtt', 'd6r (t-hpr )', 'mso (t-ber )'] | Si | Al | K | seed
10.1016/j.micromeso.2015.12.052 | triethyl-propan-2-ylazanium | CC[N+](CC)(CC)C(C)C | C9H22N | 1 | 0 | 1 | CLO, PKU-22 | -CLO | 11.1 | 20 | 3 | 15.72 | 2034.025 | 33.76 | ['d4r (t-cub )', 'clo (t-rpa )', 'lta (t-grc )'] | Si | Ge | F
10.1016/j.micromeso.2015.12.052 | triethyl-propan-2-ylazanium | CC[N+](CC)(CC)C(C)C | C9H22N | 1 | 0 | 1 | CLO, PKU-22 | STI | 16.7 | 10 | 2 | 6.29 | 130.3018 | 13.27 | ['sti', 'bre (t-bru )'] | Si | Ge | F
10.1016/j.micromeso.2015.12.052 | triethyl-propan-2-ylazanium | CC[N+](CC)(CC)C(C)C | C9H22N | 1 | 0 | 1 | ITQ-21 | ITQ-21 | 16.65 | 12 | [5 empty] | Si | Ge | F
10.1021/cm071753o | tetramethylazanium+1-benzyl-1-methylpyrrolidin-1-ium | C[N+](C)(C)C + C[N+]1(CCCC1)Cc2ccccc2 | C4H12N+C12H18N | 1 | 0 | 1 | FER | FER | 17.6 | 10 | 2 | 6.31 | 131.5487 | 10.01 | ['mor (t-tes )', 'fer', 'pcr (t-fer)'] | Si | Al | F
10.1021/cm071753o | tetramethylazanium+1-benzyl-1-methylpyrrolidin-1-ium | C[N+](C)(C)C + C[N+]1(CCCC1)Cc2ccccc2 | C4H12N+C12H18N | 1 | 0 | 1 | AST | AST | 15.8 | 6 | 0 | 7.94 | 262.0958 | 0 | ['d4r (t-cub )', 'ast (t-trd )'] | Si | Al | F
10.1039/c7nj03470a | trimethyl-(6-trimethylazaniumylhexyl)azanium | C[N+](C)(C)CCCCCC[N+](C)(C)C | C12H32N2O2 | 2 | 0 | 2 | ITH | ITH | 17.4 | 10 | 3 | 6.72 | 158.8936 | 11.59 | ['d4r (t-cub )', 'stf (t-nuh )', 'lau (t-lau )', 'mel'] | Si | F | seed
10.1016/0926-860x(95)00053-4 | tetramethylazanium+tetrapropylazanium | C[N+](C)(C)C + CCC[N+](CCC)(CCC)CCC | C4H12N+C12H28N | 1 | 0 | 1 | SAPO-37 | FAU | 13.3 | 12 | 3 | 11.24 | 743.5284 | 27.42 | ['d6r (t-hpr )', 'sod (t-toc )'] | Si | Al | P
10.1016/0926-860x(95)00053-4 | tetramethylazanium+tetrapropylazanium | C[N+](C)(C)C + CCC[N+](CCC)(CCC)CCC | C4H12N+C12H28N | 1 | 0 | 1 | SAPO-40 | AFR | 15.2 | 12 | 2 | 8.36 | 305.9268 | 19.62 | ['sti'] | Si | Al | P
10.1016/j.micromeso.2018.11.002 | 1,1,3,5-tetramethylpiperidin-1-ium | CC1CC(C)C[N+](C)(C)C1 | C9H20N | 1 | 0 | 1 | SSZ-39 | AEI | 15.1 | 8 | 3 | 7.33 | 206.2104 | 17.31 | ['d6r (t-hpr )'] | Si | Al | Na | seed
10.1016/j.micromeso.2018.11.002 | 1,1,3,5-tetramethylpiperidin-1-ium | CC1CC(C)C[N+](C)(C)C1 | C9H20N | 1 | 0 | 1 | AEI | AEI | 15.1 | 8 | 3 | 7.33 | 206.2104 | 17.31 | ['d6r (t-hpr )'] | Si | Al | Na | seed
10.1016/j.micromeso.2018.11.002 | 1-[4-(4-aza-1-azoniabicyclo[2.2.2]octan-1-yl)butyl]-4-aza-1-azoniabicyclo[2.2.2]octane | C(CC[N+]12CCN(CC1)CC2)C[N+]34CCN(CC3)CC4 | C16H32N4 | 4 | 0 | 2 | SSZ-16 | AFX | 15.1 | 8 | 3 | 7.76 | 244.6717 | 17.28 | ['d6r (t-hpr )', 'gme (t-gme )', 'aft (t-aft )'] | Si | Al | Na | seed
10.1016/j.cattod.2011.07.017 | (1S,2S)-1-benzyl-2-(hydroxymethyl)-1-methylpyrrolidin-1-ium | C[N@+]1(CCC[C@H]1CO)Cc2ccccc2 | C13H20NO | 1 | 0 | 1 | LEV | LEV | 15.9 | 8 | 2 | 7.1 | 187.4018 | 14.32 | ['d6r (t-hpr )', 'lev (t-lev )'] | Si | Al | F | Na
10.1016/j.cattod.2011.07.017 | (1S,2S)-1-benzyl-2-(hydroxymethyl)-1-methylpyrrolidin-1-ium | C[N@+]1(CCC[C@H]1CO)Cc2ccccc2 | C13H20NO | 1 | 0 | 1 | LEV, NON | LEV | 15.9 | 8 | 2 | 7.1 | 187.4018 | 14.32 | ['d6r (t-hpr )', 'lev (t-lev )'] | Si | Al | F | Na
10.1016/j.cattod.2011.07.017 | (1S,2S)-1-benzyl-2-(hydroxymethyl)-1-methylpyrrolidin-1-ium | C[N@+]1(CCC[C@H]1CO)Cc2ccccc2 | C13H20NO | 1 | 0 | 1 | LEV, NON | NON | 17.6 | 6 | 0 | 6.5 | 143.7933 | 0 | ['non (t-non )'] | Si | Al | F | Na
10.1016/j.cattod.2011.07.017 | (1S,2S)-1-benzyl-2-(hydroxymethyl)-1-methylpyrrolidin-1-ium+tetramethylazanium | C[N@+]1(CCC[C@H]1CO)Cc2ccccc2 + C[N+](C)(C)C | C13H20NO+C4H12N | 1 | 0 | 1 | MWW, FER | MWW | 15.9 | 10 | 2 | 9.69 | 476.398 | 17.43 | ['d6r (t-hpr )', 'mel'] | Si | Al | F
10.1016/j.cattod.2011.07.017 | (1S,2S)-1-benzyl-2-(hydroxymethyl)-1-methylpyrrolidin-1-ium+tetramethylazanium | C[N@+]1(CCC[C@H]1CO)Cc2ccccc2 + C[N+](C)(C)C | C13H20NO+C4H12N | 1 | 0 | 1 | MWW, FER | FER | 17.6 | 10 | 2 | 6.31 | 131.5487 | 10.01 | ['mor (t-tes )', 'fer', 'pcr (t-fer)'] | Si | Al | F
10.1016/j.cattod.2011.07.017 | (1S,2S)-1-benzyl-2-(hydroxymethyl)-1-methylpyrrolidin-1-ium+tetramethylazanium | C[N@+]1(CCC[C@H]1CO)Cc2ccccc2 + C[N+](C)(C)C | C13H20NO+C4H12N | 1 | 0 | 1 | NON | NON | 17.6 | 6 | 0 | 6.5 | 143.7933 | 0 | ['non (t-non )'] | Si | Al | F
10.1016/j.cattod.2011.07.017 | (1S,2S)-1-benzyl-2-(hydroxymethyl)-1-methylpyrrolidin-1-ium+tetramethylazanium | C[N@+]1(CCC[C@H]1CO)Cc2ccccc2 + C[N+](C)(C)C | C13H20NO+C4H12N | 1 | 0 | 1 | FER | FER | 17.6 | 10 | 2 | 6.31 | 131.5487 | 10.01 | ['mor (t-tes )', 'fer', 'pcr (t-fer)'] | Si | Al | F
10.1016/j.cattod.2011.07.017 | (1S,2S)-1-benzyl-2-(hydroxymethyl)-1-methylpyrrolidin-1-ium+tetramethylazanium | C[N@+]1(CCC[C@H]1CO)Cc2ccccc2 + C[N+](C)(C)C | C13H20NO+C4H12N | 1 | 0 | 1 | MWW | MWW | 15.9 | 10 | 2 | 9.69 | 476.398 | 17.43 | ['d6r (t-hpr )', 'mel'] | Si | Al | F
10.1016/j.cattod.2011.07.017 | (1S,2S)-1-benzyl-2-(hydroxymethyl)-1-methylpyrrolidin-1-ium+tetramethylazanium | C[N@+]1(CCC[C@H]1CO)Cc2ccccc2 + C[N+](C)(C)C | C13H20NO+C4H12N | 1 | 0 | 1 | MTN | MTN | 17.2 | 6 | 0 | 7.44 | 215.6341 | 0 | ['mtn (t-red )'] | Si | Al | F
10.1016/j.micromeso.2010.03.016 | 1-methyl-1-(phenylmethyl)pyrrolidin-1-ium+tetraethylazanium | C[N+]1(CCCC1)Cc2ccccc2 + CC[N+](CC)(CC)CC | C12H18N+C8H20N | 1 | 0 | 1 | FER | FER | 17.6 | 10 | 2 | 6.31 | 131.5487 | 10.01 | ['mor (t-tes )', 'fer', 'pcr (t-fer)'] | Si | Al | F
10.1016/j.micromeso.2010.03.016 | 1-methyl-1-(phenylmethyl)pyrrolidin-1-ium+tetraethylazanium | C[N+]1(CCCC1)Cc2ccccc2 + CC[N+](CC)(CC)CC | C12H18N+C8H20N | 1 | 0 | 1 | AST | AST | 15.8 | 6 | 0 | 7.94 | 262.0958 | 0 | ['d4r (t-cub )', 'ast (t-trd )'] | Si | Al | F
10.1016/j.micromeso.2011.04.041 | +tetramethylazanium | C[N+]1(CCCC1CO)Cc2ccccc2 + C[N+](C)(C)C | C13H20NO+C4H12N | 1 | 0 | 1 | MWW, FER | MWW | 15.9 | 10 | 2 | 9.69 | 476.398 | 17.43 | ['d6r (t-hpr )', 'mel'] | Si | Al | F
10.1016/j.micromeso.2011.04.041 | +tetramethylazanium | C[N+]1(CCCC1CO)Cc2ccccc2 + C[N+](C)(C)C | C13H20NO+C4H12N | 1 | 0 | 1 | MWW, FER | FER | 17.6 | 10 | 2 | 6.31 | 131.5487 | 10.01 | ['mor (t-tes )', 'fer', 'pcr (t-fer)'] | Si | Al | F
10.1016/j.micromeso.2011.04.041 | +tetramethylazanium | C[N+]1(CCCC1CO)Cc2ccccc2 + C[N+](C)(C)C | C13H20NO+C4H12N | 1 | 0 | 1 | NON, FER | NON | 17.6 | 6 | 0 | 6.5 | 143.7933 | 0 | ['non (t-non )'] | Si | Al | F
10.1016/j.micromeso.2011.04.041 | +tetramethylazanium | C[N+]1(CCCC1CO)Cc2ccccc2 + C[N+](C)(C)C | C13H20NO+C4H12N | 1 | 0 | 1 | NON, FER | FER | 17.6 | 10 | 2 | 6.31 | 131.5487 | 10.01 | ['mor (t-tes )', 'fer', 'pcr (t-fer)'] | Si | Al | F
10.1016/j.micromeso.2011.04.041 | +tetramethylazanium | C[N+]1(CCCC1CO)Cc2ccccc2 + C[N+](C)(C)C | C13H20NO+C4H12N | 1 | 0 | 1 | FER | FER | 17.6 | 10 | 2 | 6.31 | 131.5487 | 10.01 | ['mor (t-tes )', 'fer', 'pcr (t-fer)'] | Si | Al | F
10.1016/j.micromeso.2011.04.041 | +tetramethylazanium | C[N+]1(CCCC1CO)Cc2ccccc2 + C[N+](C)(C)C | C13H20NO+C4H12N | 1 | 0 | 1 | MWW | MWW | 15.9 | 10 | 2 | 9.69 | 476.398 | 17.43 | ['d6r (t-hpr )', 'mel'] | Si | Al | F
10.1021/jacs.6b02953 | trimethyl-[(1-phenylcyclopentyl)methyl]azanium | C[N+](C)(C)CC1(CCCC1)c2ccccc2 | C15H24N | 1 | 0 | 1 | SSZ-53 | SFH | 16.5 | 14 | 1 | 7.63 | 232.5799 | 14.88 | ['afi (t-afi )', 'cas', 'mtw (t-mtw )'] | Si | B
10.1021/jacs.6b02953 | [1-(3-fluorophenyl)cyclopentyl]methyl-trimethylazanium | C[N+](C)(C)CC1(CCCC1)c2cccc(F)c2 | C15H23FN | 1 | 0 | 1 | SSZ-55 | ATS | 16.1 | 12 | 1 | 7.3 | 203.6888 | 15.64 | ['ats (t-oth )'] | Si | B
10.1021/jacs.6b02953 | 1,1-diethyl-2-methyl-3,4,4a,5,6,7,8,8a-octahydro-2H-quinolin-1-ium | CC[N+]1(CC)C(C)CCC2CCCCC12 | C14H28N | 1 | 0 | 1 | SSZ-56 | SFS | 16.6 | 12 | 2 | 7.52 | 222.6651 | 15.96 | ['mor (t-tes )', 'cas', 'mel'] | Si | B
10.1021/jacs.6b02953 | 1-butyl-1-cyclooctylpyrrolidin-1-ium | CCCC[N+]1(CCCC1)C2CCCCCCC2 | C16H32N | 1 | 0 | 1 | SSZ-58 | SFG | 17.6 | 10 | 2 | 6.96 | 176.5332 | 11.12 | ['mel'] | Si | B
10.1021/jacs.6b02953 | 1-methyl-1-[(1-phenylcyclopentyl)methyl]piperidin-1-ium | C[N+]1(CCCCC1)CC2(CCCC2)c3ccccc3 | C18H28N | 1 | 0 | 1 | SSZ-59 | SFN | 16.6 | 14 | 1 | 7.94 | 262.0958 | 15.69 | ['jbw (t-hes )', 'cas', 'mtw (t-mtw )'] | Si | B
10.1021/jacs.6b02953 | 1-ethyl-1-(2,4,4-trimethylcyclopentyl)pyrrolidin-1-ium | CC[N+]1(CCCC1)C2CC(C)(C)CC2C | C14H28N | 1 | 0 | 1 | SSZ-60 | SSY | 16.9 | 12 | 1 | 7.1 | 187.4018 | 12.17 | ['jbw (t-hes )', 'mtt', 'ton'] | Si | B
10.1039/c4ta05621c | tetraethylphosphanium | CC[P+](CC)(CC)CC | C8H20P | 0 | 1 | 1 | AEI, MFI | AEI | 15.1 | 8 | 3 | 7.33 | 206.2104 | 17.31 | ['d6r (t-hpr )'] | Si | Al | seed
10.1039/c4ta05621c | tetraethylphosphanium | CC[P+](CC)(CC)CC | C8H20P | 0 | 1 | 1 | AEI, MFI | MFI | 18.4 | 10 | 3 | 6.36 | 134.7007 | 9.81 | ['mor (t-tes )', 'cas', 'mfi (t-pen )', 'mel'] | Si | Al | seed
10.1039/c4ta05621c | tetraethylphosphanium | CC[P+](CC)(CC)CC | C8H20P | 0 | 1 | 1 | AEI | AEI | 15.1 | 8 | 3 | 7.33 | 206.2104 | 17.31 | ['d6r (t-hpr )'] | Si | Al | seed
10.1039/c4ta05621c | tetraethylphosphanium | CC[P+](CC)(CC)CC | C8H20P | 0 | 1 | 1 | AEI | AEI | 15.1 | 8 | 3 | 7.33 | 206.2104 | 17.31 | ['d6r (t-hpr )'] | Si | Al | F | seed
10.1039/c4ta05621c | tetraethylphosphanium | CC[P+](CC)(CC)CC | C8H20P | 0 | 1 | 1 | AEI, MFI | AEI | 15.1 | 8 | 3 | 7.33 | 206.2104 | 17.31 | ['d6r (t-hpr )'] | Si | Al | F | seed
10.1039/c4ta05621c | tetraethylphosphanium | CC[P+](CC)(CC)CC | C8H20P | 0 | 1 | 1 | AEI, MFI | MFI | 18.4 | 10 | 3 | 6.36 | 134.7007 | 9.81 | ['mor (t-tes )', 'cas', 'mfi (t-pen )', 'mel'] | Si | Al | F | seed
10.1002/anie.201713308 | 1-(phenylmethyl)-4-aza-1-azoniabicyclo[2.2.2]octane | C1C[N+]2(CCN1CC2)Cc3ccccc3 | C13H19N2 | 2 | 0 | 1 | IFR | IFR | 17.2 | 12 | 1 | 7.24 | 198.7075 | 15.54 | ['bea', 'lau (t-lau )'] | Si | Al | K
10.1002/anie.201713308 | 1-(phenylmethyl)-1-azoniabicyclo[2.2.2]octane | C1C[N+]2(CCC1CC2)Cc3ccccc3 | C14H20N | 1 | 0 | 1 | IFR | IFR | 17.2 | 12 | 1 | 7.24 | 198.7075 | 15.54 | ['bea', 'lau (t-lau )'] | Si | Al | K
10.1002/anie.201713308 | 1-(phenylmethyl)-1-azoniabicyclo[2.2.2]octan-8-ol | OC1C[N+]2(CCC1CC2)Cc3ccccc3 | C14H20NO | 1 | 0 | 1 | IFR | IFR | 17.2 | 12 | 1 | 7.24 | 198.7075 | 15.54 | ['bea', 'lau (t-lau )'] | Si | Al | K
10.1002/anie.201713308 | 1-(phenylmethyl)-4-aza-1-azoniabicyclo[2.2.2]octane | C1C[N+]2(CCN1CC2)Cc3ccccc3 | C13H19N2 | 2 | 0 | 1 | IFR, BEA | IFR | 17.2 | 12 | 1 | 7.24 | 198.7075 | 15.54 | ['bea', 'lau (t-lau )'] | Si | Al | K
10.1002/anie.201713308 | 1-(phenylmethyl)-4-aza-1-azoniabicyclo[2.2.2]octane | C1C[N+]2(CCN1CC2)Cc3ccccc3 | C13H19N2 | 2 | 0 | 1 | IFR, BEA | *BEA | 15.3 | 12 | 3 | 6.68 | 156.0731 | 20.52 | ['mor (t-tes )', 'bea', 'mtw (t-mtw )'] | Si | Al | K
10.1007/s10853-013-7428-0 | adamantan-1-amine+ethane-1,2-diamine | NC12CC3CC(CC(C3)C1)C2 + NCCN | C10H17N+C2H8N2 | 1 | 0 | 0 | Decadodecasil 3R | DDR | 17.9 | 8 | 2 | 7.66 | 235.3341 | 9.21 | ['mtn (t-red )'] | seed
10.1021/ja015797o | (1r,4r)-2-benzyl-1-hydroxyquinuclidin-1-ium | O[N+]12CCC(CC1)CC2Cc3ccccc3 | C14H20NO | 1 | 0 | 1 | IFR | IFR | 17.2 | 12 | 1 | 7.24 | 198.7075 | 15.54 | ['bea', 'lau (t-lau )'] | Si | F
10.1016/j.micromeso.2018.03.033 | 1-[4-(4-aza-1-azoniabicyclo[2.2.2]octan-1-yl)butyl]-4-aza-1-azoniabicyclo[2.2.2]octane | C(CC[N+]12CCN(CC1)CC2)C[N+]34CCN(CC3)CC4 | C16H32N4 | 4 | 0 | 2 | AFX | AFX | 15.1 | 8 | 3 | 7.76 | 244.6717 | 17.28 | ['d6r (t-hpr )', 'gme (t-gme )', 'aft (t-aft )'] | Si | Al | Na | seed
10.1016/j.micromeso.2018.03.033 | 1-[4-(4-aza-1-azoniabicyclo[2.2.2]octan-1-yl)butyl]-4-aza-1-azoniabicyclo[2.2.2]octane+tetraethylphosphanium | C(CC[N+]12CCN(CC1)CC2)C[N+]34CCN(CC3)CC4 + CC[P+](CC)(CC)CC | C16H32N4+C8H20P | 4 | 0 | 2 | AFX, ANA | AFX | 15.1 | 8 | 3 | 7.76 | 244.6717 | 17.28 | ['d6r (t-hpr )', 'gme (t-gme )', 'aft (t-aft )'] | Si | Al | Na | seed
10.1016/j.micromeso.2018.03.033 | 1-[4-(4-aza-1-azoniabicyclo[2.2.2]octan-1-yl)butyl]-4-aza-1-azoniabicyclo[2.2.2]octane+tetraethylphosphanium | C(CC[N+]12CCN(CC1)CC2)C[N+]34CCN(CC3)CC4 + CC[P+](CC)(CC)CC | C16H32N4+C8H20P | 4 | 0 | 2 | AFX, ANA | ANA | 19.2 | 8 | 3 | 4.21 | 39.07013 | 0 | [] | Si | Al | Na | seed
10.1016/j.micromeso.2018.03.033 | 1-[4-(4-aza-1-azoniabicyclo[2.2.2]octan-1-yl)butyl]-4-aza-1-azoniabicyclo[2.2.2]octane+tetraethylphosphanium | C(CC[N+]12CCN(CC1)CC2)C[N+]34CCN(CC3)CC4 + CC[P+](CC)(CC)CC | C16H32N4+C8H20P | 4 | 0 | 2 | FAU, AFX | FAU | 13.3 | 12 | 3 | 11.24 | 743.5284 | 27.42 | ['d6r (t-hpr )', 'sod (t-toc )'] | Si | Al | Na | seed
10.1016/j.micromeso.2018.03.033 | 1-[4-(4-aza-1-azoniabicyclo[2.2.2]octan-1-yl)butyl]-4-aza-1-azoniabicyclo[2.2.2]octane+tetraethylphosphanium | C(CC[N+]12CCN(CC1)CC2)C[N+]34CCN(CC3)CC4 + CC[P+](CC)(CC)CC | C16H32N4+C8H20P | 4 | 0 | 2 | FAU, AFX | AFX | 15.1 | 8 | 3 | 7.76 | 244.6717 | 17.28 | ['d6r (t-hpr )', 'gme (t-gme )', 'aft (t-aft )'] | Si | Al | Na | seed
10.1016/j.micromeso.2018.03.033 | 1-[4-(4-aza-1-azoniabicyclo[2.2.2]octan-1-yl)butyl]-4-aza-1-azoniabicyclo[2.2.2]octane+tetraethylphosphanium | C(CC[N+]12CCN(CC1)CC2)C[N+]34CCN(CC3)CC4 + CC[P+](CC)(CC)CC | C16H32N4+C8H20P | 4 | 0 | 2 | AFX, BEA | AFX | 15.1 | 8 | 3 | 7.76 | 244.6717 | 17.28 | ['d6r (t-hpr )', 'gme (t-gme )', 'aft (t-aft )'] | Si | Al | Na | seed
10.1016/j.micromeso.2018.03.033 | 1-[4-(4-aza-1-azoniabicyclo[2.2.2]octan-1-yl)butyl]-4-aza-1-azoniabicyclo[2.2.2]octane+tetraethylphosphanium | C(CC[N+]12CCN(CC1)CC2)C[N+]34CCN(CC3)CC4 + CC[P+](CC)(CC)CC | C16H32N4+C8H20P | 4 | 0 | 2 | AFX, BEA | *BEA | 15.3 | 12 | 3 | 6.68 | 156.0731 | 20.52 | ['mor (t-tes )', 'bea', 'mtw (t-mtw )'] | Si | Al | Na | seed
10.1016/j.micromeso.2018.03.033 | 1-[4-(4-aza-1-azoniabicyclo[2.2.2]octan-1-yl)butyl]-4-aza-1-azoniabicyclo[2.2.2]octane+tetraethylphosphanium | C(CC[N+]12CCN(CC1)CC2)C[N+]34CCN(CC3)CC4 + CC[P+](CC)(CC)CC | C16H32N4+C8H20P | 4 | 0 | 2 | EMT, FAU | EMT | 13.3 | 12 | 3 | 11.55 | 806.7604 | 27.39 | ['d6r (t-hpr )', 'sod (t-toc )'] | Si | Al | Na | seed
10.1016/j.micromeso.2018.03.033 | 1-[4-(4-aza-1-azoniabicyclo[2.2.2]octan-1-yl)butyl]-4-aza-1-azoniabicyclo[2.2.2]octane+tetraethylphosphanium | C(CC[N+]12CCN(CC1)CC2)C[N+]34CCN(CC3)CC4 + CC[P+](CC)(CC)CC | C16H32N4+C8H20P | 4 | 0 | 2 | EMT, FAU | FAU | 13.3 | 12 | 3 | 11.24 | 743.5284 | 27.42 | ['d6r (t-hpr )', 'sod (t-toc )'] | Si | Al | Na | seed
10.1016/j.micromeso.2018.03.033 | 1-[4-(4-aza-1-azoniabicyclo[2.2.2]octan-1-yl)butyl]-4-aza-1-azoniabicyclo[2.2.2]octane+tetraethylphosphanium | C(CC[N+]12CCN(CC1)CC2)C[N+]34CCN(CC3)CC4 + CC[P+](CC)(CC)CC | C16H32N4+C8H20P | 4 | 0 | 2 | BEA | *BEA | 15.3 | 12 | 3 | 6.68 | 156.0731 | 20.52 | ['mor (t-tes )', 'bea', 'mtw (t-mtw )'] | Si | Al | Na | seed
10.1021/jp993981e | N,N-dipropylpropan-1-amine | CCCN(CCC)CCC | C9H21N | 1 | 0 | 0 | VAPO-5 | AFI | 16.9 | 12 | 1 | 8.3 | 299.387 | 14.07 | ['afi (t-afi )', 'bog'] | Al | P | V
10.1016/j.electacta.2018.06.106 | N,N-bis(2-aminoethyl)ethane-1,2-diamine | NCCN(CCN)CCN | C6H18N4 | 4 | 0 | 0 | RWY | RWY | 7.6 | 12 | 3 | 14.4 | 1563.458 | 45.53 | [] | Ga | S | Ge
10.1016/j.micromeso.2007.06.019 | 4-methyl-2,3,4,5,6,7-hexahydro-1H-pyrido[3,2,1-ij]quinolin-4-ium+tetramethylazanium | C[N+]12CCCc3cccc(CCC1)c23 + C[N+](C)(C)C | C13H18N+C4H12N | 1 | 0 | 1 | ITQ-29 | LTA | 14.2 | 8 | 3 | 11.05 | 706.4566 | 21.43 | ['d4r (t-cub )', 'sod (t-toc )', 'lta (t-grc )'] | Si | Ge | F
10.1021/acs.inorgchem.8b02981 | N,N-bis(2-aminoethyl)ethane-1,2-diamine | NCCN(CCN)CCN | C6H18N4 | 4 | 0 | 0 | RWY | RWY | 7.6 | 12 | 3 | 14.4 | 1563.458 | 45.53 | [] | Ga | Sn | S
10.1021/cm001180e | 1-(phenylmethyl)-1-azoniabicyclo[2.2.2]octane | C1C[N+]2(CCC1CC2)Cc3ccccc3 | C14H20N | 1 | 0 | 1 | ITQ-4 | IFR | 17.2 | 12 | 1 | 7.24 | 198.7075 | 15.54 | ['bea', 'lau (t-lau )'] | Si | F
10.1021/cm001180e | 1-(phenylmethyl)-1-azoniabicyclo[2.2.2]octane | C1C[N+]2(CCC1CC2)Cc3ccccc3 | C14H20N | 1 | 0 | 1 | ITQ-4 | IFR | 17.2 | 12 | 1 | 7.24 | 198.7075 | 15.54 | ['bea', 'lau (t-lau )'] | Si | Al | F
10.1021/cm001180e | 1-(phenylmethyl)-1-azoniabicyclo[2.2.2]octane | C1C[N+]2(CCC1CC2)Cc3ccccc3 | C14H20N | 1 | 0 | 1 | Beta | *BEA | 15.3 | 12 | 3 | 6.68 | 156.0731 | 20.52 | ['mor (t-tes )', 'bea', 'mtw (t-mtw )'] | Si | Al | F
10.1021/cm001180e | 1-(phenylmethyl)-1-azoniabicyclo[2.2.2]octane | C1C[N+]2(CCC1CC2)Cc3ccccc3 | C14H20N | 1 | 0 | 1 | ITQ-4 | IFR | 17.2 | 12 | 1 | 7.24 | 198.7075 | 15.54 | ['bea', 'lau (t-lau )'] | Si | Al | seed | F
10.1021/cm9023343 | tetrapropylazanium | CCC[N+](CCC)(CCC)CCC | C12H28N | 1 | 0 | 1 | silicalite-1 | MFI | 18.4 | 10 | 3 | 6.36 | 134.7007 | 9.81 | ['mor (t-tes )', 'cas', 'mfi (t-pen )', 'mel'] | Si
10.1021/jp102663f | 1-(phenylmethyl)-1-azoniabicyclo[2.2.2]octane | C1C[N+]2(CCC1CC2)Cc3ccccc3 | C14H20N | 1 | 0 | 1 | ITQ-4 | IFR | 17.2 | 12 | 1 | 7.24 | 198.7075 | 15.54 | ['bea', 'lau (t-lau )'] | Si | F
10.1021/jp980735e | 1-(phenylmethyl)-1-azoniabicyclo[2.2.2]octane | C1C[N+]2(CCC1CC2)Cc3ccccc3 | C14H20N | 1 | 0 | 1 | ITQ-4 | IFR | 17.2 | 12 | 1 | 7.24 | 198.7075 | 15.54 | ['bea', 'lau (t-lau )'] | Si | F
10.1021/jp980735e | 1-(phenylmethyl)-4-aza-1-azoniabicyclo[2.2.2]octane | C1C[N+]2(CCN1CC2)Cc3ccccc3 | C13H19N2 | 2 | 0 | 1 | ITQ-4 | IFR | 17.2 | 12 | 1 | 7.24 | 198.7075 | 15.54 | ['bea', 'lau (t-lau )'] | Si | F
10.1039/c4nr05295a | tetraethylazanium | CC[N+](CC)(CC)CC | C8H20N | 1 | 0 | 1 | Beta | *BEA | 15.3 | 12 | 3 | 6.68 | 156.0731 | 20.52 | ['mor (t-tes )', 'bea', 'mtw (t-mtw )']
10.1039/c4nr05295a | tetrapropylazanium | CCC[N+](CCC)(CCC)CCC | C12H28N | 1 | 0 | 1 | MFI | MFI | 18.4 | 10 | 3 | 6.36 | 134.7007 | 9.81 | ['mor (t-tes )', 'cas', 'mfi (t-pen )', 'mel']
10.1039/c4nr05295a | 4-methyl-2,3,4,5,6,7-hexahydro-1H-pyrido[3,2,1-ij]quinolin-4-ium+tetramethylazanium | C[N+]12CCCc3cccc(CCC1)c23 + C[N+](C)(C)C | C13H18N+C4H12N | 1 | 0 | 1 | LTA | LTA | 14.2 | 8 | 3 | 11.05 | 706.4566 | 21.43 | ['d4r (t-cub )', 'sod (t-toc )', 'lta (t-grc )']
10.1039/c4nr05295a | 1,2,3-trimethylimidazol-1-ium | Cn1cc[n+](C)c1C | C6H11N2 | 2 | 0 | 1 | ITW | ITW | 17.7 | 8 | 2 | 4.73 | 55.40922 | 7.83 | ['d4r (t-cub )']
10.1002/chem.201802255 | 1-butyl-3-methylimidazol-3-ium | CCCCn1cc[n+](C)c1 | C8H15N2 | 2 | 0 | 1 | UWY | UWY | 16.3 | 12 | 3 | 8.78 | 354.3906 | 16.18 | ['d4r (t-cub )', 'stf (t-nuh )', 'lau (t-lau )'] | Si | Ge | F
10.1016/j.apcata.2004.07.043 | N-propan-2-ylpropan-2-amine | CC(C)NC(C)C | C6H15N | 1 | 0 | 0 | CuAPO-11 | AEL | 19.2 | 10 | 1 | 5.64 | 93.93684 | 6.77 | ['afi (t-afi )', 'bog'] | Al | P | Cu
10.1039/c8cc05952g | N-propylpropan-1-amine | CCCNCCC | C6H15N | 1 | 0 | 0 | SAPO-11 | AEL | 19.2 | 10 | 1 | 5.64 | 93.93684 | 6.77 | ['afi (t-afi )', 'bog'] | Si | Al | P
10.1039/c8cc05952g | N-propylpropan-1-amine | CCCNCCC | C6H15N | 1 | 0 | 0 | CeAPO-11 | AEL | 19.2 | 10 | 1 | 5.64 | 93.93684 | 6.77 | ['afi (t-afi )', 'bog'] | Al | P | Ce
10.1039/c8cc05952g | N-propylpropan-1-amine | CCCNCCC | C6H15N | 1 | 0 | 0 | AlPO-11 | AEL | 19.2 | 10 | 1 | 5.64 | 93.93684 | 6.77 | ['afi (t-afi )', 'bog'] | Al | P
10.1006/jssc.2001.9434 | (3r,5r,7r)-1-ethyl-1,3,5,7-tetraazaadamantan-1-ium | CC[N+]23CN1CN(CN(C1)C2)C3 | C8H15N4 | 4 | 0 | 1 | MTN | MTN | 17.2 | 6 | 0 | 7.44 | 215.6341 | 0 | ['mtn (t-red )'] | Si | Na | F
10.1021/cm403534b | 1,4,8,11-tetrazacyclotetradecane+tetraethylazanium | C1CNCCNCCCNCCNC1 + CC[N+](CC)(CC)CC | C10H24N4+C8H20N | 4 | 0 | 0 | STA-7 | SAV | 14.6 | 8 | 3 | 8.82 | 359.2563 | 17.85 | ['d6r (t-hpr )']
10.1021/cm403534b | copper 1,4,8,11-tetrazacyclotetradecane+tetraethylazanium | [Cu++].C1CNCCNCCCNCCNC1 + CC[N+](CC)(CC)CC | C10H24CuN4+C8H20N | 4 | 0 | 2 | STA-7 | SAV | 14.6 | 8 | 3 | 8.82 | 359.2563 | 17.85 | ['d6r (t-hpr )']
10.1016/j.matchemphys.2008.07.085 | N-propylpropan-1-amine | CCCNCCC | C6H15N | 1 | 0 | 0 | MAPO-11 | AEL | 19.2 | 10 | 1 | 5.64 | 93.93684 | 6.77 | ['afi (t-afi )', 'bog'] | Al | P | Mg
10.1021/cm9035677 | 1,3-diisobutylimidazolium | CC(C)Cn1cc[n+](CC(C)C)c1 | C11H21N2 | 2 | 0 | 1 | SSZ-70 | *-SVY | 15.7 | 10 | 2 | 8.44 | 314.7936 | 16.26 | ['d6r (t-hpr )', 'mel'] | Si | F
10.1021/cm9035677 | 1,3-diisobutylimidazolium | CC(C)Cn1cc[n+](CC(C)C)c1 | C11H21N2 | 2 | 0 | 1 | MTW | MTW | 18.2 | 12 | 1 | 6.08 | 117.6818 | 9.42 | ['jbw (t-hes )', 'cas', 'bik', 'mtw (t-mtw )'] | Si | F
10.1021/cm9035677 | 1,3-diisobutylimidazolium | CC(C)Cn1cc[n+](CC(C)C)c1 | C11H21N2 | 2 | 0 | 1 | SSZ-70 | *-SVY | 15.7 | 10 | 2 | 8.44 | 314.7936 | 16.26 | ['d6r (t-hpr )', 'mel'] | Si | Al | F
10.1021/cm9035677 | 1,3-diisobutylimidazolium | CC(C)Cn1cc[n+](CC(C)C)c1 | C11H21N2 | 2 | 0 | 1 | SSZ-70 | *-SVY | 15.7 | 10 | 2 | 8.44 | 314.7936 | 16.26 | ['d6r (t-hpr )', 'mel'] | Si | B | F
10.1021/cm9035677 | 1,3-bis(cycloheptyl)imidazolium | C1CCCC(CC1)n2cc[n+](c2)C3CCCCCC3 | C17H29N2 | 2 | 0 | 1 | SSZ-70 | *-SVY | 15.7 | 10 | 2 | 8.44 | 314.7936 | 16.26 | ['d6r (t-hpr )', 'mel'] | Si | F
10.1021/cm9035677 | 1,3-diisobutylimidazolium | CC(C)Cn1cc[n+](CC(C)C)c1 | C11H21N2 | 2 | 0 | 1 | SSZ-70 | *-SVY | 15.7 | 10 | 2 | 8.44 | 314.7936 | 16.26 | ['d6r (t-hpr )', 'mel'] | Si | Al
10.1021/cm9035677 | 1,3-diisobutylimidazolium | CC(C)Cn1cc[n+](CC(C)C)c1 | C11H21N2 | 2 | 0 | 1 | SSZ-70 | *-SVY | 15.7 | 10 | 2 | 8.44 | 314.7936 | 16.26 | ['d6r (t-hpr )', 'mel'] | Si | B
10.1021/cm9035677 | 1,3-dicyclohexylimidazol-1-ium | C1CCC(CC1)n2cc[n+](c2)C3CCCCC3 | C15H25N2 | 2 | 0 | 1 | SSZ-70 | *-SVY | 15.7 | 10 | 2 | 8.44 | 314.7936 | 16.26 | ['d6r (t-hpr )', 'mel'] | Si | Al
10.1021/cm9035677 | 1,3-dicyclohexylimidazol-1-ium | C1CCC(CC1)n2cc[n+](c2)C3CCCCC3 | C15H25N2 | 2 | 0 | 1 | SSZ-70 | *-SVY | 15.7 | 10 | 2 | 8.44 | 314.7936 | 16.26 | ['d6r (t-hpr )', 'mel'] | Si
10.1021/cm9035677 | 1,3-dicycloheptylimidazol-1-ium | C1CCCC(CC1)n2cc[n+](c2)C3CCCCCC3 | C17H29N2 | 2 | 0 | 1 | SSZ-70 | *-SVY | 15.7 | 10 | 2 | 8.44 | 314.7936 | 16.26 | ['d6r (t-hpr )', 'mel'] | Si
10.1007/s11144-018-1465-2 | tetraethylazanium+N-propylpropan-1-amine | CC[N+](CC)(CC)CC + CCCNCCC | C8H20N+C6H15N | 1 | 0 | 1 | FeAPO-5 | AFI | 16.9 | 12 | 1 | 8.3 | 299.387 | 14.07 | ['afi (t-afi )', 'bog'] | Al | P | Fe
10.1016/j.micromeso.2009.08.021 | 2-hydroxyethyl-trimethylazanium | C[N+](C)(C)CCO | C5H14NO | 1 | 0 | 1 | ZSM-18 | MEI | 14.7 | 12 | 3 | 8.06 | 274.1598 | 21.11 | ['mei'] | Si | Al | Li | Sr
10.1016/j.micromeso.2009.08.021 | 2-hydroxyethyl-trimethylazanium | C[N+](C)(C)CCO | C5H14NO | 1 | 0 | 1 | ZSM-18 | MEI | 14.7 | 12 | 3 | 8.06 | 274.1598 | 21.11 | ['mei'] | Si | Al | Li
10.1016/j.micromeso.2013.11.026 | tetramethylazanium | C[N+](C)(C)C | C4H12N | 1 | 0 | 1 | omega | MAZ | 16.7 | 12 | 3 | 8.09 | 277.2325 | 12.72 | ['gme (t-gme )'] | Si | Al | Na
10.1002/anie.200290028 | tetramethylazanium | C[N+](C)(C)C | C4H12N | 1 | 0 | 1 | ITQ-17 | BEC | 15.1 | 12 | 3 | 6.95 | 175.7734 | 21.18 | ['mor (t-tes )', 'd4r (t-cub )', 'mtw (t-mtw )'] | Si | Ge | F
10.1002/anie.200290028 | 1-(phenylmethyl)-4-aza-1-azoniabicyclo[2.2.2]octane | C1C[N+]2(CCN1CC2)Cc3ccccc3 | C13H19N2 | 2 | 0 | 1 | ITQ-17 | BEC | 15.1 | 12 | 3 | 6.95 | 175.7734 | 21.18 | ['mor (t-tes )', 'd4r (t-cub )', 'mtw (t-mtw )'] | Si | Ge | F
10.1016/0144-2449(94)00028-q | 1-azabicyclo[2.2.2]octane+Methanamine | C1CN2CCC1CC2 + CN | C7H13N+CH5N | 1 | 0 | 0 | LEV | LEV | 15.9 | 8 | 2 | 7.1 | 187.4018 | 14.32 | ['d6r (t-hpr )', 'lev (t-lev )'] | Si | Al | F
10.1016/0144-2449(94)00028-q | 1-azabicyclo[2.2.2]octane+Methanamine | C1CN2CCC1CC2 + CN | C7H13N+CH5N | 1 | 0 | 0 | LEV, OCT | LEV | 15.9 | 8 | 2 | 7.1 | 187.4018 | 14.32 | ['d6r (t-hpr )', 'lev (t-lev )'] | Si | Al | F
10.1016/0144-2449(94)00028-q | 1-azabicyclo[2.2.2]octane | C1CN2CCC1CC2 | C7H13N | 1 | 0 | 0 | LEV | LEV | 15.9 | 8 | 2 | 7.1 | 187.4018 | 14.32 | ['d6r (t-hpr )', 'lev (t-lev )'] | Si | Al | F
10.1016/j.micromeso.2014.02.010 | tetraethylazanium | CC[N+](CC)(CC)CC | C8H20N | 1 | 0 | 1 | ITQ-17 | BEC | 15.1 | 12 | 3 | 6.95 | 175.7734 | 21.18 | ['mor (t-tes )', 'd4r (t-cub )', 'mtw (t-mtw )'] | Si | Ge | F
10.1016/j.micromeso.2014.02.010 | 1-(phenylmethyl)-4-aza-1-azoniabicyclo[2.2.2]octane | C1C[N+]2(CCN1CC2)Cc3ccccc3 | C13H19N2 | 2 | 0 | 1 | ITQ-17 | BEC | 15.1 | 12 | 3 | 6.95 | 175.7734 | 21.18 | ['mor (t-tes )', 'd4r (t-cub )', 'mtw (t-mtw )'] | Si | Ge | F
10.1016/j.micromeso.2014.02.010 | trimethyl-(6-trimethylazaniumylhexyl)azanium | C[N+](C)(C)CCCCCC[N+](C)(C)C | C12H32N2O2 | 2 | 0 | 2 | ITQ-17 | BEC | 15.1 | 12 | 3 | 6.95 | 175.7734 | 21.18 | ['mor (t-tes )', 'd4r (t-cub )', 'mtw (t-mtw )'] | Si | Ge
10.1016/j.micromeso.2019.03.051 | 1-methyl-4-aza-1-azoniabicyclo[2.2.2]octane | C[N+]12CCN(CC1)CC2 | C7H15N2 | 2 | 0 | 1 | LEV | LEV | 15.9 | 8 | 2 | 7.1 | 187.4018 | 14.32 | ['d6r (t-hpr )', 'lev (t-lev )'] | Si | Al | Na
10.1021/cm801126t | (1,3-phenylenebis(methylene))bis(triethylphosphonium) | CC[P+](CC)(CC)Cc1cccc(C[P+](CC)(CC)CC)c1 | C20H38P2 | 0 | 2 | 2 | ITQ-26 | IWS | 14.8 | 12 | 3 | 8.25 | 294.0089 | 23.19 | ['mor (t-tes )', 'd4r (t-cub )', 'lau (t-lau )', 'mtw (t-mtw )', 'mel'] | Si | Ge | F
10.1016/j.cattod.2013.11.063 | 1-methyl-1-[6-(1-methylpyrrolidin-1-ium-1-yl)hexyl]pyrrolidin-1-ium | C[N+]1(CCCCCC[N+]2(C)CCCC2)CCCC1 | C16H34N2 | 2 | 0 | 2 | SVR | -SVR | 17.2 | 10 | 3 | 5.85 | 104.8253 | 10.75 | ['mor (t-tes )', 'mfi (t-pen )'] | Si | Al
10.1016/j.cattod.2015.11.030 | azepane | C1CCCNCC1 | C6H13N | 1 | 0 | 0 | LEV | LEV | 15.9 | 8 | 2 | 7.1 | 187.4018 | 14.32 | ['d6r (t-hpr )', 'lev (t-lev )'] | Si | Al | P
10.1016/j.cattod.2015.11.030 | azepane+(3R,4R,5S,6R)-3-amino-6-(hydroxymethyl)oxane-2,4,5-triol | C1CCCNCC1 + N[C@H]1C(O)O[C@H](CO)[C@@H](O)[C@@H]1O | C6H13N+C6H13NO5 | 1 | 0 | 0 | LEV | LEV | 15.9 | 8 | 2 | 7.1 | 187.4018 | 14.32 | ['d6r (t-hpr )', 'lev (t-lev )'] | Si | Al | P
10.1016/j.cattod.2015.11.030 | azepane+(3R,4R,5S,6R)-3-amino-6-(hydroxymethyl)oxane-2,4,5-triol | C1CCCNCC1 + N[C@H]1C(O)O[C@H](CO)[C@@H](O)[C@@H]1O | C6H13N+C6H13NO5 | 1 | 0 | 0 | AFI, LEV | AFI | 16.9 | 12 | 1 | 8.3 | 299.387 | 14.07 | ['afi (t-afi )', 'bog'] | Si | Al | P
10.1016/j.cattod.2015.11.030 | azepane+(3R,4R,5S,6R)-3-amino-6-(hydroxymethyl)oxane-2,4,5-triol | C1CCCNCC1 + N[C@H]1C(O)O[C@H](CO)[C@@H](O)[C@@H]1O | C6H13N+C6H13NO5 | 1 | 0 | 0 | AFI, LEV | LEV | 15.9 | 8 | 2 | 7.1 | 187.4018 | 14.32 | ['d6r (t-hpr )', 'lev (t-lev )'] | Si | Al | P
10.1016/j.cattod.2015.11.030 | azepane+(2R,3S,4R,5R)-2,3,4,5,6-pentahydroxyhexanal | C1CCCNCC1 + OC[C@@H](O)[C@@H](O)[C@H](O)[C@@H](O)C=O | C6H13N+C6H12O6 | 0 | 0 | 0 | LEV | LEV | 15.9 | 8 | 2 | 7.1 | 187.4018 | 14.32 | ['d6r (t-hpr )', 'lev (t-lev )'] | Si | Al | P
10.1016/j.cattod.2015.11.030 | azepane+(3R,4R,5S,6R)-3-amino-6-(hydroxymethyl)oxane-2,4,5-triol+(2R,3S,4R,5R,6S)-5-amino-6-[(2R,4R,5R,6S)-5-amino-6-[(2R,4R,5R,6R)-5-amino-4,6-dihydroxy-2-(hydroxymethyl)oxan-3-yl]oxy-4-hydroxy-2-(hydroxymethyl)oxan-3-yl]oxy-2-(hydroxymethyl)oxane-3,4-diol | C1CCCNCC1 + N[C@H]1C(O)O[C@H](CO)[C@@H](O)[C@@H]1O + N[C@H]1[C@H](O)O[C@H](CO)C(O[C@@H]2O[C@H](CO)C(O[C@@H]3O[C@H](CO)[C@@H](O)[C@H](O)[C@H]3N)[C@H](O)[C@H]2N)[C@@H]1O | C6H13N+C6H13NO5+C18H35N3O13 | 1 | 0 | 0 | LEV | LEV | 15.9 | 8 | 2 | 7.1 | 187.4018 | 14.32 | ['d6r (t-hpr )', 'lev (t-lev )'] | Si | Al | P
10.1016/j.cattod.2015.11.030 | azepane+(3R,4R,5S,6R)-3-amino-6-(hydroxymethyl)oxane-2,4,5-triol+glucosamine+carbon black | C1CCCNCC1 + N[C@H]1C(O)O[C@H](CO)[C@@H](O)[C@@H]1O + C | C6H13N+C6H13NO5+ | 1 | 0 | 0 | LEV | LEV | 15.9 | 8 | 2 | 7.1 | 187.4018 | 14.32 | ['d6r (t-hpr )', 'lev (t-lev )'] | Si | Al | P
10.1016/j.matlet.2011.11.073 | 1-methyl-1-[5-(1-methylpyrrolidin-1-ium-1-yl)pentyl]pyrrolidin-1-ium | C[N+]1(CCCCC[N+]2(C)CCCC2)CCCC1 | C15H32N2 | 2 | 0 | 2 | IM-5 | IMF | 17.5 | 10 | 3 | 7.34 | 207.0555 | 12.12 | ['mor (t-tes )', 'mtt', 'ats (t-oth )', 'stf (t-nuh )', 'fer'] | Si | Al | Na | polyethylene glycol | cetyltrimethylammonium
10.1021/jp803093w | 1,4,7,10,13,16-HEXAOXACYCLOOCTADECANE | C1COCCOCCOCCOCCOCCO1 | C12H24O6 | 0 | 0 | 0 | EMC-2 | EMT | 13.3 | 12 | 3 | 11.55 | 806.7604 | 27.39 | ['d6r (t-hpr )', 'sod (t-toc )'] | Si | Al | Na
10.1016/j.micromeso.2011.11.030 | [(2S)-1-(phenylmethyl)pyrrolidin-2-yl]methanol | OC[C@@H]1CCCN1Cc2ccccc2 | C12H17NO | 1 | 0 | 0 | STA-1 | SAF | 19 | 12 | 1 | 6.66 | 154.6754 | 9.86 | ['afi (t-afi )', 'bog'] | Al | P | Zn
10.1016/j.micromeso.2011.11.030 | [(2S)-1-(phenylmethyl)pyrrolidin-2-yl]methanol | OC[C@@H]1CCCN1Cc2ccccc2 | C12H17NO | 1 | 0 | 0 | STA-1 | SAO | 14.2 | 12 | 3 | 8.64 | 337.7068 | 25.69 | ['sti', 'lau (t-lau )', 'aww (t-aww )'] | Al | P | Zn
10.1021/cm0622248 | 1,3,3,6,6-pentamethyl-6-azoniabicyclo[3.2.1]octane | CC1(C)CC2CC(C)(C1)C[N+]2(C)C | C12H24N | 1 | 0 | 1 | SSZ-31 | *STO | 18.7 | 12 | 1 | 6.8 | 164.6362 | 9.94 | ['Chains:', 'nsc', '']
10.1021/cm0622248 | 1,3,3,6,6-pentamethyl-6-azoniabicyclo[3.2.1]octane | CC1(C)CC2CC(C)(C1)C[N+]2(C)C | C12H24N | 1 | 0 | 1 | ITQ-3 | ITE | 15.7 | 8 | 2 | 8.3 | 299.387 | 16.45 | ['rth (t-cle )', 'ite (t-rth )']
10.1021/cm0622248 | 1,3,3,6,6-pentamethyl-6-azoniabicyclo[3.2.1]octane | CC1(C)CC2CC(C)(C1)C[N+]2(C)C | C12H24N | 1 | 0 | 1 | ITQ-9 | STF | 16.9 | 10 | 1 | 7.63 | 232.5799 | 15.39 | ['stf (t-nuh )', 'cas']
10.1021/cm0622248 | 1,3,3,6,6-pentamethyl-6-azoniabicyclo[3.2.1]octane | CC1(C)CC2CC(C)(C1)C[N+]2(C)C | C12H24N | 1 | 0 | 1 | ITE | ITE | 15.7 | 8 | 2 | 8.3 | 299.387 | 16.45 | ['rth (t-cle )', 'ite (t-rth )']
10.1021/cm0622248 | 1,3,3,6,6-pentamethyl-6-azoniabicyclo[3.2.1]octane | CC1(C)CC2CC(C)(C1)C[N+]2(C)C | C12H24N | 1 | 0 | 1 | STF | STF | 16.9 | 10 | 1 | 7.63 | 232.5799 | 15.39 | ['stf (t-nuh )', 'cas']
10.1021/cm0622248 | 6,6-diethyl-1,3,3-trimethyl-6-azabicyclo[3.2.1]octan-6-ium | CC[N+]1(CC)CC2(C)CC1CC(C)(C)C2 | C14H28N | 1 | 0 | 1 | SSZ-31 | *STO | 18.7 | 12 | 1 | 6.8 | 164.6362 | 9.94 | ['Chains:', 'nsc', '']
10.1021/cm0622248 | 1,3,3-trimethylspiro[bicyclo[3.2.1]octane-6,1'-pyrrolidin]-6-ium | CC1(C)CC2CC(C)(C1)C[N+]23CCCC3 | C14H26N | 1 | 0 | 1 | ISV | ISV | 15 | 12 | 3 | 7.01 | 180.3652 | 21.34 | ['mor (t-tes )', 'd4r (t-cub )', 'mtw (t-mtw )']
10.1021/cm0622248 | 1,3,3-trimethylspiro[bicyclo[3.2.1]octane-6,1'-pyrrolidin]-6-ium | CC1(C)CC2CC(C)(C1)C[N+]23CCCC3 | C14H26N | 1 | 0 | 1 | MI-2, ITQ-7 | ISV | 15 | 12 | 3 | 7.01 | 180.3652 | 21.34 | ['mor (t-tes )', 'd4r (t-cub )', 'mtw (t-mtw )']
10.1021/cm0622248 | 1,3,3-trimethylspiro[bicyclo[3.2.1]octane-6,1'-pyrrolidin]-6-ium | CC1(C)CC2CC(C)(C1)C[N+]23CCCC3 | C14H26N | 1 | 0 | 1 | beta, ITQ-7 | *BEA | 15.3 | 12 | 3 | 6.68 | 156.0731 | 20.52 | ['mor (t-tes )', 'bea', 'mtw (t-mtw )']
10.1021/cm0622248 | 1,3,3-trimethylspiro[bicyclo[3.2.1]octane-6,1'-pyrrolidin]-6-ium | CC1(C)CC2CC(C)(C1)C[N+]23CCCC3 | C14H26N | 1 | 0 | 1 | beta, ITQ-7 | ISV | 15 | 12 | 3 | 7.01 | 180.3652 | 21.34 | ['mor (t-tes )', 'd4r (t-cub )', 'mtw (t-mtw )']
10.1021/cm0622248 | 1,3,3-trimethylspiro[bicyclo[3.2.1]octane-6,1'-pyrrolidin]-6-ium | CC1(C)CC2CC(C)(C1)C[N+]23CCCC3 | C14H26N | 1 | 0 | 1 | ITQ-7 | ISV | 15 | 12 | 3 | 7.01 | 180.3652 | 21.34 | ['mor (t-tes )', 'd4r (t-cub )', 'mtw (t-mtw )']
10.1021/cm0622248 | 1,3,3-trimethylspiro[bicyclo[3.2.1]octane-6,1'-pyrrolidin]-6-ium | CC1(C)CC2CC(C)(C1)C[N+]23CCCC3 | C14H26N | 1 | 0 | 1 | tridymite, ITQ-7 | ISV | 15 | 12 | 3 | 7.01 | 180.3652 | 21.34 | ['mor (t-tes )', 'd4r (t-cub )', 'mtw (t-mtw )']
10.1021/cm0622248 | 1,3,3-trimethylspiro[bicyclo[3.2.1]octane-6,1'-pyrrolidin]-6-ium | CC1(C)CC2CC(C)(C1)C[N+]23CCCC3 | C14H26N | 1 | 0 | 1 | ITQ-7, beta | ISV | 15 | 12 | 3 | 7.01 | 180.3652 | 21.34 | ['mor (t-tes )', 'd4r (t-cub )', 'mtw (t-mtw )']
10.1021/cm0622248 | 1,3,3-trimethylspiro[bicyclo[3.2.1]octane-6,1'-pyrrolidin]-6-ium | CC1(C)CC2CC(C)(C1)C[N+]23CCCC3 | C14H26N | 1 | 0 | 1 | ITQ-7, beta | *BEA | 15.3 | 12 | 3 | 6.68 | 156.0731 | 20.52 | ['mor (t-tes )', 'bea', 'mtw (t-mtw )']
10.1021/cm0622248 | 1,3,3-trimethylspiro[bicyclo[3.2.1]octane-6,1'-pyrrolidin]-6-ium | CC1(C)CC2CC(C)(C1)C[N+]23CCCC3 | C14H26N | 1 | 0 | 1 | ITQ-7 | ISV | 15 | 12 | 3 | 7.01 | 180.3652 | 21.34 | ['mor (t-tes )', 'd4r (t-cub )', 'mtw (t-mtw )']
10.1021/cm0622248 | 1,3,3-trimethylspiro[bicyclo[3.2.1]octane-6,1'-pyrrolidin]-6-ium | CC1(C)CC2CC(C)(C1)C[N+]23CCCC3 | C14H26N | 1 | 0 | 1 | beta | *BEA | 15.3 | 12 | 3 | 6.68 | 156.0731 | 20.52 | ['mor (t-tes )', 'bea', 'mtw (t-mtw )']
10.1021/ja806978f | 1,1'-(butane-1,4-diyl)bis(1-methylpyrrolidin-1-ium) | C[N+]1(CCCC1)CCCC[N+]2(C)CCCC2 | C14H30N2 | 2 | 0 | 2 | STI | STI | 16.7 | 10 | 2 | 6.29 | 130.3018 | 13.27 | ['sti', 'bre (t-bru )'] | Si | F
10.1021/ja806978f | 1,1'-(butane-1,4-diyl)bis(1-methylpyrrolidin-1-ium) | C[N+]1(CCCC1)CCCC[N+]2(C)CCCC2 | C14H30N2 | 2 | 0 | 2 | MTW | MTW | 18.2 | 12 | 1 | 6.08 | 117.6818 | 9.42 | ['jbw (t-hes )', 'cas', 'bik', 'mtw (t-mtw )'] | Si | F
10.1021/ja806978f | 1,1'-(pentane-1,5-diyl)bis(1-methylpyrrolidin-1-ium) | C[N+]1(CCCCC[N+]2(C)CCCC2)CCCC1 | C15H32N2 | 2 | 0 | 2 | DOH | DOH | 17 | 6 | 0 | 7.85 | 253.2839 | 0 | ['mtn (t-red )', 'doh (t-doh )'] | Si | F
10.1021/ja806978f | 1,1'-(pentane-1,5-diyl)bis(1-methylpyrrolidin-1-ium) | C[N+]1(CCCCC[N+]2(C)CCCC2)CCCC1 | C15H32N2 | 2 | 0 | 2 | MTW | MTW | 18.2 | 12 | 1 | 6.08 | 117.6818 | 9.42 | ['jbw (t-hes )', 'cas', 'bik', 'mtw (t-mtw )'] | Si | F
10.1021/ja806978f | 1,1'-(pentane-1,5-diyl)bis(1-methylpyrrolidin-1-ium) | C[N+]1(CCCCC[N+]2(C)CCCC2)CCCC1 | C15H32N2 | 2 | 0 | 2 | MFI | MFI | 18.4 | 10 | 3 | 6.36 | 134.7007 | 9.81 | ['mor (t-tes )', 'cas', 'mfi (t-pen )', 'mel'] | Si | F
10.1021/ja806978f | 1,1'-(hexane-1,6-diyl)bis(1-methylpyrrolidin-1-ium) | C[N+]1(CCCCCC[N+]2(C)CCCC2)CCCC1 | C16H34N2 | 2 | 0 | 2 | SSZ-74 | -SVR | 17.2 | 10 | 3 | 5.85 | 104.8253 | 10.75 | ['mor (t-tes )', 'mfi (t-pen )'] | Si | F
10.1021/ja806978f | 1,1'-(hexane-1,6-diyl)bis(1-methylpyrrolidin-1-ium) | C[N+]1(CCCCCC[N+]2(C)CCCC2)CCCC1 | C16H34N2 | 2 | 0 | 2 | MFI | MFI | 18.4 | 10 | 3 | 6.36 | 134.7007 | 9.81 | ['mor (t-tes )', 'cas', 'mfi (t-pen )', 'mel'] | Si | F
10.1021/ja806978f | 1,1'-(butane-1,4-diyl)bis(1-methylpiperidin-1-ium) | C[N+]1(CCCCC1)CCCC[N+]2(C)CCCCC2 | C16H34N2 | 2 | 0 | 2 | MTW | MTW | 18.2 | 12 | 1 | 6.08 | 117.6818 | 9.42 | ['jbw (t-hes )', 'cas', 'bik', 'mtw (t-mtw )'] | Si | F
10.1021/ja806978f | 1,1'-(pentane-1,5-diyl)bis(1-methylpiperidin-1-ium) | C[N+]1(CCCCC1)CCCCC[N+]2(C)CCCCC2 | C17H36N2 | 2 | 0 | 2 | BEA | *BEA | 15.3 | 12 | 3 | 6.68 | 156.0731 | 20.52 | ['mor (t-tes )', 'bea', 'mtw (t-mtw )'] | Si | F
10.1021/ja806978f | 1,1'-(pentane-1,5-diyl)bis(1-methylpiperidin-1-ium) | C[N+]1(CCCCC1)CCCCC[N+]2(C)CCCCC2 | C17H36N2 | 2 | 0 | 2 | MTW | MTW | 18.2 | 12 | 1 | 6.08 | 117.6818 | 9.42 | ['jbw (t-hes )', 'cas', 'bik', 'mtw (t-mtw )'] | Si | F
10.1021/ja806978f | 1,1'-(hexane-1,6-diyl)bis(1-methylpiperidin-1-ium) | C[N+]1(CCCCCC[N+]2(C)CCCCC2)CCCCC1 | C18H38N2 | 2 | 0 | 2 | BEA | *BEA | 15.3 | 12 | 3 | 6.68 | 156.0731 | 20.52 | ['mor (t-tes )', 'bea', 'mtw (t-mtw )'] | Si | F
10.1021/ja806978f | 1,1'-(hexane-1,6-diyl)bis(1-methylpiperidin-1-ium) | C[N+]1(CCCCCC[N+]2(C)CCCCC2)CCCCC1 | C18H38N2 | 2 | 0 | 2 | MFI | MFI | 18.4 | 10 | 3 | 6.36 | 134.7007 | 9.81 | ['mor (t-tes )', 'cas', 'mfi (t-pen )', 'mel'] | Si | F
10.1021/ja806978f | 1,1'-(butane-1,4-diyl)bis(1-methylazepan-1-ium) | C[N+]1(CCCCCC1)CCCC[N+]2(C)CCCCCC2 | C18H38N2 | 2 | 0 | 2 | MTW | MTW | 18.2 | 12 | 1 | 6.08 | 117.6818 | 9.42 | ['jbw (t-hes )', 'cas', 'bik', 'mtw (t-mtw )'] | Si | F
10.1021/ja806978f | 1,1'-(pentane-1,5-diyl)bis(1-methylazepan-1-ium) | C[N+]1(CCCCCC1)CCCCC[N+]2(C)CCCCCC2 | C19H40N2 | 2 | 0 | 2 | BEA | *BEA | 15.3 | 12 | 3 | 6.68 | 156.0731 | 20.52 | ['mor (t-tes )', 'bea', 'mtw (t-mtw )'] | Si | F
10.1021/ja806978f | 1,1'-(pentane-1,5-diyl)bis(1-methylazepan-1-ium) | C[N+]1(CCCCCC1)CCCCC[N+]2(C)CCCCCC2 | C19H40N2 | 2 | 0 | 2 | MTW | MTW | 18.2 | 12 | 1 | 6.08 | 117.6818 | 9.42 | ['jbw (t-hes )', 'cas', 'bik', 'mtw (t-mtw )'] | Si | F
10.1021/ja806978f | 1,1'-(hexane-1,6-diyl)bis(1-methylazepan-1-ium) | C[N+]1(CCCCCC1)CCCCCC[N+]2(C)CCCCCC2 | C20H42N2 | 2 | 0 | 2 | BEA | *BEA | 15.3 | 12 | 3 | 6.68 | 156.0731 | 20.52 | ['mor (t-tes )', 'bea', 'mtw (t-mtw )'] | Si | F
10.1021/ja806978f | 1,1'-(hexane-1,6-diyl)bis(1-methylazepan-1-ium) | C[N+]1(CCCCCC1)CCCCCC[N+]2(C)CCCCCC2 | C20H42N2 | 2 | 0 | 2 | MTW | MTW | 18.2 | 12 | 1 | 6.08 | 117.6818 | 9.42 | ['jbw (t-hes )', 'cas', 'bik', 'mtw (t-mtw )'] | Si | F
10.1021/ja806978f | 8,8'-(butane-1,4-diyl)bis(8-methyl-8-azabicyclo[3.2.1]octan-8-ium) | C[N+]1(CCCC[N+]2(C)C3CCCC2CC3)C4CCCC1CC4 | C20H38N2 | 2 | 0 | 2 | STF | STF | 16.9 | 10 | 1 | 7.63 | 232.5799 | 15.39 | ['stf (t-nuh )', 'cas'] | Si | F
10.1021/ja806978f | 8,8'-(pentane-1,5-diyl)bis(8-methyl-8-azabicyclo[3.2.1]octan-8-ium) | C[N+]1(CCCCC[N+]2(C)C3CCCC2CC3)C4CCCC1CC4 | C21H40N2 | 2 | 0 | 2 | MFI | MFI | 18.4 | 10 | 3 | 6.36 | 134.7007 | 9.81 | ['mor (t-tes )', 'cas', 'mfi (t-pen )', 'mel'] | Si | F
10.1021/ja806978f | 8,8'-(pentane-1,5-diyl)bis(8-methyl-8-azabicyclo[3.2.1]octan-8-ium) | C[N+]1(CCCCC[N+]2(C)C3CCCC2CC3)C4CCCC1CC4 | C21H40N2 | 2 | 0 | 2 | SSZ-31 | *STO | 18.7 | 12 | 1 | 6.8 | 164.6362 | 9.94 | ['Chains:', 'nsc', ''] | Si | F
10.1021/ja806978f | 8,8'-(hexane-1,6-diyl)bis(8-methyl-8-azabicyclo[3.2.1]octan-8-ium) | C[N+]1(CCCCCC[N+]2(C)C3CCCC2CC3)C4CCCC1CC4 | C22H42N2 | 2 | 0 | 2 | MFI | MFI | 18.4 | 10 | 3 | 6.36 | 134.7007 | 9.81 | ['mor (t-tes )', 'cas', 'mfi (t-pen )', 'mel'] | Si | F
10.1021/ja806978f | 8,8'-(hexane-1,6-diyl)bis(8-methyl-8-azabicyclo[3.2.1]octan-8-ium) | C[N+]1(CCCCCC[N+]2(C)C3CCCC2CC3)C4CCCC1CC4 | C22H42N2 | 2 | 0 | 2 | MFI, BEA | MFI | 18.4 | 10 | 3 | 6.36 | 134.7007 | 9.81 | ['mor (t-tes )', 'cas', 'mfi (t-pen )', 'mel'] | Si | F
10.1021/ja806978f | 8,8'-(hexane-1,6-diyl)bis(8-methyl-8-azabicyclo[3.2.1]octan-8-ium) | C[N+]1(CCCCCC[N+]2(C)C3CCCC2CC3)C4CCCC1CC4 | C22H42N2 | 2 | 0 | 2 | MFI, BEA | *BEA | 15.3 | 12 | 3 | 6.68 | 156.0731 | 20.52 | ['mor (t-tes )', 'bea', 'mtw (t-mtw )'] | Si | F
10.1021/ja806978f | 1,1'-(butane-1,4-diyl)bis(quinuclidin-1-ium) | C(CC[N+]12CCC(CC1)CC2)C[N+]34CCC(CC3)CC4 | C18H34N2 | 2 | 0 | 2 | MTW | MTW | 18.2 | 12 | 1 | 6.08 | 117.6818 | 9.42 | ['jbw (t-hes )', 'cas', 'bik', 'mtw (t-mtw )'] | Si | F
10.1021/ja806978f | 1,1'-(pentane-1,5-diyl)bis(quinuclidin-1-ium) | C(CC[N+]12CCC(CC1)CC2)CC[N+]34CCC(CC3)CC4 | C19H36N2 | 2 | 0 | 2 | BEA | *BEA | 15.3 | 12 | 3 | 6.68 | 156.0731 | 20.52 | ['mor (t-tes )', 'bea', 'mtw (t-mtw )'] | Si | F
10.1021/ja806978f | 1,1'-(pentane-1,5-diyl)bis(quinuclidin-1-ium) | C(CC[N+]12CCC(CC1)CC2)CC[N+]34CCC(CC3)CC4 | C19H36N2 | 2 | 0 | 2 | MTW | MTW | 18.2 | 12 | 1 | 6.08 | 117.6818 | 9.42 | ['jbw (t-hes )', 'cas', 'bik', 'mtw (t-mtw )'] | Si | F
10.1021/ja806978f | 1,1'-(hexane-1,6-diyl)bis(quinuclidin-1-ium) | C(CCC[N+]12CCC(CC1)CC2)CC[N+]34CCC(CC3)CC4 | C20H38N2 | 2 | 0 | 2 | BEA | *BEA | 15.3 | 12 | 3 | 6.68 | 156.0731 | 20.52 | ['mor (t-tes )', 'bea', 'mtw (t-mtw )'] | Si | F
10.1021/ja806978f | 1,1'-(hexane-1,6-diyl)bis(quinuclidin-1-ium) | C(CCC[N+]12CCC(CC1)CC2)CC[N+]34CCC(CC3)CC4 | C20H38N2 | 2 | 0 | 2 | MFI | MFI | 18.4 | 10 | 3 | 6.36 | 134.7007 | 9.81 | ['mor (t-tes )', 'cas', 'mfi (t-pen )', 'mel'] | Si | F
10.1021/ja806978f | 1,1'-(butane-1,4-diyl)bis(1-methylpyrrolidin-1-ium) | C[N+]1(CCCC1)CCCC[N+]2(C)CCCC2 | C14H30N2 | 2 | 0 | 2 | TUN | TUN | 17.6 | 10 | 3 | 8.46 | 317.0368 | 12.93 | ['mor (t-tes )', 'mtt', 'stf (t-nuh )', 'lau (t-lau )', 'cas'] | Si | Al | Na
10.1021/ja806978f | 1,1'-(butane-1,4-diyl)bis(1-methylpyrrolidin-1-ium) | C[N+]1(CCCC1)CCCC[N+]2(C)CCCC2 | C14H30N2 | 2 | 0 | 2 | MTW | MTW | 18.2 | 12 | 1 | 6.08 | 117.6818 | 9.42 | ['jbw (t-hes )', 'cas', 'bik', 'mtw (t-mtw )'] | Si | Al | Na
10.1021/ja806978f | 1,1'-(pentane-1,5-diyl)bis(1-methylpyrrolidin-1-ium) | C[N+]1(CCCCC[N+]2(C)CCCC2)CCCC1 | C15H32N2 | 2 | 0 | 2 | BEA | *BEA | 15.3 | 12 | 3 | 6.68 | 156.0731 | 20.52 | ['mor (t-tes )', 'bea', 'mtw (t-mtw )'] | Si | Al | Na
10.1021/ja806978f | 1,1'-(pentane-1,5-diyl)bis(1-methylpyrrolidin-1-ium) | C[N+]1(CCCCC[N+]2(C)CCCC2)CCCC1 | C15H32N2 | 2 | 0 | 2 | MTW | MTW | 18.2 | 12 | 1 | 6.08 | 117.6818 | 9.42 | ['jbw (t-hes )', 'cas', 'bik', 'mtw (t-mtw )'] | Si | Al | Na
10.1021/ja806978f | 1,1'-(hexane-1,6-diyl)bis(1-methylpyrrolidin-1-ium) | C[N+]1(CCCCCC[N+]2(C)CCCC2)CCCC1 | C16H34N2 | 2 | 0 | 2 | BEA | *BEA | 15.3 | 12 | 3 | 6.68 | 156.0731 | 20.52 | ['mor (t-tes )', 'bea', 'mtw (t-mtw )'] | Si | Al | Na
10.1021/ja806978f | 1,1'-(hexane-1,6-diyl)bis(1-methylpyrrolidin-1-ium) | C[N+]1(CCCCCC[N+]2(C)CCCC2)CCCC1 | C16H34N2 | 2 | 0 | 2 | SSZ-74 | -SVR | 17.2 | 10 | 3 | 5.85 | 104.8253 | 10.75 | ['mor (t-tes )', 'mfi (t-pen )'] | Si | Al | Na
10.1021/ja806978f | 1,1'-(butane-1,4-diyl)bis(1-methylpiperidin-1-ium) | C[N+]1(CCCCC1)CCCC[N+]2(C)CCCCC2 | C16H34N2 | 2 | 0 | 2 | AFX | AFX | 15.1 | 8 | 3 | 7.76 | 244.6717 | 17.28 | ['d6r (t-hpr )', 'gme (t-gme )', 'aft (t-aft )'] | Si | Al | Na
10.1021/ja806978f | 1,1'-(butane-1,4-diyl)bis(1-methylpiperidin-1-ium) | C[N+]1(CCCCC1)CCCC[N+]2(C)CCCCC2 | C16H34N2 | 2 | 0 | 2 | MTW | MTW | 18.2 | 12 | 1 | 6.08 | 117.6818 | 9.42 | ['jbw (t-hes )', 'cas', 'bik', 'mtw (t-mtw )'] | Si | Al | Na
10.1021/ja806978f | 1,1'-(pentane-1,5-diyl)bis(1-methylpiperidin-1-ium) | C[N+]1(CCCCC1)CCCCC[N+]2(C)CCCCC2 | C17H36N2 | 2 | 0 | 2 | AFX | AFX | 15.1 | 8 | 3 | 7.76 | 244.6717 | 17.28 | ['d6r (t-hpr )', 'gme (t-gme )', 'aft (t-aft )'] | Si | Al | Na
10.1021/ja806978f | 1,1'-(pentane-1,5-diyl)bis(1-methylpiperidin-1-ium) | C[N+]1(CCCCC1)CCCCC[N+]2(C)CCCCC2 | C17H36N2 | 2 | 0 | 2 | MTW | MTW | 18.2 | 12 | 1 | 6.08 | 117.6818 | 9.42 | ['jbw (t-hes )', 'cas', 'bik', 'mtw (t-mtw )'] | Si | Al | Na
10.1021/ja806978f | 1,1'-(hexane-1,6-diyl)bis(1-methylpiperidin-1-ium) | C[N+]1(CCCCCC[N+]2(C)CCCCC2)CCCCC1 | C18H38N2 | 2 | 0 | 2 | MOR | MOR | 17 | 12 | 2 | 6.7 | 157.4791 | 12.27 | ['mor (t-tes )'] | Si | Al | Na
10.1021/ja806978f | 1,1'-(hexane-1,6-diyl)bis(1-methylpiperidin-1-ium) | C[N+]1(CCCCCC[N+]2(C)CCCCC2)CCCCC1 | C18H38N2 | 2 | 0 | 2 | MTW, MFI | MTW | 18.2 | 12 | 1 | 6.08 | 117.6818 | 9.42 | ['jbw (t-hes )', 'cas', 'bik', 'mtw (t-mtw )'] | Si | Al | Na
10.1021/ja806978f | 1,1'-(hexane-1,6-diyl)bis(1-methylpiperidin-1-ium) | C[N+]1(CCCCCC[N+]2(C)CCCCC2)CCCCC1 | C18H38N2 | 2 | 0 | 2 | MTW, MFI | MFI | 18.4 | 10 | 3 | 6.36 | 134.7007 | 9.81 | ['mor (t-tes )', 'cas', 'mfi (t-pen )', 'mel'] | Si | Al | Na
10.1021/ja806978f | 1,1'-(butane-1,4-diyl)bis(1-methylhomopiperidin-1-ium) | C[N+]1(CCCCCC1)CCCC[N+]2(C)CCCCCC2 | C18H38N2 | 2 | 0 | 2 | MOR | MOR | 17 | 12 | 2 | 6.7 | 157.4791 | 12.27 | ['mor (t-tes )'] | Si | Al | Na
10.1021/ja806978f | 1,1'-(pentane-1,5-diyl)bis(1-methylhomopiperidin-1-ium) | C[N+]1(CCCCCC1)CCCCC[N+]2(C)CCCCCC2 | C19H40N2 | 2 | 0 | 2 | MOR | MOR | 17 | 12 | 2 | 6.7 | 157.4791 | 12.27 | ['mor (t-tes )'] | Si | Al | Na
10.1021/ja806978f | 1,1'-(pentane-1,5-diyl)bis(1-methylhomopiperidin-1-ium) | C[N+]1(CCCCCC1)CCCCC[N+]2(C)CCCCCC2 | C19H40N2 | 2 | 0 | 2 | MTW | MTW | 18.2 | 12 | 1 | 6.08 | 117.6818 | 9.42 | ['jbw (t-hes )', 'cas', 'bik', 'mtw (t-mtw )'] | Si | Al | Na
10.1021/ja806978f | 1,1'-(hexane-1,6-diyl)bis(1-methylhomopiperidin-1-ium) | C[N+]1(CCCCCC1)CCCCCC[N+]2(C)CCCCCC2 | C20H42N2 | 2 | 0 | 2 | MOR | MOR | 17 | 12 | 2 | 6.7 | 157.4791 | 12.27 | ['mor (t-tes )'] | Si | Al | Na
10.1021/ja806978f | 1,1'-(hexane-1,6-diyl)bis(1-methylhomopiperidin-1-ium) | C[N+]1(CCCCCC1)CCCCCC[N+]2(C)CCCCCC2 | C20H42N2 | 2 | 0 | 2 | BEA | *BEA | 15.3 | 12 | 3 | 6.68 | 156.0731 | 20.52 | ['mor (t-tes )', 'bea', 'mtw (t-mtw )'] | Si | Al | Na
10.1021/ja806978f | 1,1'-(hexane-1,6-diyl)bis(1-methylhomopiperidin-1-ium) | C[N+]1(CCCCCC1)CCCCCC[N+]2(C)CCCCCC2 | C20H42N2 | 2 | 0 | 2 | MTW | MTW | 18.2 | 12 | 1 | 6.08 | 117.6818 | 9.42 | ['jbw (t-hes )', 'cas', 'bik', 'mtw (t-mtw )'] | Si | Al | Na
10.1021/ja806978f | 8,8'-(butane-1,4-diyl)bis(8-methyl-8-azabicyclo[3.2.1]octan-8-ium) | C[N+]1(CCCC[N+]2(C)C3CCCC2CC3)C4CCCC1CC4 | C20H38N2 | 2 | 0 | 2 | MOR | MOR | 17 | 12 | 2 | 6.7 | 157.4791 | 12.27 | ['mor (t-tes )'] | Si | Al | Na
10.1021/ja806978f | 8,8'-(pentane-1,5-diyl)bis(8-methyl-8-azabicyclo[3.2.1]octan-8-ium) | C[N+]1(CCCCC[N+]2(C)C3CCCC2CC3)C4CCCC1CC4 | C21H40N2 | 2 | 0 | 2 | MOR | MOR | 17 | 12 | 2 | 6.7 | 157.4791 | 12.27 | ['mor (t-tes )'] | Si | Al | Na
10.1021/ja806978f | 8,8'-(pentane-1,5-diyl)bis(8-methyl-8-azabicyclo[3.2.1]octan-8-ium) | C[N+]1(CCCCC[N+]2(C)C3CCCC2CC3)C4CCCC1CC4 | C21H40N2 | 2 | 0 | 2 | SSZ-31 | *STO | 18.7 | 12 | 1 | 6.8 | 164.6362 | 9.94 | ['Chains:', 'nsc', ''] | Si | Al | Na
10.1021/ja806978f | 8,8'-(hexane-1,6-diyl)bis(8-methyl-8-azabicyclo[3.2.1]octan-8-ium) | C[N+]1(CCCCCC[N+]2(C)C3CCCC2CC3)C4CCCC1CC4 | C22H42N2 | 2 | 0 | 2 | MOR | MOR | 17 | 12 | 2 | 6.7 | 157.4791 | 12.27 | ['mor (t-tes )'] | Si | Al | Na
10.1021/ja806978f | 8,8'-(hexane-1,6-diyl)bis(8-methyl-8-azabicyclo[3.2.1]octan-8-ium) | C[N+]1(CCCCCC[N+]2(C)C3CCCC2CC3)C4CCCC1CC4 | C22H42N2 | 2 | 0 | 2 | MFI | MFI | 18.4 | 10 | 3 | 6.36 | 134.7007 | 9.81 | ['mor (t-tes )', 'cas', 'mfi (t-pen )', 'mel'] | Si | Al | Na
10.1021/ja806978f | 1,1'-(butane-1,4-diyl)bis(quinuclidin-1-ium) | C(CC[N+]12CCC(CC1)CC2)C[N+]34CCC(CC3)CC4 | C18H34N2 | 2 | 0 | 2 | MOR | MOR | 17 | 12 | 2 | 6.7 | 157.4791 | 12.27 | ['mor (t-tes )'] | Si | Al | Na
10.1021/ja806978f | 1,1'-(pentane-1,5-diyl)bis(quinuclidin-1-ium) | C(CC[N+]12CCC(CC1)CC2)CC[N+]34CCC(CC3)CC4 | C19H36N2 | 2 | 0 | 2 | MOR | MOR | 17 | 12 | 2 | 6.7 | 157.4791 | 12.27 | ['mor (t-tes )'] | Si | Al | Na
10.1021/ja806978f | 1,1'-(pentane-1,5-diyl)bis(quinuclidin-1-ium) | C(CC[N+]12CCC(CC1)CC2)CC[N+]34CCC(CC3)CC4 | C19H36N2 | 2 | 0 | 2 | MOR | MOR | 17 | 12 | 2 | 6.7 | 157.4791 | 12.27 | ['mor (t-tes )'] | Si | Al | Na
10.1021/ja806978f | 1,1'-(hexane-1,6-diyl)bis(quinuclidin-1-ium) | C(CCC[N+]12CCC(CC1)CC2)CC[N+]34CCC(CC3)CC4 | C20H38N2 | 2 | 0 | 2 | BEA, MFI | *BEA | 15.3 | 12 | 3 | 6.68 | 156.0731 | 20.52 | ['mor (t-tes )', 'bea', 'mtw (t-mtw )'] | Si | Al | Na
10.1021/ja806978f | 1,1'-(hexane-1,6-diyl)bis(quinuclidin-1-ium) | C(CCC[N+]12CCC(CC1)CC2)CC[N+]34CCC(CC3)CC4 | C20H38N2 | 2 | 0 | 2 | BEA, MFI | MFI | 18.4 | 10 | 3 | 6.36 | 134.7007 | 9.81 | ['mor (t-tes )', 'cas', 'mfi (t-pen )', 'mel'] | Si | Al | Na
10.1021/ja806978f | 1,1'-(hexane-1,6-diyl)bis(quinuclidin-1-ium) | C(CCC[N+]12CCC(CC1)CC2)CC[N+]34CCC(CC3)CC4 | C20H38N2 | 2 | 0 | 2 | MFI | MFI | 18.4 | 10 | 3 | 6.36 | 134.7007 | 9.81 | ['mor (t-tes )', 'cas', 'mfi (t-pen )', 'mel'] | Si | Al | Na
10.1038/353417a0 | trimethyl-(10-trimethylazaniumyldecyl)azanium | C[N+](C)(C)CCCCCCCCCC[N+](C)(C)C | C16H38N2 | 2 | 0 | 2 | NU-87 | NES | 16.4 | 10 | 2 | 7.04 | 182.6908 | 14.91 | ['cas', 'non (t-non )', 'ton'] | Si | Al | Na
10.1016/j.micromeso.2008.09.018 | N-methyltropinium | C[N+]1(C)C2CCC1CC(O)C2 | C9H18NO | 1 | 0 | 1 | ZSM-58 | DDR | 17.9 | 8 | 2 | 7.66 | 235.3341 | 9.21 | ['mtn (t-red )'] | Si | Al | Na
10.1016/s0920-5861(99)00216-3 | N-ethyl-N-propan-2-ylpropan-2-amine | CCN(C(C)C)C(C)C | C8H19N | 1 | 0 | 0 | CoAPO-18 | AEI | 15.1 | 8 | 3 | 7.33 | 206.2104 | 17.31 | ['d6r (t-hpr )'] | Al | P | Co | acetic acid
10.1016/s0920-5861(99)00216-3 | N,N-Diethylethanamine | CCN(CC)CC | C6H15N | 1 | 0 | 0 | CoAPO-5 | AFI | 16.9 | 12 | 1 | 8.3 | 299.387 | 14.07 | ['afi (t-afi )', 'bog'] | Al | P | Co | acetic acid
10.1016/s1387-1811(99)00258-9 | tetraethylazanium | CC[N+](CC)(CC)CC | C8H20N | 1 | 0 | 1 | CoAPO-5 | AFI | 16.9 | 12 | 1 | 8.3 | 299.387 | 14.07 | ['afi (t-afi )', 'bog'] | Al | P | Co
10.1016/s1387-1811(99)00258-9 | N-propylpropan-1-amine | CCCNCCC | C6H15N | 1 | 0 | 0 | CoAPO-11 | AEL | 19.2 | 10 | 1 | 5.64 | 93.93684 | 6.77 | ['afi (t-afi )', 'bog'] | Al | P | Co
10.1021/acs.iecr.8b00377 | N-methyltropinium | C[N+]1(C)C2CCC1CC(O)C2 | C9H18NO | 1 | 0 | 1 | ZSM-58 | DDR | 17.9 | 8 | 2 | 7.66 | 235.3341 | 9.21 | ['mtn (t-red )'] | Si | Al | Na | seed
10.1021/la502897p | tetramethylazanium | C[N+](C)(C)C | C4H12N | 1 | 0 | 1 | ZK-4 | LTA | 14.2 | 8 | 3 | 11.05 | 706.4566 | 21.43 | ['d4r (t-cub )', 'sod (t-toc )', 'lta (t-grc )'] | Si | Al | Na
10.1039/b103359j | N,N-Diethylethanamine | CCN(CC)CC | C6H15N | 1 | 0 | 0 | CoAPO-5, CoAPO-34 | AFI | 16.9 | 12 | 1 | 8.3 | 299.387 | 14.07 | ['afi (t-afi )', 'bog'] | Al | P | Co
10.1039/b103359j | N,N-Diethylethanamine | CCN(CC)CC | C6H15N | 1 | 0 | 0 | CoAPO-5, CoAPO-34 | CHA | 15.1 | 8 | 3 | 7.37 | 209.6047 | 17.27 | ['d6r (t-hpr )', 'cha (t-cha )'] | Al | P | Co
10.1039/b103359j | N,N-Diethylethanamine | CCN(CC)CC | C6H15N | 1 | 0 | 0 | CoAPO-5, CoAPO-34 | AFI | 16.9 | 12 | 1 | 8.3 | 299.387 | 14.07 | ['afi (t-afi )', 'bog'] | Al | P | Co
10.1039/b103359j | N,N-Diethylethanamine | CCN(CC)CC | C6H15N | 1 | 0 | 0 | CoAPO-5, CoAPO-34 | CHA | 15.1 | 8 | 3 | 7.37 | 209.6047 | 17.27 | ['d6r (t-hpr )', 'cha (t-cha )'] | Al | P | Co
10.1039/c5cp00191a | 2-Diethylaminoethanol | CCN(CC)CCO | C6H15NO | 1 | 0 | 0 | CoAPO-5 | AFI | 16.9 | 12 | 1 | 8.3 | 299.387 | 14.07 | ['afi (t-afi )', 'bog'] | Al | P | Co
10.1039/c5qi00283d | 4-pyridin-4-ylpyridine | c1cc(ccn1)c2ccncc2 | C10H8N2 | 2 | 0 | 0 | USI | USI | 15.9 | 12 | 2 | 6.76 | 161.7479 | 17.47 | ['mei', 'bog'] | Ga | P | Zn | F | ethanol
10.1007/bf02707446 | N-propylpropan-1-amine | CCCNCCC | C6H15N | 1 | 0 | 0 | VPI-5 | VFI | 14.5 | 18 | 1 | 12.03 | 911.5815 | 25.4 | ['afi (t-afi )', 'bog'] | Al | P
10.1016/0144-2449(92)90069-2 | N-propylpropan-1-amine | CCCNCCC | C6H15N | 1 | 0 | 0 | VPI-5 | VFI | 14.5 | 18 | 1 | 12.03 | 911.5815 | 25.4 | ['afi (t-afi )', 'bog'] | Si | Al | P
10.1016/0144-2449(92)90069-2 | N-propylpropan-1-amine | CCCNCCC | C6H15N | 1 | 0 | 0 | VPI-5 | VFI | 14.5 | 18 | 1 | 12.03 | 911.5815 | 25.4 | ['afi (t-afi )', 'bog'] | Al | P
10.1016/j.micromeso.2004.07.034 | N-butylbutan-1-amine | CCCCNCCCC | C8H19N | 1 | 0 | 0 | VPI-5 | VFI | 14.5 | 18 | 1 | 12.03 | 911.5815 | 25.4 | ['afi (t-afi )', 'bog'] | Al | P | Fe
10.1016/s0020-1693(99)00247-9 | tetramethylazanium+1-[bis(2-hydroxypropyl)amino]propan-2-ol+5,10,15,20-tetrakis(N-methyl-4-pyridyl)porphyrin | C[N+](C)(C)C + CC(CN(CC(C)O)CC(C)O)O + C[N+]1=CC=C(C=C1)C2=C3C=CC(=C(C4=NC(=C(C5=CC=C(N5)C(=C6C=CC2=N6)C7=CC=[N+](C=C7)C)C8=CC=[N+](C=C8)C)C=C4)C9=CC=[N+](C=C9)C)N3 | C4H12N+C8H21NO3+C51H50N8O3S | 8 | 0 | 4 | VPI-5 | VFI | 14.5 | 18 | 1 | 12.03 | 911.5815 | 25.4 | ['afi (t-afi )', 'bog'] | Al | P
10.1016/s0020-1693(99)00247-9 | 5,10,15,20-tetrakis(1-methylpyridin-1-ium-4-yl)-21,23-dihydroporphyrin | C[N+]1=CC=C(C=C1)C2=C3C=CC(=C(C4=NC(=C(C5=CC=C(N5)C(=C6C=CC2=N6)C7=CC=[N+](C=C7)C)C8=CC=[N+](C=C8)C)C=C4)C9=CC=[N+](C=C9)C)N3 | C51H50N8O3S | 8 | 0 | 4 | Zeolite X | FAU | 13.3 | 12 | 3 | 11.24 | 743.5284 | 27.42 | ['d6r (t-hpr )', 'sod (t-toc )'] | Si | Al | Na
10.1016/s0020-1693(99)00247-9 | 5,10,15,20-tetrakis(1-methylpyridin-1-ium-4-yl)-21,23-dihydroporphyrin | C[N+]1=CC=C(C=C1)C2=C3C=CC(=C(C4=NC(=C(C5=CC=C(N5)C(=C6C=CC2=N6)C7=CC=[N+](C=C7)C)C8=CC=[N+](C=C8)C)C=C4)C9=CC=[N+](C=C9)C)N3 | C51H50N8O3S | 8 | 0 | 4 | Zeolite Y | FAU | 13.3 | 12 | 3 | 11.24 | 743.5284 | 27.42 | ['d6r (t-hpr )', 'sod (t-toc )'] | Si | Al | Na
10.1016/s1387-1811(99)00165-1 | N-propylpropan-1-amine | CCCNCCC | C6H15N | 1 | 0 | 0 | VPI-5 | VFI | 14.5 | 18 | 1 | 12.03 | 911.5815 | 25.4 | ['afi (t-afi )', 'bog']
10.1016/s1387-1811(99)00165-1 | tetrabutylazanium | CCCC[N+](CCCC)(CCCC)CCCC | C16H36N | 1 | 0 | 1 | VPI-5 | VFI | 14.5 | 18 | 1 | 12.03 | 911.5815 | 25.4 | ['afi (t-afi )', 'bog']
10.1016/s1387-1811(99)00165-1 | 1-(bis(2-hydroxypropyl)amino)propan-2-ol+tetramethylazanium | CC(O)CN(CC(C)O)CC(C)O + C[N+](C)(C)C | C9H21NO3+C4H12N | 1 | 0 | 0 | VPI-5 | VFI | 14.5 | 18 | 1 | 12.03 | 911.5815 | 25.4 | ['afi (t-afi )', 'bog']
10.1021/jp0101413 | triethyl-(5-triethylazaniumylpentyl)azanium | CC[N+](CC)(CC)CCCCC[N+](CC)(CC)CC | C17H40N2 | 2 | 0 | 2 | SUZ-4 | SZR | 17.6 | 10 | 3 | 6.27 | 129.0628 | 9.33 | ['mtt', 'd6r (t-hpr )', 'mso (t-ber )'] | Si | Al | K
10.1021/jp0101413 | triethyl-(5-triethylazaniumylpentyl)azanium | CC[N+](CC)(CC)CCCCC[N+](CC)(CC)CC | C17H40N2 | 2 | 0 | 2 | ZSM-57 | MFS | 17.4 | 10 | 2 | 6.81 | 165.3636 | 10.96 | ['mor (t-tes )', 'mtt', 'fer'] | Si | Al | Na
10.1039/c39950002255 | N-butylbutan-1-amine | CCCCNCCCC | C8H19N | 1 | 0 | 0 | VPI-5 | VFI | 14.5 | 18 | 1 | 12.03 | 911.5815 | 25.4 | ['afi (t-afi )', 'bog'] | Al | P | Co
10.1039/ft9969203661 | 1-(bis(2-hydroxypropyl)amino)propan-2-ol+tetramethylazanium | CC(O)CN(CC(C)O)CC(C)O + C[N+](C)(C)C | C9H21NO3+C4H12N | 1 | 0 | 0 | VPI-5 | VFI | 14.5 | 18 | 1 | 12.03 | 911.5815 | 25.4 | ['afi (t-afi )', 'bog'] | Si | P | Al
10.1016/j.micromeso.2006.02.021 | tetrapropylazanium | CCC[N+](CCC)(CCC)CCC | C12H28N | 1 | 0 | 1 | ZSM-5 | MFI | 18.4 | 10 | 3 | 6.36 | 134.7007 | 9.81 | ['mor (t-tes )', 'cas', 'mfi (t-pen )', 'mel'] | Si | F
10.1016/j.micromeso.2006.02.021 | tetraethylazanium | CC[N+](CC)(CC)CC | C8H20N | 1 | 0 | 1 | Beta | *BEA | 15.3 | 12 | 3 | 6.68 | 156.0731 | 20.52 | ['mor (t-tes )', 'bea', 'mtw (t-mtw )'] | Si | F
10.1016/s1387-1811(99)00272-3 | (1S,2R,9S,10S)-7-methyl-15-aza-7-azoniatetracyclo[7.7.1.02,7.010,15]heptadecane | C[N+]12CCCC[C@@H]1[C@H]3C[C@@H](C2)[C@@H]4CCCCN4C3 | C16H29N2 | 2 | 0 | 1 | CIT-5 | CFI | 16.8 | 14 | 1 | 7.47 | 218.2531 | 13.38 | ['mtt', 'cas', 'ton'] | Si | Li
10.1016/s1387-1811(99)00272-3 | (1S,2R,9S,10S)-7-methyl-15-aza-7-azoniatetracyclo[7.7.1.02,7.010,15]heptadecane | C[N+]12CCCC[C@@H]1[C@H]3C[C@@H](C2)[C@@H]4CCCCN4C3 | C16H29N2 | 2 | 0 | 1 | CIT-5 | CFI | 16.8 | 14 | 1 | 7.47 | 218.2531 | 13.38 | ['mtt', 'cas', 'ton'] | Si | Li | Na
10.1016/s1387-1811(99)00272-3 | (1S,2R,9S,10S)-7-methyl-15-aza-7-azoniatetracyclo[7.7.1.02,7.010,15]heptadecane | C[N+]12CCCC[C@@H]1[C@H]3C[C@@H](C2)[C@@H]4CCCCN4C3 | C16H29N2 | 2 | 0 | 1 | SSZ-24 | AFI | 16.9 | 12 | 1 | 8.3 | 299.387 | 14.07 | ['afi (t-afi )', 'bog'] | Si | Na
10.1016/s1387-1811(99)00272-3 | (1S,2R,9S,10S)-7-methyl-15-aza-7-azoniatetracyclo[7.7.1.02,7.010,15]heptadecane | C[N+]12CCCC[C@@H]1[C@H]3C[C@@H](C2)[C@@H]4CCCCN4C3 | C16H29N2 | 2 | 0 | 1 | CIT-5 | CFI | 16.8 | 14 | 1 | 7.47 | 218.2531 | 13.38 | ['mtt', 'cas', 'ton'] | Si | Al | Li
10.1021/acscatal.5b01577 | (3S,5R)-3,5-dimethylpiperidin-1-ium | C[C@@H]1C[NH2+]C[C@H](C)C1 | C7H16N | 1 | 0 | 1 | SSZ-39 | AEI | 15.1 | 8 | 3 | 7.33 | 206.2104 | 17.31 | ['d6r (t-hpr )'] | Si | Al | Na
10.1021/acscatal.5b01577 | (2S,6R)-2,6-dimethylpiperidin-1-ium | C[C@H]1CCC[C@@H](C)[NH2+]1 | C7H16N | 1 | 0 | 1 | SSZ-39 | AEI | 15.1 | 8 | 3 | 7.33 | 206.2104 | 17.31 | ['d6r (t-hpr )'] | Si | Al | Na
10.1021/jp9731462 | N,N,N-trimethylisopropylammonium | CC(C)[N+](C)(C)C | C6H16N | 1 | 0 | 1 | NON | NON | 17.6 | 6 | 0 | 6.5 | 143.7933 | 0 | ['non (t-non )'] | Si | Na
10.1021/jp9731462 | cyclopentyl-trimethylazanium | C[N+](C)(C)C1CCCC1 | C8H18N | 1 | 0 | 1 | NON | NON | 17.6 | 6 | 0 | 6.5 | 143.7933 | 0 | ['non (t-non )'] | Si | Na
10.1021/jp9731462 | cyclohexyl-trimethylazanium | C[N+](C)(C)C1CCCCC1 | C9H20N | 1 | 0 | 1 | NON | NON | 17.6 | 6 | 0 | 6.5 | 143.7933 | 0 | ['non (t-non )'] | Si | Na
10.1021/jp9731462 | (1s,4s)-N,N,N-trimethylbicyclo[2.2.1]heptan-1-aminium | C[N+](C)(C)C12CCC(CC1)C2 | C10H20N | 1 | 0 | 1 | NON | NON | 17.6 | 6 | 0 | 6.5 | 143.7933 | 0 | ['non (t-non )'] | Si | Na
10.1002/1521-3765(20021004)8:19<4549::aid-chem4549>3.0.co;2-z | (1S,2R,9S,10S)-7-methyl-15-aza-7-azoniatetracyclo[7.7.1.02,7.010,15]heptadecane | C[N+]12CCCC[C@@H]1[C@H]3C[C@@H](C2)[C@@H]4CCCCN4C3 | C16H29N2 | 2 | 0 | 1 | SSZ-24 | AFI | 16.9 | 12 | 1 | 8.3 | 299.387 | 14.07 | ['afi (t-afi )', 'bog'] | Si | K
10.1002/1521-3765(20021004)8:19<4549::aid-chem4549>3.0.co;2-z | (1S,2R,9S,10S)-7-methyl-15-aza-7-azoniatetracyclo[7.7.1.02,7.010,15]heptadecane | C[N+]12CCCC[C@@H]1[C@H]3C[C@@H](C2)[C@@H]4CCCCN4C3 | C16H29N2 | 2 | 0 | 1 | SSZ-24 | AFI | 16.9 | 12 | 1 | 8.3 | 299.387 | 14.07 | ['afi (t-afi )', 'bog'] | Si | F
10.1002/1521-3765(20021004)8:19<4549::aid-chem4549>3.0.co;2-z | 1-adamantyl-trimethylazanium | C[N+](C)(C)C12CC3CC(CC(C3)C1)C2 | C13H24N | 1 | 0 | 1 | SSZ-24 | AFI | 16.9 | 12 | 1 | 8.3 | 299.387 | 14.07 | ['afi (t-afi )', 'bog'] | Si | K
10.1002/1521-3765(20021004)8:19<4549::aid-chem4549>3.0.co;2-z | 1-adamantyl-trimethylazanium | C[N+](C)(C)C12CC3CC(CC(C3)C1)C2 | C13H24N | 1 | 0 | 1 | SSZ-24 | AFI | 16.9 | 12 | 1 | 8.3 | 299.387 | 14.07 | ['afi (t-afi )', 'bog'] | Si | F
10.1007/bf00806891 | 1-adamantyl-trimethylazanium | C[N+](C)(C)C12CC3CC(CC(C3)C1)C2 | C13H24N | 1 | 0 | 1 | SSZ-31 | *STO | 18.7 | 12 | 1 | 6.8 | 164.6362 | 9.94 | ['Chains:', 'nsc', ''] | Si | Na
10.1007/bf00806891 | 1-adamantyl-trimethylazanium | C[N+](C)(C)C12CC3CC(CC(C3)C1)C2 | C13H24N | 1 | 0 | 1 | SSZ-24 | AFI | 16.9 | 12 | 1 | 8.3 | 299.387 | 14.07 | ['afi (t-afi )', 'bog'] | Si | K
10.1016/j.micromeso.2008.02.038 | adamantan-1-amine+ethane-1,2-diamine | NC12CC3CC(CC(C3)C1)C2 + NCCN | C10H17N+C2H8N2 | 1 | 0 | 0 | DD3R, DOH | DOH | 17 | 6 | 0 | 7.85 | 253.2839 | 0 | ['mtn (t-red )', 'doh (t-doh )'] | Si
10.1016/s0144-2449(05)80114-9 | 1-adamantyl-trimethylazanium | C[N+](C)(C)C12CC3CC(CC(C3)C1)C2 | C13H24N | 1 | 0 | 1 | SSZ-24 | AFI | 16.9 | 12 | 1 | 8.3 | 299.387 | 14.07 | ['afi (t-afi )', 'bog'] | Si | K
10.1016/s0926-2040(97)00004-0 | N-propylpropan-1-amine | CCCNCCC | C6H15N | 1 | 0 | 0 | VPI-5 | VFI | 14.5 | 18 | 1 | 12.03 | 911.5815 | 25.4 | ['afi (t-afi )', 'bog'] | Si | Al | P | hexadecyltrimethylammonium | hexanol
10.1006/jcat.1998.2039 | N-propylpropan-1-amine | CCCNCCC | C6H15N | 1 | 0 | 0 | AlPO4-11 | AEL | 19.2 | 10 | 1 | 5.64 | 93.93684 | 6.77 | ['afi (t-afi )', 'bog'] | Al | P
10.1006/jcat.1998.2039 | N-propylpropan-1-amine | CCCNCCC | C6H15N | 1 | 0 | 0 | AlPO4-11 | AEL | 19.2 | 10 | 1 | 5.64 | 93.93684 | 6.77 | ['afi (t-afi )', 'bog'] | Al | P | Mn
10.1016/j.matchemphys.2008.08.038 | N-propan-2-ylpropan-2-amine | CC(C)NC(C)C | C6H15N | 1 | 0 | 0 | AlPO-11 | AEL | 19.2 | 10 | 1 | 5.64 | 93.93684 | 6.77 | ['afi (t-afi )', 'bog'] | Al | P
10.1016/j.matchemphys.2008.08.038 | N-propan-2-ylpropan-2-amine+1-hexadecylpyridin-1-ium | CC(C)NC(C)C + CCCCCCCCCCCCCCCC[n+]1ccccc1 | C6H15N+C21H38N | 1 | 0 | 1 | AlPO-11 | AEL | 19.2 | 10 | 1 | 5.64 | 93.93684 | 6.77 | ['afi (t-afi )', 'bog'] | Al | P
10.1016/j.matchemphys.2008.08.038 | N-propan-2-ylpropan-2-amine | CC(C)NC(C)C | C6H15N | 1 | 0 | 0 | AlPO-11 | AEL | 19.2 | 10 | 1 | 5.64 | 93.93684 | 6.77 | ['afi (t-afi )', 'bog'] | Al | P | F
10.1016/j.matchemphys.2008.08.038 | N-propan-2-ylpropan-2-amine | CC(C)NC(C)C | C6H15N | 1 | 0 | 0 | AlPO-11 | AEL | 19.2 | 10 | 1 | 5.64 | 93.93684 | 6.77 | ['afi (t-afi )', 'bog'] | Al | P | HCl
10.1016/j.matlet.2008.08.055 | N,N-Diethylethanamine | CCN(CC)CC | C6H15N | 1 | 0 | 0 | AFI | AFI | 16.9 | 12 | 1 | 8.3 | 299.387 | 14.07 | ['afi (t-afi )', 'bog'] | Al | P | Co | cetyltrimethylammonium
10.1016/j.matlet.2008.08.055 | N,N-Diethylethanamine | CCN(CC)CC | C6H15N | 1 | 0 | 0 | CoAPO-20 | SOD | 16.7 | 6 | 0 | 6.32 | 132.1752 | 0 | ['sod (t-toc )'] | Al | P | Co | cetyltrimethylammonium
10.1016/j.micromeso.2008.11.004 | N-propylpropan-1-amine | CCCNCCC | C6H15N | 1 | 0 | 0 | AlPO4-11 | AEL | 19.2 | 10 | 1 | 5.64 | 93.93684 | 6.77 | ['afi (t-afi )', 'bog'] | Al | P
10.1016/s0166-9834(00)82227-7 | N-butylbutan-1-amine | CCCCNCCCC | C8H19N | 1 | 0 | 0 | AlPO-11 | AEL | 19.2 | 10 | 1 | 5.64 | 93.93684 | 6.77 | ['afi (t-afi )', 'bog'] | Al | P
10.1016/s0166-9834(00)82227-7 | N-pentylpentan-1-amine | CCCCCNCCCCC | C10H23N | 1 | 0 | 0 | AlPO-11 | AEL | 19.2 | 10 | 1 | 5.64 | 93.93684 | 6.77 | ['afi (t-afi )', 'bog'] | Al | P
10.1016/s0926-860x(99)00408-1 | N-propylpropan-1-amine | CCCNCCC | C6H15N | 1 | 0 | 0 | AlPO4-11 | AEL | 19.2 | 10 | 1 | 5.64 | 93.93684 | 6.77 | ['afi (t-afi )', 'bog'] | Al | P
10.1016/s0926-860x(99)00408-1 | N-propylpropan-1-amine | CCCNCCC | C6H15N | 1 | 0 | 0 | SAPO-11 | AEL | 19.2 | 10 | 1 | 5.64 | 93.93684 | 6.77 | ['afi (t-afi )', 'bog'] | Si | Al | P
10.1021/jp400422z | 1-ethyl-3-methylimidazol-3-ium | CC[n+]1ccn(C)c1 | C6H11N2 | 2 | 0 | 1 | AlPO4-11 | AEL | 19.2 | 10 | 1 | 5.64 | 93.93684 | 6.77 | ['afi (t-afi )', 'bog'] | Al | P | F
10.1021/jp9916844 | Cyclohexanamine | NC1CCCCC1 | C6H13N | 1 | 0 | 0 | SAPO-17 | ERI | 16.1 | 8 | 3 | 7.04 | 182.6908 | 15.1 | ['d6r (t-hpr )', 'can (t-can )'] | Si | Al | P
10.1021/jp9916844 | azepane | C1CCCNCC1 | C6H13N | 1 | 0 | 0 | SAPO-35 | LEV | 15.9 | 8 | 2 | 7.1 | 187.4018 | 14.32 | ['d6r (t-hpr )', 'lev (t-lev )'] | Si | Al | P
10.1039/c1dt11315a | 1-butyl-3-methylimidazol-3-ium | CCCC[n+]1ccn(C)c1 | C8H15N2 | 2 | 0 | 1 | AlPO4-11 | AEL | 19.2 | 10 | 1 | 5.64 | 93.93684 | 6.77 | ['afi (t-afi )', 'bog'] | Al | P
10.1016/j.micromeso.2004.10.023 | N-propan-2-ylpropan-2-amine | CC(C)NC(C)C | C6H15N | 1 | 0 | 0 | AlPO4-11 | AEL | 19.2 | 10 | 1 | 5.64 | 93.93684 | 6.77 | ['afi (t-afi )', 'bog'] | Al | P | F
10.1016/j.micromeso.2004.10.023 | N-propan-2-ylpropan-2-amine | CC(C)NC(C)C | C6H15N | 1 | 0 | 0 | MAPO-11 | AEL | 19.2 | 10 | 1 | 5.64 | 93.93684 | 6.77 | ['afi (t-afi )', 'bog'] | Al | P | Mg | F
10.1016/s1387-1811(99)00259-0 | tetramethylazanium+2-(2-Hydroxyethylamino)ethanol | C[N+](C)(C)C + OCCNCCO | C4H12N+C4H11NO2 | 1 | 0 | 0 | ZON | ZON | 18 | 8 | 2 | 5.83 | 103.7539 | 8.07 | ['sti'] | Al | P | F
10.1016/s1387-1811(99)00259-0 | tetramethylazanium+2-(2-Hydroxyethylamino)ethanol | C[N+](C)(C)C + OCCNCCO | C4H12N+C4H11NO2 | 1 | 0 | 0 | AlPO4-14 | AFN | 17.4 | 8 | 3 | 5.25 | 75.76638 | 7.82 | ['mei'] | Al | P | F
10.1016/s1387-1811(99)00259-0 | tetramethylazanium+2-(2-Hydroxyethylamino)ethanol | C[N+](C)(C)C + OCCNCCO | C4H12N+C4H11NO2 | 1 | 0 | 0 | LTA | LTA | 14.2 | 8 | 3 | 11.05 | 706.4566 | 21.43 | ['d4r (t-cub )', 'sod (t-toc )', 'lta (t-grc )'] | Al | P | F
10.1002/cssc.201200339 | 1,4,7,10,13,16-HEXAOXACYCLOOCTADECANE | C1COCCOCCOCCOCCOCCO1 | C12H24O6 | 0 | 0 | 0 | ZK-5 | KFI | 15 | 8 | 3 | 10.67 | 636.0509 | 17.91 | ['d6r (t-hpr )', 'pau (t-pau )', 'lta (t-grc )'] | Si | Al | K | Sr
10.1016/j.micromeso.2012.05.031 | N-propylpropan-1-amine+nonane-1,9-diamine | CCCNCCC + NCCCCCCCCCN | C6H15N+C9H22N2 | 2 | 0 | 0 | SBE | SBE | 13.7 | 12 | 3 | 12.54 | 1032.503 | 26.41 | ['sti', 'd8r (t-opr )', 'atn (t-ocn )'] | Al | P | Co | ethylene glycol | ethanol
10.1016/j.micromeso.2014.04.002 | cyclohexyl-trimethylazanium | C[N+](C)(C)C1CCCCC1 | C9H20N | 1 | 0 | 1 | CHA | CHA | 15.1 | 8 | 3 | 7.37 | 209.6047 | 17.27 | ['d6r (t-hpr )', 'cha (t-cha )'] | Si | B
10.1021/jp404970k | (1S,2R,9S,10S)-7-methyl-15-aza-7-azoniatetracyclo[7.7.1.02,7.010,15]heptadecane | C[N+]12CCCC[C@@H]1[C@H]3C[C@@H](C2)[C@@H]4CCCCN4C3 | C16H29N2 | 2 | 0 | 1 | ITQ-21 | ITQ-21 | 16.65 | 12 | [5 empty] | Si | Ge | F
10.1021/jp404970k | (1S,2R,9S,10S)-7-methyl-15-aza-7-azoniatetracyclo[7.7.1.02,7.010,15]heptadecane | C[N+]12CCCC[C@@H]1[C@H]3C[C@@H](C2)[C@@H]4CCCCN4C3 | C16H29N2 | 2 | 0 | 1 | ITQ-21 | ITQ-21 | 16.65 | 12 | [5 empty] | Si | Ge | Al | F
10.1039/c6cp08143f | 1,3,3,8,8-pentamethyl-3-azoniabicyclo[3.2.1]octane | CC12CCC(C[N+](C)(C)C1)C2(C)C | C12H24N | 1 | 0 | 1 | SSZ-35 | STF | 16.9 | 10 | 1 | 7.63 | 232.5799 | 15.39 | ['stf (t-nuh )', 'cas'] | Si | Al
10.1016/j.micromeso.2011.04.006 | 4-pyridin-4-ylpyridine | c1cc(ccn1)c2ccncc2 | C10H8N2 | 2 | 0 | 0 | NU-6 | NSI | 18.8 | 8 | 1 | 4.16 | 37.69455 | 3.48 | ['cas', 'bik'] | Si | Al | Na | SO3
10.1021/jp311921d | 1,3,3-trimethylspiro[bicyclo[3.2.1]octane-6,1'-piperidin]-6-ium | CC1(C)CC2CC(C)(C1)C[N+]23CCCCC3 | C15H28N | 1 | 0 | 1 | ITQ-7 | ISV | 15 | 12 | 3 | 7.01 | 180.3652 | 21.34 | ['mor (t-tes )', 'd4r (t-cub )', 'mtw (t-mtw )'] | Si | F
10.1021/jp972319k | 1-adamantyl-trimethylazanium | C[N+](C)(C)C12CC3CC(CC(C3)C1)C2 | C13H24N | 1 | 0 | 1 | ITQ-1 | MWW | 15.9 | 10 | 2 | 9.69 | 476.398 | 17.43 | ['d6r (t-hpr )', 'mel'] | Si
10.1021/jp972319k | 1-adamantyl-trimethylazanium | C[N+](C)(C)C12CC3CC(CC(C3)C1)C2 | C13H24N | 1 | 0 | 1 | SSZ-31 | *STO | 18.7 | 12 | 1 | 6.8 | 164.6362 | 9.94 | ['Chains:', 'nsc', ''] | Si
10.1021/jp972319k | 1-adamantyl-trimethylazanium | C[N+](C)(C)C12CC3CC(CC(C3)C1)C2 | C13H24N | 1 | 0 | 1 | SSZ-31, SSZ-23 | *STO | 18.7 | 12 | 1 | 6.8 | 164.6362 | 9.94 | ['Chains:', 'nsc', ''] | Si
10.1021/jp972319k | 1-adamantyl-trimethylazanium | C[N+](C)(C)C12CC3CC(CC(C3)C1)C2 | C13H24N | 1 | 0 | 1 | SSZ-31, SSZ-23 | STT | 17 | 9 | 2 | 7.04 | 182.6908 | 13.9 | ['bea', 'cas'] | Si
10.1021/jp972319k | 1-adamantyl-trimethylazanium+azepane | C[N+](C)(C)C12CC3CC(CC(C3)C1)C2 + C1CCCNCC1 | C13H24N+C6H13N | 1 | 0 | 1 | ITQ-1 | MWW | 15.9 | 10 | 2 | 9.69 | 476.398 | 17.43 | ['d6r (t-hpr )', 'mel'] | Si
10.1021/jp972319k | 1-adamantyl-trimethylazanium+azepane | C[N+](C)(C)C12CC3CC(CC(C3)C1)C2 + C1CCCNCC1 | C13H24N+C6H13N | 1 | 0 | 1 | ITQ-1, NON | MWW | 15.9 | 10 | 2 | 9.69 | 476.398 | 17.43 | ['d6r (t-hpr )', 'mel'] | Si
10.1021/jp972319k | 1-adamantyl-trimethylazanium+azepane | C[N+](C)(C)C12CC3CC(CC(C3)C1)C2 + C1CCCNCC1 | C13H24N+C6H13N | 1 | 0 | 1 | ITQ-1, NON | NON | 17.6 | 6 | 0 | 6.5 | 143.7933 | 0 | ['non (t-non )'] | Si
10.1021/jp972319k | 1-adamantyl-trimethylazanium+azepane | C[N+](C)(C)C12CC3CC(CC(C3)C1)C2 + C1CCCNCC1 | C13H24N+C6H13N | 1 | 0 | 1 | NON | NON | 17.6 | 6 | 0 | 6.5 | 143.7933 | 0 | ['non (t-non )'] | Si
10.1021/jp972319k | 1-adamantyl-trimethylazanium+azepane | C[N+](C)(C)C12CC3CC(CC(C3)C1)C2 + C1CCCNCC1 | C13H24N+C6H13N | 1 | 0 | 1 | ITQ-1 | MWW | 15.9 | 10 | 2 | 9.69 | 476.398 | 17.43 | ['d6r (t-hpr )', 'mel'] | Si | Cl
10.1021/jp972319k | 1-adamantyl-trimethylazanium | C[N+](C)(C)C12CC3CC(CC(C3)C1)C2 | C13H24N | 1 | 0 | 1 | SSZ-24 | AFI | 16.9 | 12 | 1 | 8.3 | 299.387 | 14.07 | ['afi (t-afi )', 'bog'] | Si | K
10.1021/jp972319k | 1-adamantyl-trimethylazanium | C[N+](C)(C)C12CC3CC(CC(C3)C1)C2 | C13H24N | 1 | 0 | 1 | SSZ-24, SSZ-31 | AFI | 16.9 | 12 | 1 | 8.3 | 299.387 | 14.07 | ['afi (t-afi )', 'bog'] | Si | K
10.1021/jp972319k | 1-adamantyl-trimethylazanium | C[N+](C)(C)C12CC3CC(CC(C3)C1)C2 | C13H24N | 1 | 0 | 1 | SSZ-24, SSZ-31 | *STO | 18.7 | 12 | 1 | 6.8 | 164.6362 | 9.94 | ['Chains:', 'nsc', ''] | Si | K
10.1021/jp972319k | 1-adamantyl-trimethylazanium+N-propylpropan-1-amine | C[N+](C)(C)C12CC3CC(CC(C3)C1)C2 + CCCNCCC | C13H24N+C6H15N | 1 | 0 | 1 | ITQ-1 | MWW | 15.9 | 10 | 2 | 9.69 | 476.398 | 17.43 | ['d6r (t-hpr )', 'mel'] | Si
10.1021/la400352r | tetramethylazanium | C[N+](C)(C)C | C4H12N | 1 | 0 | 1 | ZK-5 | KFI | 15 | 8 | 3 | 10.67 | 636.0509 | 17.91 | ['d6r (t-hpr )', 'pau (t-pau )', 'lta (t-grc )'] | Si | Al | Li | Na | K
10.1016/j.cej.2017.08.025 | N-ethyl-N-propan-2-ylpropan-2-amine | CCN(C(C)C)C(C)C | C8H19N | 1 | 0 | 0 | SAPO-18 | AEI | 15.1 | 8 | 3 | 7.33 | 206.2104 | 17.31 | ['d6r (t-hpr )'] | Si | Al | P
10.1016/j.cej.2018.05.033 | N-ethyl-N-propan-2-ylpropan-2-amine+Copper(2+);N'-[2-(2-aminoethylamino)ethyl]ethane-1,2-diamine | CCN(C(C)C)C(C)C + C(CNCCNCCN)N.[Cu2+] | C8H19N+ | 1 | 0 | 0 | Cu-SAPO-18 | AEI | 15.1 | 8 | 3 | 7.33 | 206.2104 | 17.31 | ['d6r (t-hpr )'] | Si | Al | P | Cu
10.1016/j.cej.2018.05.033 | N-ethyl-N-propan-2-ylpropan-2-amine+Copper(2+);N'-[2-(2-aminoethylamino)ethyl]ethane-1,2-diamine | CCN(C(C)C)C(C)C + C(CNCCNCCN)N.[Cu2+] | C8H19N+ | 1 | 0 | 0 | SAPO-18 | AEI | 15.1 | 8 | 3 | 7.33 | 206.2104 | 17.31 | ['d6r (t-hpr )'] | Si | Al | P
10.1016/j.fuproc.2016.05.041 | N-ethyl-N-propan-2-ylpropan-2-amine | CCN(C(C)C)C(C)C | C8H19N | 1 | 0 | 0 | SAPO-18 | AEI | 15.1 | 8 | 3 | 7.33 | 206.2104 | 17.31 | ['d6r (t-hpr )'] | Si | Al | P | Na
10.1016/s0920-5861(00)00472-7 | N-ethyl-N-propan-2-ylpropan-2-amine | CCN(C(C)C)C(C)C | C8H19N | 1 | 0 | 0 | SAPO-18 | AEI | 15.1 | 8 | 3 | 7.33 | 206.2104 | 17.31 | ['d6r (t-hpr )'] | Si | Al | P
10.1016/s0925-4005(97)80314-0 | N,N-dipropylpropan-1-amine | CCCN(CCC)CCC | C9H21N | 1 | 0 | 0 | VAPO-5 | AFI | 16.9 | 12 | 1 | 8.3 | 299.387 | 14.07 | ['afi (t-afi )', 'bog'] | Al | P | V
10.1016/s0925-4005(97)80314-0 | N,N-dipropylpropan-1-amine | CCCN(CCC)CCC | C9H21N | 1 | 0 | 0 | MnAPO-5 | AFI | 16.9 | 12 | 1 | 8.3 | 299.387 | 14.07 | ['afi (t-afi )', 'bog'] | Al | P | Mn
10.1016/s0925-4005(97)80314-0 | N,N-dipropylpropan-1-amine | CCCN(CCC)CCC | C9H21N | 1 | 0 | 0 | MAPO-36 | ATS | 16.1 | 12 | 1 | 7.3 | 203.6888 | 15.64 | ['ats (t-oth )'] | Al | P | Mg
10.1016/j.micromeso.2012.07.051 | tetraethylazanium | CC[N+](CC)(CC)CC | C8H20N | 1 | 0 | 1 | AlPO-34 | CHA | 15.1 | 8 | 3 | 7.37 | 209.6047 | 17.27 | ['d6r (t-hpr )', 'cha (t-cha )'] | Al | P
10.1016/j.micromeso.2012.07.051 | tetraethylazanium | CC[N+](CC)(CC)CC | C8H20N | 1 | 0 | 1 | SAPO-34 | CHA | 15.1 | 8 | 3 | 7.37 | 209.6047 | 17.27 | ['d6r (t-hpr )', 'cha (t-cha )'] | Si | Al | P
10.1016/j.micromeso.2012.07.051 | N,N-Diethylethanamine | CCN(CC)CC | C6H15N | 1 | 0 | 0 | AlPO-5 | AEN | 20.1 | 8 | 2 | 4.43 | 45.52079 | 4.02 | [] | Al | P
10.1016/j.micromeso.2012.07.051 | N,N-Diethylethanamine | CCN(CC)CC | C6H15N | 1 | 0 | 0 | AlPO-5 | AFI | 16.9 | 12 | 1 | 8.3 | 299.387 | 14.07 | ['afi (t-afi )', 'bog'] | Al | P
10.1016/j.micromeso.2012.07.051 | N,N-Diethylethanamine | CCN(CC)CC | C6H15N | 1 | 0 | 0 | SAPO-5 | AFI | 16.9 | 12 | 1 | 8.3 | 299.387 | 14.07 | ['afi (t-afi )', 'bog'] | Si | Al | P
10.1021/cm9707521 | azepane | C1CCCNCC1 | C6H13N | 1 | 0 | 0 | AlPO4-16 | AST | 15.8 | 6 | 0 | 7.94 | 262.0958 | 0 | ['d4r (t-cub )', 'ast (t-trd )'] | Al | P
10.1021/cm9707521 | azepane | C1CCCNCC1 | C6H13N | 1 | 0 | 0 | AlPO4-5 | AFI | 16.9 | 12 | 1 | 8.3 | 299.387 | 14.07 | ['afi (t-afi )', 'bog'] | Al | P
10.1021/cm9707521 | azepane | C1CCCNCC1 | C6H13N | 1 | 0 | 0 | SAPO-16, SAPO-5 | AST | 15.8 | 6 | 0 | 7.94 | 262.0958 | 0 | ['d4r (t-cub )', 'ast (t-trd )'] | Si | Al | P
10.1021/cm9707521 | azepane | C1CCCNCC1 | C6H13N | 1 | 0 | 0 | SAPO-16, SAPO-5 | AFI | 16.9 | 12 | 1 | 8.3 | 299.387 | 14.07 | ['afi (t-afi )', 'bog'] | Si | Al | P
10.1021/cm9707521 | azepane | C1CCCNCC1 | C6H13N | 1 | 0 | 0 | SAPO-35 | LEV | 15.9 | 8 | 2 | 7.1 | 187.4018 | 14.32 | ['d6r (t-hpr )', 'lev (t-lev )'] | Si | Al | P
10.1021/cm9707521 | azepane | C1CCCNCC1 | C6H13N | 1 | 0 | 0 | SAPO-16, SAPO-35 | AST | 15.8 | 6 | 0 | 7.94 | 262.0958 | 0 | ['d4r (t-cub )', 'ast (t-trd )'] | Si | Al | P | F
10.1021/cm9707521 | azepane | C1CCCNCC1 | C6H13N | 1 | 0 | 0 | SAPO-16, SAPO-35 | LEV | 15.9 | 8 | 2 | 7.1 | 187.4018 | 14.32 | ['d6r (t-hpr )', 'lev (t-lev )'] | Si | Al | P | F
10.1021/cm9707521 | azepane | C1CCCNCC1 | C6H13N | 1 | 0 | 0 | SAPO-35 | LEV | 15.9 | 8 | 2 | 7.1 | 187.4018 | 14.32 | ['d6r (t-hpr )', 'lev (t-lev )'] | Si | Al | P | F
10.1016/j.micromeso.2004.03.014 | 1,4-Diazabicyclo[2.2.2]octane | C1CN2CCN1CC2 | C6H12N2 | 2 | 0 | 0 | CoGaPO4-5 | AFI | 16.9 | 12 | 1 | 8.3 | 299.387 | 14.07 | ['afi (t-afi )', 'bog'] | Ga | P | Co | glycol
10.1016/j.micromeso.2004.03.014 | 1-Methylpiperazine | CN1CCNCC1 | C5H12N2 | 2 | 0 | 0 | IM-6 | USI | 15.9 | 12 | 2 | 6.76 | 161.7479 | 17.47 | ['mei', 'bog'] | Ga | P | Co | glycol
10.1016/j.micromeso.2013.06.013 | tetramethylazanium+tetrapropylazanium | C[N+](C)(C)C + CCC[N+](CCC)(CCC)CCC | C4H12N+C12H28N | 1 | 0 | 1 | SAPO-37 | FAU | 13.3 | 12 | 3 | 11.24 | 743.5284 | 27.42 | ['d6r (t-hpr )', 'sod (t-toc )'] | Si | Al | P
10.1016/j.micromeso.2013.06.013 | tetramethylazanium | C[N+](C)(C)C | C4H12N | 1 | 0 | 1 | LTL | LTL | 16.7 | 12 | 3 | 10.01 | 525.1711 | 15.37 | ['d6r (t-hpr )', 'can (t-can )', 'ltl (t-lil )'] | Si | Al | P | K | seed
10.1016/s0920-5861(02)00074-3 | tetramethylazanium+tetrapropylazanium | C[N+](C)(C)C + CCC[N+](CCC)(CCC)CCC | C4H12N+C12H28N | 1 | 0 | 1 | SAPO-37 | FAU | 13.3 | 12 | 3 | 11.24 | 743.5284 | 27.42 | ['d6r (t-hpr )', 'sod (t-toc )'] | Si | Al | P
10.1021/acs.chemmater.5b01158 | N,N-bis(2-aminoethyl)ethane-1,2-diamine | NCCN(CCN)CCN | C6H18N4 | 4 | 0 | 0 | RWY | RWY | 7.6 | 12 | 3 | 14.4 | 1563.458 | 45.53 | [] | Ge | Ga | S
10.1021/jp990215z | tetrapropylazanium+tetramethylazanium | CCC[N+](CCC)(CCC)CCC + C[N+](C)(C)C | C12H28N+C4H12N | 1 | 0 | 1 | SAPO-37 | FAU | 13.3 | 12 | 3 | 11.24 | 743.5284 | 27.42 | ['d6r (t-hpr )', 'sod (t-toc )'] | Si | Al | P
10.1016/0144-2449(92)90017-j | tetrabutylazanium | CCCC[N+](CCCC)(CCCC)CCCC | C16H36N | 1 | 0 | 1 | TS-2 | MEL | 17.4 | 10 | 3 | 7.72 | 240.9076 | 12.69 | ['mor (t-tes )', 'mfi (t-pen )', 'mel'] | Si | Ti
10.1016/0144-2449(93)90150-2 | tetrabutylphosphanium | CCCC[P+](CCCC)(CCCC)CCCC | C16H36P | 0 | 1 | 1 | TS-2 | MEL | 17.4 | 10 | 3 | 7.72 | 240.9076 | 12.69 | ['mor (t-tes )', 'mfi (t-pen )', 'mel'] | Si | Ti
10.1016/s1387-1811(01)00474-7 | 1-azabicyclo[2.2.2]octane | C1CN2CCC1CC2 | C7H13N | 1 | 0 | 0 | CGS | CGS | 16.9 | 10 | 3 | 5.86 | 105.3638 | 10.62 | [] | Si | Ga | P | Zn | ethylene glycol
10.1016/s1387-1811(01)00474-7 | Pyridine | c1ccncc1 | C5H5N | 1 | 0 | 0 | LAU | LAU | 18 | 10 | 1 | 6.04 | 115.3744 | 9.57 | ['bog', 'lau (t-lau )'] | Si | Ga | Zn | P | ethylene glycol
10.1016/s1387-1811(01)00474-7 | 1,4-Diazabicyclo[2.2.2]octane | C1CN2CCN1CC2 | C6H12N2 | 2 | 0 | 0 | CGF | CGF | 19 | 10 | 2 | 5.76 | 100.0613 | 2.95 | ['mei', 'bog'] | Ga | Si | P | Zn | ethylene glycol
10.1021/cm901051u | (1S,2R,9S,10S)-7-methyl-15-aza-7-azoniatetracyclo[7.7.1.02,7.010,15]heptadecane | C[N+]12CCCC[C@@H]1[C@H]3C[C@@H](C2)[C@@H]4CCCCN4C3 | C16H29N2 | 2 | 0 | 1 | ITQ-21 | ITQ-21 | 16.65 | 12 | [5 empty] | Si | Ge
10.1021/cm901051u | (1S,2R,9S,10S)-7-methyl-15-aza-7-azoniatetracyclo[7.7.1.02,7.010,15]heptadecane | C[N+]12CCCC[C@@H]1[C@H]3C[C@@H](C2)[C@@H]4CCCCN4C3 | C16H29N2 | 2 | 0 | 1 | ITQ-21 | ITQ-21 | 16.65 | 12 | [5 empty] | Si | Ge | F
10.1016/j.jssc.2008.12.002 | 1-ethyl-3-methylimidazol-3-ium | CCn1cc[n+](C)c1 | C6H11N2 | 2 | 0 | 1 | TON, MFI | TON | 18.1 | 10 | 1 | 5.71 | 97.47808 | 8.04 | ['jbw (t-hes )', 'mtt', 'bik', 'ton'] | Si | Ge
10.1016/j.jssc.2008.12.002 | 1-ethyl-3-methylimidazol-3-ium | CCn1cc[n+](C)c1 | C6H11N2 | 2 | 0 | 1 | TON, MFI | MFI | 18.4 | 10 | 3 | 6.36 | 134.7007 | 9.81 | ['mor (t-tes )', 'cas', 'mfi (t-pen )', 'mel'] | Si | Ge
10.1016/j.jssc.2008.12.002 | 1-ethyl-3-methylimidazol-3-ium | CCn1cc[n+](C)c1 | C6H11N2 | 2 | 0 | 1 | MFI | MFI | 18.4 | 10 | 3 | 6.36 | 134.7007 | 9.81 | ['mor (t-tes )', 'cas', 'mfi (t-pen )', 'mel'] | Si | Ge
10.1016/j.jssc.2008.12.002 | 1-ethyl-3-methylimidazol-3-ium | CCn1cc[n+](C)c1 | C6H11N2 | 2 | 0 | 1 | IM-16 | UOS | 17.6 | 10 | 3 | 5.85 | 104.8253 | 9.02 | ['d4r (t-cub )', 'mtw (t-mtw )'] | Si | Ge | F
10.1016/j.jssc.2008.12.002 | 1-ethyl-3-methylimidazol-3-ium | CCn1cc[n+](C)c1 | C6H11N2 | 2 | 0 | 1 | IM-16, MFI | UOS | 17.6 | 10 | 3 | 5.85 | 104.8253 | 9.02 | ['d4r (t-cub )', 'mtw (t-mtw )'] | Si | Ge | F
10.1016/j.jssc.2008.12.002 | 1-ethyl-3-methylimidazol-3-ium | CCn1cc[n+](C)c1 | C6H11N2 | 2 | 0 | 1 | IM-16, MFI | MFI | 18.4 | 10 | 3 | 6.36 | 134.7007 | 9.81 | ['mor (t-tes )', 'cas', 'mfi (t-pen )', 'mel'] | Si | Ge | F
10.1016/j.micromeso.2010.10.050 | 1-butyl-1-cyclohexylpyrrolidin-1-ium | CCCC[N+]1(CCCC1)C2CCCCC2 | C14H28N | 1 | 0 | 1 | ITQ-7 | ISV | 15 | 12 | 3 | 7.01 | 180.3652 | 21.34 | ['mor (t-tes )', 'd4r (t-cub )', 'mtw (t-mtw )'] | Si | Ge | Al | F
10.1002/cssc.201800864 | 2-hydroxyethyl-trimethylazanium | C[N+](C)(C)CCO | C5H14NO | 1 | 0 | 1 | EU-12 | ETL | 18 | 8 | 2 | 6.37 | 135.3371 | 7.27 | ['mor (t-tes )', 'bik'] | Si | Al | Na | Rb
10.1002/cssc.201800864 | N,N,N',N'-tetramethylpentane-1,5-diamine | CN(C)CCCCCN(C)C | C9H22N2 | 2 | 0 | 0 | levyne | LEV | 15.9 | 8 | 2 | 7.1 | 187.4018 | 14.32 | ['d6r (t-hpr )', 'lev (t-lev )'] | Si | Al | Na
10.1002/cssc.201800864 | 1-adamantyl-trimethylazanium | C[N+](C)(C)C12CC3CC(CC(C3)C1)C2 | C13H24N | 1 | 0 | 1 | SSZ-13 | CHA | 15.1 | 8 | 3 | 7.37 | 209.6047 | 17.27 | ['d6r (t-hpr )', 'cha (t-cha )'] | Si | Al | Na
10.1002/cssc.201800864 | 1-adamantyl-trimethylazanium+hexadecyl-trimethylazanium | C[N+](C)(C)C12CC3CC(CC(C3)C1)C2 + CCCCCCCCCCCCCCCC[N+](C)(C)C | C13H24N+C19H42N | 1 | 0 | 1 | SSZ-13 | CHA | 15.1 | 8 | 3 | 7.37 | 209.6047 | 17.27 | ['d6r (t-hpr )', 'cha (t-cha )'] | Si | Al | Na
10.1002/cssc.201800864 | tetraethylazanium | CC[N+](CC)(CC)CC | C8H20N | 1 | 0 | 1 | SAPO-34 | CHA | 15.1 | 8 | 3 | 7.37 | 209.6047 | 17.27 | ['d6r (t-hpr )', 'cha (t-cha )'] | Si | Al | P
10.1002/cssc.201800864 | 1,1,3,5-tetramethylpiperidin-1-ium | CC1CC(C)C[N+](C)(C)C1 | C9H20N | 1 | 0 | 1 | SSZ-39 | AEI | 15.1 | 8 | 3 | 7.33 | 206.2104 | 17.31 | ['d6r (t-hpr )'] | Si | Al | Na
10.1002/cssc.201800864 | 1,2,3,4,5-pentamethylimidazol-1-ium | Cn1c(C)c(C)[n+](C)c1C | C8H15N2 | 2 | 0 | 1 | RTH | RTH | 16.1 | 8 | 2 | 8.18 | 286.5884 | 16.03 | ['rth (t-cle )', 'ite (t-rth )'] | Si | Al | F
10.1002/cssc.201800864 | 1,2,3-trimethylimidazol-1-ium | Cn1cc[n+](C)c1C | C6H11N2 | 2 | 0 | 1 | RTH | RTH | 16.1 | 8 | 2 | 8.18 | 286.5884 | 16.03 | ['rth (t-cle )', 'ite (t-rth )'] | Si | Al | Na
10.1002/cssc.201800864 | +tetramethylazanium | Cc1ccc(Cn2cc[n+](C)c2C)cc1 + C[N+](C)(C)C | C13H17N2+C4H12N | 2 | 0 | 1 | LTA | LTA | 14.2 | 8 | 3 | 11.05 | 706.4566 | 21.43 | ['d4r (t-cub )', 'sod (t-toc )', 'lta (t-grc )'] | Si | Al | F
10.1021/cm503625u | 1,2,2,6,6-Pentamethylpiperidine | CN1C(C)(C)CCCC1(C)C | C10H21N | 1 | 0 | 0 | RTH | RTH | 16.1 | 8 | 2 | 8.18 | 286.5884 | 16.03 | ['rth (t-cle )', 'ite (t-rth )'] | Si | B
10.1021/cm503625u | 2-ethyl-2,5,8,8-tetramethyl-2-azoniabicyclo[4.1.1]octane | CC[N+]1(C)CCC(C)C2CC1C2(C)C | C13H26N | 1 | 0 | 1 | SSZ-50 | RTH | 16.1 | 8 | 2 | 8.18 | 286.5884 | 16.03 | ['rth (t-cle )', 'ite (t-rth )'] | Si | Al
10.1021/cm503625u | 1,2,3,4,5-pentamethyl-1H-imidazol-3-ium | Cn1c(C)c(C)[n+](C)c1C | C8H15N2 | 2 | 0 | 1 | STW | STW | 16.4 | 10 | 3 | 5.43 | 83.82974 | 13.93 | ['d4r (t-cub )'] | Si
10.1021/cm503625u | 1,2,3,4,5-pentamethyl-1H-imidazol-3-ium | Cn1c(C)c(C)[n+](C)c1C | C8H15N2 | 2 | 0 | 1 | RTH | RTH | 16.1 | 8 | 2 | 8.18 | 286.5884 | 16.03 | ['rth (t-cle )', 'ite (t-rth )'] | Si | Al | F
10.1021/cm503625u | 1,2,3,4,5-pentamethyl-1H-imidazol-3-ium | Cn1c(C)c(C)[n+](C)c1C | C8H15N2 | 2 | 0 | 1 | RTH | RTH | 16.1 | 8 | 2 | 8.18 | 286.5884 | 16.03 | ['rth (t-cle )', 'ite (t-rth )'] | Si | Al | seed
10.1039/c3cp54297a | 1,2,2,6,6-Pentamethylpiperidine | CN1C(C)(C)CCCC1(C)C | C10H21N | 1 | 0 | 0 | RTH | RTH | 16.1 | 8 | 2 | 8.18 | 286.5884 | 16.03 | ['rth (t-cle )', 'ite (t-rth )'] | Si | Al | Na | ethylenediamine
10.1039/c3cp54297a | 1-Methylpiperidine | CN1CCCCC1 | C6H13N | 1 | 0 | 0 | RTH | RTH | 16.1 | 8 | 2 | 8.18 | 286.5884 | 16.03 | ['rth (t-cle )', 'ite (t-rth )'] | Si | Al | Na | ethylenediamine
10.1039/c3cp54297a | Pyridine | c1ccncc1 | C5H5N | 1 | 0 | 0 | RTH | RTH | 16.1 | 8 | 2 | 8.18 | 286.5884 | 16.03 | ['rth (t-cle )', 'ite (t-rth )'] | Si | Al | Na | ethylenediamine
10.1039/c8ta01734d | 1,2,6-trimethylpyridin-1-ium | Cc1cccc(C)[n+]1C | C8H12N | 1 | 0 | 1 | RTH | RTH | 16.1 | 8 | 2 | 8.18 | 286.5884 | 16.03 | ['rth (t-cle )', 'ite (t-rth )'] | Si | Al | Na
10.1016/s1387-1811(98)00213-3 | (-)-exo-2-aminobicyclo[2.2.1]heptane+(-)-exo-2-aminobicyclo[2.2.1]heptane | C1CC2CC1CC2N + C1CC2CC1CC2N | C7H13N+C7H13N | 1 | 0 | 0 | RUB-3 | RTE | 17.2 | 8 | 1 | 7.06 | 184.2522 | 11.68 | ['rte (t-tte )'] | Si
10.1016/j.micromeso.2008.04.008 | (1S,3S,5R)-3-ethyl-1,3,8,8-tetramethyl-3-azabicyclo[3.2.1]octan-3-ium | CC[N@@+]1(C)C[C@@H]2CC[C@](C)(C1)C2(C)C | C13H26N | 1 | 0 | 1 | SSZ-73 | SAS | 14.9 | 8 | 1 | 8.99 | 380.4326 | 18.09 | ['d6r (t-hpr )'] | Si | F
10.1016/j.micromeso.2008.04.008 | (1S,3R,5R)-3-ethyl-1,3,8,8-tetramethyl-3-azabicyclo[3.2.1]octan-3-ium | CC[N@+]1(C)C[C@@H]2CC[C@](C)(C1)C2(C)C | C13H26N | 1 | 0 | 1 | RTH | RTH | 16.1 | 8 | 2 | 8.18 | 286.5884 | 16.03 | ['rth (t-cle )', 'ite (t-rth )'] | Si | F
10.1002/anie.201404076 | 1,2,3,4,5-pentamethylimidazol-1-ium | Cc1c(C)[n+](C)c(C)n1C | C8H15N2 | 2 | 0 | 1 | STW | STW | 16.4 | 10 | 3 | 5.43 | 83.82974 | 13.93 | ['d4r (t-cub )'] | Si | F
10.1002/anie.201404076 | 2-ethyl-1,3,4-trimethyl-1H-imidazol-3-ium | CCc1n(C)cc(C)[n+]1C | C8H15N2 | 2 | 0 | 1 | STW | STW | 16.4 | 10 | 3 | 5.43 | 83.82974 | 13.93 | ['d4r (t-cub )'] | Si | F
10.1002/anie.201404076 | 2-isopropyl-1,3-dimethyl-1H-imidazol-3-ium | CC(C)c1n(C)cc[n+]1C | C8H15N2 | 2 | 0 | 1 | STF | STF | 16.9 | 10 | 1 | 7.63 | 232.5799 | 15.39 | ['stf (t-nuh )', 'cas'] | Si | F
10.1002/anie.201404076 | 2-isopropyl-1,3-dimethyl-1H-imidazol-3-ium | CC(C)c1n(C)cc[n+]1C | C8H15N2 | 2 | 0 | 1 | MTW | MTW | 18.2 | 12 | 1 | 6.08 | 117.6818 | 9.42 | ['jbw (t-hes )', 'cas', 'bik', 'mtw (t-mtw )'] | Si | F
10.1002/anie.201404076 | 2-isopropyl-1,3-dimethyl-1H-imidazol-3-ium | CC(C)c1n(C)cc[n+]1C | C8H15N2 | 2 | 0 | 1 | MTW, STF | MTW | 18.2 | 12 | 1 | 6.08 | 117.6818 | 9.42 | ['jbw (t-hes )', 'cas', 'bik', 'mtw (t-mtw )'] | Si | F
10.1002/anie.201404076 | 2-isopropyl-1,3-dimethyl-1H-imidazol-3-ium | CC(C)c1n(C)cc[n+]1C | C8H15N2 | 2 | 0 | 1 | MTW, STF | STF | 16.9 | 10 | 1 | 7.63 | 232.5799 | 15.39 | ['stf (t-nuh )', 'cas'] | Si | F
10.1002/anie.201404076 | 2-ethyl-1,3-dimethyl-1H-imidazol-3-ium | CCc1n(C)cc[n+]1C | C7H13N2 | 2 | 0 | 1 | STF | STF | 16.9 | 10 | 1 | 7.63 | 232.5799 | 15.39 | ['stf (t-nuh )', 'cas'] | Si | F
10.1002/anie.201404076 | 2-ethyl-1,3-dimethyl-1H-imidazol-3-ium | CCc1n(C)cc[n+]1C | C7H13N2 | 2 | 0 | 1 | STW, ITW | STW | 16.4 | 10 | 3 | 5.43 | 83.82974 | 13.93 | ['d4r (t-cub )'] | Si | F
10.1002/anie.201404076 | 2-ethyl-1,3-dimethyl-1H-imidazol-3-ium | CCc1n(C)cc[n+]1C | C7H13N2 | 2 | 0 | 1 | STW, ITW | ITW | 17.7 | 8 | 2 | 4.73 | 55.40922 | 7.83 | ['d4r (t-cub )'] | Si | F
10.1002/anie.201404076 | 2-ethyl-1,3-dimethyl-1H-imidazol-3-ium | CCc1n(C)cc[n+]1C | C7H13N2 | 2 | 0 | 1 | ITW, MTW | ITW | 17.7 | 8 | 2 | 4.73 | 55.40922 | 7.83 | ['d4r (t-cub )'] | Si | F
10.1002/anie.201404076 | 2-ethyl-1,3-dimethyl-1H-imidazol-3-ium | CCc1n(C)cc[n+]1C | C7H13N2 | 2 | 0 | 1 | ITW, MTW | MTW | 18.2 | 12 | 1 | 6.08 | 117.6818 | 9.42 | ['jbw (t-hes )', 'cas', 'bik', 'mtw (t-mtw )'] | Si | F
10.1002/anie.201404076 | 2-ethyl-1,3-dimethyl-1H-imidazol-3-ium | CCc1n(C)cc[n+]1C | C7H13N2 | 2 | 0 | 1 | ITW | ITW | 17.7 | 8 | 2 | 4.73 | 55.40922 | 7.83 | ['d4r (t-cub )'] | Si | F
10.1002/anie.201404076 | 2-ethyl-1,3-dimethyl-1H-imidazol-3-ium | CCc1n(C)cc[n+]1C | C7H13N2 | 2 | 0 | 1 | MTW | MTW | 18.2 | 12 | 1 | 6.08 | 117.6818 | 9.42 | ['jbw (t-hes )', 'cas', 'bik', 'mtw (t-mtw )'] | Si | F
10.1002/anie.201404076 | 1,3-diethyl-2-phenyl-1H-imidazol-3-ium | CCn1cc[n+](CC)c1c2ccccc2 | C13H17N2 | 2 | 0 | 1 | MFI | MFI | 18.4 | 10 | 3 | 6.36 | 134.7007 | 9.81 | ['mor (t-tes )', 'cas', 'mfi (t-pen )', 'mel'] | Si | F
10.1002/anie.201404076 | 1-ethyl-2-isopropyl-3-methyl-1H-imidazol-3-ium | CCn1cc[n+](C)c1C(C)C | C9H17N2 | 2 | 0 | 1 | STF | STF | 16.9 | 10 | 1 | 7.63 | 232.5799 | 15.39 | ['stf (t-nuh )', 'cas'] | Si | F
10.1016/j.memsci.2014.08.035 | tetraethylazanium | CC[N+](CC)(CC)CC | C8H20N | 1 | 0 | 1 | AlPO-18 | AEI | 15.1 | 8 | 3 | 7.33 | 206.2104 | 17.31 | ['d6r (t-hpr )'] | Al | P
10.1039/a906147i | tetraethylazanium | CC[N+](CC)(CC)CC | C8H20N | 1 | 0 | 1 | TNU-1 | CGS | 16.9 | 10 | 3 | 5.86 | 105.3638 | 10.62 | [] | Si | Ga | K
10.1039/a906147i | tetraethylazanium | CC[N+](CC)(CC)CC | C8H20N | 1 | 0 | 1 | TNU-1 | STI | 16.7 | 10 | 2 | 6.29 | 130.3018 | 13.27 | ['sti', 'bre (t-bru )'] | Si | Ga | K
10.1039/a906147i | N,N-Diethylethanamine | CCN(CC)CC | C6H15N | 1 | 0 | 0 | TNU-1 | CGS | 16.9 | 10 | 3 | 5.86 | 105.3638 | 10.62 | [] | Si | Ga | K
10.1039/a906147i | N,N-Diethylethanamine | CCN(CC)CC | C6H15N | 1 | 0 | 0 | TNU-1 | STI | 16.7 | 10 | 2 | 6.29 | 130.3018 | 13.27 | ['sti', 'bre (t-bru )'] | Si | Ga | K
10.1039/b513947c | tetraethylazanium | CC[N+](CC)(CC)CC | C8H20N | 1 | 0 | 1 | AlPO-18 | AEI | 15.1 | 8 | 3 | 7.33 | 206.2104 | 17.31 | ['d6r (t-hpr )'] | Al | P
10.1016/0021-9517(84)90117-9 | HEXANE-1,6-DIAMINE | NCCCCCCN | C6H16N2 | 2 | 0 | 0 | ZSM-48 | *MRE | 19.7 | 10 | 1 | 6.36 | 134.7007 | 6.55 | ['afi (t-afi )', 'mel', 'imf'] | Si | Al
10.1016/0144-2449(92)90121-5 | N,N-Diethylethanamine | CCN(CC)CC | C6H15N | 1 | 0 | 0 | ZSM-48 | *MRE | 19.7 | 10 | 1 | 6.36 | 134.7007 | 6.55 | ['afi (t-afi )', 'mel', 'imf'] | Si | Al | ethylenediamine | Na
10.1016/0144-2449(92)90121-5 | N,N-Diethylethanamine | CCN(CC)CC | C6H15N | 1 | 0 | 0 | ZSM-48 | *MRE | 19.7 | 10 | 1 | 6.36 | 134.7007 | 6.55 | ['afi (t-afi )', 'mel', 'imf'] | Si | Fe | ethylenediamine | Na
10.1016/0144-2449(94)00023-l | trimethyl-propylazanium | CCC[N+](C)(C)C | C6H16N | 1 | 0 | 1 | ZSM-48 | *MRE | 19.7 | 10 | 1 | 6.36 | 134.7007 | 6.55 | ['afi (t-afi )', 'mel', 'imf'] | Si | Ti
10.1016/0144-2449(94)90049-3 | octane-1,8-diamine | NCCCCCCCCN | C8H20N2 | 2 | 0 | 0 | ZSM-48 | *MRE | 19.7 | 10 | 1 | 6.36 | 134.7007 | 6.55 | ['afi (t-afi )', 'mel', 'imf'] | Si | V
10.1016/0166-9834(91)85007-i | octane-1,8-diamine | NCCCCCCCCN | C8H20N2 | 2 | 0 | 0 | ZSM-48 | *MRE | 19.7 | 10 | 1 | 6.36 | 134.7007 | 6.55 | ['afi (t-afi )', 'mel', 'imf'] | Si
10.1016/0166-9834(91)85007-i | trimethyl-(6-trimethylazaniumylhexyl)azanium | C[N+](C)(C)CCCCCC[N+](C)(C)C | C12H32N2O2 | 2 | 0 | 2 | ZSM-48 | *MRE | 19.7 | 10 | 1 | 6.36 | 134.7007 | 6.55 | ['afi (t-afi )', 'mel', 'imf'] | Si | Na
10.1016/0166-9834(91)85007-i | trimethyl-(6-trimethylazaniumylhexyl)azanium | C[N+](C)(C)CCCCCC[N+](C)(C)C | C12H32N2O2 | 2 | 0 | 2 | ZSM-48 | *MRE | 19.7 | 10 | 1 | 6.36 | 134.7007 | 6.55 | ['afi (t-afi )', 'mel', 'imf'] | Si | Na | ammonium oxide
10.1016/j.apcata.2005.10.022 | HEXANE-1,6-DIAMINE | NCCCCCCN | C6H16N2 | 2 | 0 | 0 | ZSM-48 | *MRE | 19.7 | 10 | 1 | 6.36 | 134.7007 | 6.55 | ['afi (t-afi )', 'mel', 'imf'] | Si | Al | Na
10.1016/s0166-9834(00)82333-7 | trimethyl-(6-trimethylazaniumylhexyl)azanium | C[N+](C)(C)CCCCCC[N+](C)(C)C | C12H32N2O2 | 2 | 0 | 2 | ZSM-48 | *MRE | 19.7 | 10 | 1 | 6.36 | 134.7007 | 6.55 | ['afi (t-afi )', 'mel', 'imf'] | Si | Al | Na
10.1016/s0167-2991(97)80576-9 | octane-1,8-diamine | NCCCCCCCCN | C8H20N2 | 2 | 0 | 0 | ZSM-48 | *MRE | 19.7 | 10 | 1 | 6.36 | 134.7007 | 6.55 | ['afi (t-afi )', 'mel', 'imf'] | Si | Sn
10.1016/s0167-2991(97)80576-9 | PYRROLIDINE | C1CCNC1 | C4H9N | 1 | 0 | 0 | ZSM-48 | *MRE | 19.7 | 10 | 1 | 6.36 | 134.7007 | 6.55 | ['afi (t-afi )', 'mel', 'imf'] | Si | Sn
10.1016/s0927-6513(96)00077-6 | HEXANE-1,6-DIAMINE | NCCCCCCN | C6H16N2 | 2 | 0 | 0 | ZSM-48 | *MRE | 19.7 | 10 | 1 | 6.36 | 134.7007 | 6.55 | ['afi (t-afi )', 'mel', 'imf'] | Si | Al | Na
10.1016/s1387-1811(98)00336-9 | (3aR,4R,7S,7aS)-N,N,N-trimethyloctahydro-1H-4,7-methanoinden-8-aminium | C[N+](C)(C)C1[C@@H]2CC[C@H]1[C@H]3CCC[C@@H]23 | C13H24N | 1 | 0 | 1 | SSZ-33 | CON | 15.7 | 12 | 3 | 7.45 | 216.5048 | 19.18 | ['bea', 'bre (t-bru )', 'lau (t-lau )', 'mel'] | Si | Al | B
10.1016/s1387-1811(98)00336-9 | (3aR,4R,7S,7aS)-N,N,N-trimethyloctahydro-1H-4,7-methanoinden-8-aminium | C[N+](C)(C)C1[C@@H]2CC[C@H]1[C@H]3CCC[C@@H]23 | C13H24N | 1 | 0 | 1 | SSZ-33 | *BEA | 15.3 | 12 | 3 | 6.68 | 156.0731 | 20.52 | ['mor (t-tes )', 'bea', 'mtw (t-mtw )'] | Si | Al | B
10.1016/s1387-1811(98)00336-9 | N2,N2,N2,N9,N9,N9-hexamethylhexahydro-1H-3a,7a-propanoindene-2,9-diaminium | C[N+](C)(C)C1CC23CCCCC2(C1)CC(C3)[N+](C)(C)C | C18H36N2 | 2 | 0 | 2 | SSZ-26 | CON | 15.7 | 12 | 3 | 7.45 | 216.5048 | 19.18 | ['bea', 'bre (t-bru )', 'lau (t-lau )', 'mel'] | Si | Al | B
10.1016/s1387-1811(98)00336-9 | N2,N2,N2,N9,N9,N9-hexamethylhexahydro-1H-3a,7a-propanoindene-2,9-diaminium | C[N+](C)(C)C1CC23CCCCC2(C1)CC(C3)[N+](C)(C)C | C18H36N2 | 2 | 0 | 2 | SSZ-26 | *BEA | 15.3 | 12 | 3 | 6.68 | 156.0731 | 20.52 | ['mor (t-tes )', 'bea', 'mtw (t-mtw )'] | Si | Al | B
10.1021/jp0043874 | HEXANE-1,6-DIAMINE | NCCCCCCN | C6H16N2 | 2 | 0 | 0 | ZSM-48 | *MRE | 19.7 | 10 | 1 | 6.36 | 134.7007 | 6.55 | ['afi (t-afi )', 'mel', 'imf'] | Si | Al | Na
10.1021/jp037257e | 2-Diethylaminoethanol | CCN(CC)CCO | C6H15NO | 1 | 0 | 0 | MnAPO-5 | AFI | 16.9 | 12 | 1 | 8.3 | 299.387 | 14.07 | ['afi (t-afi )', 'bog'] | Al | P | Mn
10.1021/jp037257e | N-ethyl-N-propan-2-ylpropan-2-amine | CCN(C(C)C)C(C)C | C8H19N | 1 | 0 | 0 | MnAPO-18 | AEI | 15.1 | 8 | 3 | 7.33 | 206.2104 | 17.31 | ['d6r (t-hpr )'] | Al | P | Mn
10.1021/jp037257e | 2-Diethylaminoethanol | CCN(CC)CCO | C6H15NO | 1 | 0 | 0 | CoAPO-5 | AFI | 16.9 | 12 | 1 | 8.3 | 299.387 | 14.07 | ['afi (t-afi )', 'bog'] | Al | P | Co
10.1021/jp037257e | N-ethyl-N-propan-2-ylpropan-2-amine | CCN(C(C)C)C(C)C | C8H19N | 1 | 0 | 0 | CoAPO-18 | AEI | 15.1 | 8 | 3 | 7.33 | 206.2104 | 17.31 | ['d6r (t-hpr )'] | Al | P | Co
10.1021/ja035534p | trimethyl-(6-trimethylazaniumylhexyl)azanium | C[N+](C)(C)CCCCCC[N+](C)(C)C | C12H32N2O2 | 2 | 0 | 2 | ITQ-24 | IWR | 15.6 | 12 | 3 | 7.48 | 219.1308 | 19.35 | ['d4r (t-cub )', 'bre (t-bru )', 'lau (t-lau )', 'mel'] | Si | Ge | Al
10.1021/ja035534p | trimethyl-(6-trimethylazaniumylhexyl)azanium | C[N+](C)(C)CCCCCC[N+](C)(C)C | C12H32N2O2 | 2 | 0 | 2 | ITQ-24 | IWR | 15.6 | 12 | 3 | 7.48 | 219.1308 | 19.35 | ['d4r (t-cub )', 'bre (t-bru )', 'lau (t-lau )', 'mel'] | Si | Ge | B | Ti
10.1002/anie.201504416 | tris(2-hydroxyethyl)-methylazanium | C[N+](CCO)(CCO)CCO | C7H18NO3 | 1 | 0 | 1 | ECR-40 | MEI | 14.7 | 12 | 3 | 8.06 | 274.1598 | 21.11 | ['mei'] | Si | Al | P
10.1002/anie.201504416 | tris(2-hydroxyethyl)-methylazanium | C[N+](CCO)(CCO)CCO | C7H18NO3 | 1 | 0 | 1 | ECR-40 | MEI | 14.7 | 12 | 3 | 8.06 | 274.1598 | 21.11 | ['mei'] | Si | Al | P | seed
10.1002/anie.201504416 | tris(2-hydroxyethyl)-methylazanium | C[N+](CCO)(CCO)CCO | C7H18NO3 | 1 | 0 | 1 | GeAPO-5 | AFI | 16.9 | 12 | 1 | 8.3 | 299.387 | 14.07 | ['afi (t-afi )', 'bog'] | Ge | Al | P
10.1002/anie.201504416 | bis(2-hydroxyethyl)-dimethylazanium | C[N+](C)(CCO)CCO | C6H16NO2 | 1 | 0 | 1 | ECR-40 | MEI | 14.7 | 12 | 3 | 8.06 | 274.1598 | 21.11 | ['mei'] | Si | Al | P | seed
10.1002/anie.201504416 | 2-hydroxyethyl-trimethylazanium | C[N+](C)(C)CCO | C5H14NO | 1 | 0 | 1 | ECR-40 | MEI | 14.7 | 12 | 3 | 8.06 | 274.1598 | 21.11 | ['mei'] | Si | Al | P | seed
10.1002/anie.201504416 | 2-(2-hydroxyethyl-methylamino)ethanol | CN(CCO)CCO | C5H13NO2 | 1 | 0 | 0 | ECR-40, SAPO-34 | MEI | 14.7 | 12 | 3 | 8.06 | 274.1598 | 21.11 | ['mei'] | Si | Al | P
10.1002/anie.201504416 | 2-(2-hydroxyethyl-methylamino)ethanol | CN(CCO)CCO | C5H13NO2 | 1 | 0 | 0 | ECR-40, SAPO-34 | CHA | 15.1 | 8 | 3 | 7.37 | 209.6047 | 17.27 | ['d6r (t-hpr )', 'cha (t-cha )'] | Si | Al | P
10.1002/anie.201504416 | 2-(2-hydroxyethyl-methylamino)ethanol | CN(CCO)CCO | C5H13NO2 | 1 | 0 | 0 | ECR-40 | MEI | 14.7 | 12 | 3 | 8.06 | 274.1598 | 21.11 | ['mei'] | Si | Al | P | seed
10.1002/anie.201504416 | 2-(ethyl-(2-hydroxyethyl)amino)ethanol | CCN(CCO)CCO | C6H15NO2 | 1 | 0 | 0 | SAPO-34 | CHA | 15.1 | 8 | 3 | 7.37 | 209.6047 | 17.27 | ['d6r (t-hpr )', 'cha (t-cha )'] | Si | Al | P
10.1002/anie.201504416 | 2-(ethyl-(2-hydroxyethyl)amino)ethanol | CCN(CCO)CCO | C6H15NO2 | 1 | 0 | 0 | ECR-40 | MEI | 14.7 | 12 | 3 | 8.06 | 274.1598 | 21.11 | ['mei'] | Si | Al | P | seed
10.1002/anie.201504416 | ethane-1,2-diamine | NCCN | C2H8N2 | 2 | 0 | 0 | SU-77 | SU-77 | 14.6 | 12 | [5 empty] | Ge | F
10.1002/anie.201504416 | tris(2-hydroxyethyl)-methylazanium | C[N+](CCO)(CCO)CCO | C7H18NO3 | 1 | 0 | 1 | ECR-40 | MEI | 14.7 | 12 | 3 | 8.06 | 274.1598 | 21.11 | ['mei'] | Si | Al | P
10.1002/anie.201504416 | bis(2-hydroxyethyl)-dimethylazanium | C[N+](C)(CCO)CCO | C6H16NO2 | 1 | 0 | 1 | ECR-40 | MEI | 14.7 | 12 | 3 | 8.06 | 274.1598 | 21.11 | ['mei'] | Si | Al | P
10.1016/j.matchemphys.2012.03.045 | tetraethylazanium | CC[N+](CC)(CC)CC | C8H20N | 1 | 0 | 1 | SUZ-4 | SZR | 17.6 | 10 | 3 | 6.27 | 129.0628 | 9.33 | ['mtt', 'd6r (t-hpr )', 'mso (t-ber )'] | Si | Al | K
10.1016/j.micromeso.2018.05.033 | 1,4,7,10,13,16-HEXAOXACYCLOOCTADECANE | C1COCCOCCOCCOCCOCCO1 | C12H24O6 | 0 | 0 | 0 | EMC-2 | EMT | 13.3 | 12 | 3 | 11.55 | 806.7604 | 27.39 | ['d6r (t-hpr )', 'sod (t-toc )'] | Si | Al | Na
10.1016/s1387-1811(98)00314-x | tetraethylazanium+1-azabicyclo[2.2.2]octane | CC[N+](CC)(CC)CC + C1CN2CCC1CC2 | C8H20N+C7H13N | 1 | 0 | 1 | mordenite | MOR | 17 | 12 | 2 | 6.7 | 157.4791 | 12.27 | ['mor (t-tes )'] | Si | Al | Na | K
10.1016/s1387-1811(98)00314-x | tetraethylazanium+1-azabicyclo[2.2.2]octane | CC[N+](CC)(CC)CC + C1CN2CCC1CC2 | C8H20N+C7H13N | 1 | 0 | 1 | SUZ-4 | SZR | 17.6 | 10 | 3 | 6.27 | 129.0628 | 9.33 | ['mtt', 'd6r (t-hpr )', 'mso (t-ber )'] | Si | Al | K
10.1016/s1387-1811(98)00314-x | tetraethylazanium+1-azabicyclo[2.2.2]octane | CC[N+](CC)(CC)CC + C1CN2CCC1CC2 | C8H20N+C7H13N | 1 | 0 | 1 | mordenite | MOR | 17 | 12 | 2 | 6.7 | 157.4791 | 12.27 | ['mor (t-tes )'] | Si | Al | K
10.1016/s1387-1811(98)00314-x | tetraethylazanium | CC[N+](CC)(CC)CC | C8H20N | 1 | 0 | 1 | SUZ-4 | SZR | 17.6 | 10 | 3 | 6.27 | 129.0628 | 9.33 | ['mtt', 'd6r (t-hpr )', 'mso (t-ber )'] | Si | Al | K
10.1007/s11244-015-0381-1 |  | CC[N+]1(C)C(C)(C)CCCC1(C)C | C12H26N | 1 | 0 | 1 | AEI | AEI | 15.1 | 8 | 3 | 7.33 | 206.2104 | 17.31 | ['d6r (t-hpr )'] | Si | Al | Na | seed
10.1016/0021-9517(84)90344-0 | tetramethylazanium | C[N+](C)(C)C | C4H12N | 1 | 0 | 1 | offretite | OFF | 16.1 | 12 | 3 | 7 | 179.5944 | 15.09 | ['d6r (t-hpr )', 'can (t-can )', 'gme (t-gme )'] | Si | Al | Na | K
10.1016/s0926-2040(97)00021-0 | tetramethylazanium | C[N+](C)(C)C | C4H12N | 1 | 0 | 1 | offretite | OFF | 16.1 | 12 | 3 | 7 | 179.5944 | 15.09 | ['d6r (t-hpr )', 'can (t-can )', 'gme (t-gme )'] | Si | Ga | K | Na
10.1021/cm2025735 | trimethyl-(6-trimethylazaniumylhexyl)azanium | C[N+](C)(C)CCCCCC[N+](C)(C)C | C12H32N2O2 | 2 | 0 | 2 | ITQ-13 | ITH | 17.4 | 10 | 3 | 6.72 | 158.8936 | 11.59 | ['d4r (t-cub )', 'stf (t-nuh )', 'lau (t-lau )', 'mel'] | Si | Ge | F
10.1021/cm2025735 | trimethyl-(6-trimethylazaniumylhexyl)azanium | C[N+](C)(C)CCCCCC[N+](C)(C)C | C12H32N2O2 | 2 | 0 | 2 | ITQ-17 | BEC | 15.1 | 12 | 3 | 6.95 | 175.7734 | 21.18 | ['mor (t-tes )', 'd4r (t-cub )', 'mtw (t-mtw )'] | Si | Ge | F
10.1021/cm502953s | propane-1,3-diylbis(trimethylphosphonium) | C[P+](C)(C)CCC[P+](C)(C)C | C9H24P2 | 0 | 2 | 2 | ITR | ITR | 17.4 | 10 | 3 | 6.36 | 134.7007 | 11.79 | ['d4r (t-cub )', 'stf (t-nuh )', 'lau (t-lau )'] | Si | Ge
10.1021/cm502953s | trimethyl-(6-trimethylazaniumylhexyl)azanium | C[N+](C)(C)CCCCCC[N+](C)(C)C | C12H32N2O2 | 2 | 0 | 2 | IWW | IWW | 16.6 | 12 | 3 | 7.07 | 185.0363 | 15.3 | ['mor (t-tes )', 'd4r (t-cub )', 'bre (t-bru )', 'stf (t-nuh )', 'mel'] | Si | Ge
10.1021/cm502953s | trimethyl-(6-trimethylazaniumylhexyl)azanium | C[N+](C)(C)CCCCCC[N+](C)(C)C | C12H32N2O2 | 2 | 0 | 2 | IWR | IWR | 15.6 | 12 | 3 | 7.48 | 219.1308 | 19.35 | ['d4r (t-cub )', 'bre (t-bru )', 'lau (t-lau )', 'mel'] | Si | Ge | B
10.1021/cm502953s | trimethyl-(6-trimethylazaniumylhexyl)azanium | C[N+](C)(C)CCCCCC[N+](C)(C)C | C12H32N2O2 | 2 | 0 | 2 | BEA | *BEA | 15.3 | 12 | 3 | 6.68 | 156.0731 | 20.52 | ['mor (t-tes )', 'bea', 'mtw (t-mtw )'] | Si | Ge | B
10.1021/cm502953s | trimethyl-(6-trimethylazaniumylhexyl)azanium | C[N+](C)(C)CCCCCC[N+](C)(C)C | C12H32N2O2 | 2 | 0 | 2 | IWW | IWW | 16.6 | 12 | 3 | 7.07 | 185.0363 | 15.3 | ['mor (t-tes )', 'd4r (t-cub )', 'bre (t-bru )', 'stf (t-nuh )', 'mel'] | Si | Ge | F
10.1021/cm502953s | trimethyl-(6-trimethylazaniumylhexyl)azanium | C[N+](C)(C)CCCCCC[N+](C)(C)C | C12H32N2O2 | 2 | 0 | 2 | IWW | IWW | 16.6 | 12 | 3 | 7.07 | 185.0363 | 15.3 | ['mor (t-tes )', 'd4r (t-cub )', 'bre (t-bru )', 'stf (t-nuh )', 'mel'] | Si | Ge
10.1021/cm502953s | trimethyl-(6-trimethylazaniumylhexyl)azanium | C[N+](C)(C)CCCCCC[N+](C)(C)C | C12H32N2O2 | 2 | 0 | 2 | ITH | ITH | 17.4 | 10 | 3 | 6.72 | 158.8936 | 11.59 | ['d4r (t-cub )', 'stf (t-nuh )', 'lau (t-lau )', 'mel'] | Si | Ge | F
10.1021/cm502953s | trimethyl-(6-trimethylazaniumylhexyl)azanium | C[N+](C)(C)CCCCCC[N+](C)(C)C | C12H32N2O2 | 2 | 0 | 2 | ITH | ITH | 17.4 | 10 | 3 | 6.72 | 158.8936 | 11.59 | ['d4r (t-cub )', 'stf (t-nuh )', 'lau (t-lau )', 'mel'] | Si | Ge
10.1021/cm502953s | N,N,N',N'-tetramethylhexane-1,6-diamine | CN(C)CCCCCCN(C)C | C10H24N2 | 2 | 0 | 0 | ITH | ITH | 17.4 | 10 | 3 | 6.72 | 158.8936 | 11.59 | ['d4r (t-cub )', 'stf (t-nuh )', 'lau (t-lau )', 'mel'] | Si | Ge | F
10.1016/j.micromeso.2011.03.023 | 1-ethyl-1-(3,3,5-trimethylcyclohexyl)pyrrolidin-1-ium | CC[N+]1(CCCC1)C2CC(C)CC(C)(C)C2 | C15H30N | 1 | 0 | 1 | SSZ-60 | SSY | 16.9 | 12 | 1 | 7.1 | 187.4018 | 12.17 | ['jbw (t-hes )', 'mtt', 'ton'] | Si | B | Na
10.1039/c4cy01594k | trimethyl-(6-trimethylazaniumylhexyl)azanium | C[N+](C)(C)CCCCCC[N+](C)(C)C | C12H30N2 | 2 | 0 | 2 | ITH | ITH | 17.4 | 10 | 3 | 6.72 | 158.8936 | 11.59 | ['d4r (t-cub )', 'stf (t-nuh )', 'lau (t-lau )', 'mel'] | Si | Ge
10.1039/c4cy01594k | N,N,N',N'-tetramethylhexane-1,6-diamine | CN(C)CCCCCCN(C)C | C10H24N2 | 2 | 0 | 0 | ITH | ITH | 17.4 | 10 | 3 | 6.72 | 158.8936 | 11.59 | ['d4r (t-cub )', 'stf (t-nuh )', 'lau (t-lau )', 'mel'] | Si | Ge | F
10.1021/ja3014506 | 1,2,3-trimethylimidazol-1-ium | Cn1cc[n+](C)c1C | C6H11N2 | 2 | 0 | 1 | ITW | ITW | 17.7 | 8 | 2 | 4.73 | 55.40922 | 7.83 | ['d4r (t-cub )']
10.1021/ja3014506 | 1,3,4-trimethylimidazol-1-ium | Cn1cc(C)[n+](C)c1 | C6H11N2 | 2 | 0 | 1 | TON | TON | 18.1 | 10 | 1 | 5.71 | 97.47808 | 8.04 | ['jbw (t-hes )', 'mtt', 'bik', 'ton']
10.1021/ja3014506 | 1,3,4-trimethylimidazol-1-ium | Cn1cc(C)[n+](C)c1 | C6H11N2 | 2 | 0 | 1 | TON, ITW | TON | 18.1 | 10 | 1 | 5.71 | 97.47808 | 8.04 | ['jbw (t-hes )', 'mtt', 'bik', 'ton']
10.1021/ja3014506 | 1,3,4-trimethylimidazol-1-ium | Cn1cc(C)[n+](C)c1 | C6H11N2 | 2 | 0 | 1 | TON, ITW | ITW | 17.7 | 8 | 2 | 4.73 | 55.40922 | 7.83 | ['d4r (t-cub )']
10.1021/ja3014506 | 1,3,4-trimethylimidazol-1-ium | Cn1cc(C)[n+](C)c1 | C6H11N2 | 2 | 0 | 1 | ITW | ITW | 17.7 | 8 | 2 | 4.73 | 55.40922 | 7.83 | ['d4r (t-cub )']
10.1021/ja3014506 | 1,3-dimethylimidazol-1-ium | Cn1cc[n+](C)c1 | C5H9N2 | 2 | 0 | 1 | TON | TON | 18.1 | 10 | 1 | 5.71 | 97.47808 | 8.04 | ['jbw (t-hes )', 'mtt', 'bik', 'ton']
10.1021/ja3014506 | 1,3-dimethylimidazol-1-ium | Cn1cc[n+](C)c1 | C5H9N2 | 2 | 0 | 1 | ITQ, TON | IFO | 17.3 | 16 | 1 | 7.76 | 244.6717 | 16.89 | ['lau (t-lau )']
10.1021/ja3014506 | 1,3-dimethylimidazol-1-ium | Cn1cc[n+](C)c1 | C5H9N2 | 2 | 0 | 1 | ITQ, TON | IFR | 17.2 | 12 | 1 | 7.24 | 198.7075 | 15.54 | ['bea', 'lau (t-lau )']
10.1021/ja3014506 | 1,3-dimethylimidazol-1-ium | Cn1cc[n+](C)c1 | C5H9N2 | 2 | 0 | 1 | ITQ, TON | TON | 18.1 | 10 | 1 | 5.71 | 97.47808 | 8.04 | ['jbw (t-hes )', 'mtt', 'bik', 'ton']
10.1021/ja3014506 | 1,3-dimethylimidazol-1-ium | Cn1cc[n+](C)c1 | C5H9N2 | 2 | 0 | 1 | ITW | ITW | 17.7 | 8 | 2 | 4.73 | 55.40922 | 7.83 | ['d4r (t-cub )']
10.1021/jp000905z | tetramethylazanium | C[N+](C)(C)C | C4H12N | 1 | 0 | 1 | ZK-4 | LTA | 14.2 | 8 | 3 | 11.05 | 706.4566 | 21.43 | ['d4r (t-cub )', 'sod (t-toc )', 'lta (t-grc )'] | Si | Al | Na
10.1016/0927-6513(96)80477-9 | tetraethylazanium | CC[N+](CC)(CC)CC | C8H20N | 1 | 0 | 1 | ANA | ANA | 19.2 | 8 | 3 | 4.21 | 39.07013 | 0 | [] | Si | B | K
10.1002/chem.201704668 | N,N-Dimethylpyridin-4-amine | CN(C)c1ccncc1 | C7H10N2 | 2 | 0 | 0 | SFE | SFE | 16.9 | 12 | 1 | 6.66 | 154.6754 | 12.61 | ['jbw (t-hes )', 'mtt', 'bik', 'ton'] | Si | B
10.1002/chem.201704668 | 1,1-diethyl-3,4,4a,5,6,7,8,8a-octahydro-2H-quinolin-1-ium | CC[N+]1(CC)CCCC2CCCCC12 | C13H26N | 1 | 0 | 1 | SFE | SFE | 16.9 | 12 | 1 | 6.66 | 154.6754 | 12.61 | ['jbw (t-hes )', 'mtt', 'bik', 'ton'] | Si | B
10.1002/chem.201704668 | N,N-Dimethylpyridin-4-amine | CN(C)c1ccncc1 | C7H10N2 | 2 | 0 | 0 | SFE | SFE | 16.9 | 12 | 1 | 6.66 | 154.6754 | 12.61 | ['jbw (t-hes )', 'mtt', 'bik', 'ton'] | Si | Al | B
10.1002/chem.201704668 | N,N-Dimethylpyridin-4-amine | CN(C)c1ccncc1 | C7H10N2 | 2 | 0 | 0 | SFE | SFE | 16.9 | 12 | 1 | 6.66 | 154.6754 | 12.61 | ['jbw (t-hes )', 'mtt', 'bik', 'ton'] | Si | Ti | B
10.1002/chem.201704668 | N,N-Dimethylpyridin-4-amine | CN(C)c1ccncc1 | C7H10N2 | 2 | 0 | 0 | SFE | SFE | 16.9 | 12 | 1 | 6.66 | 154.6754 | 12.61 | ['jbw (t-hes )', 'mtt', 'bik', 'ton'] | Si | V | B
10.1002/chem.201704668 | N,N-Dimethylpyridin-4-amine | CN(C)c1ccncc1 | C7H10N2 | 2 | 0 | 0 | SFE | SFE | 16.9 | 12 | 1 | 6.66 | 154.6754 | 12.61 | ['jbw (t-hes )', 'mtt', 'bik', 'ton'] | Si | Fe | B
10.1016/j.memsci.2015.11.020 | N-ethyl-N-propan-2-ylpropan-2-amine | CCN(C(C)C)C(C)C | C8H19N | 1 | 0 | 0 | AEI | AEI | 15.1 | 8 | 3 | 7.33 | 206.2104 | 17.31 | ['d6r (t-hpr )'] | Al | P
10.1016/j.cej.2020.124250 | (2R,6S)-1,1-diethyl-2,6-dimethylpiperidin-1-ium | CC[N+]1(CC)[C@H](C)CCC[C@@H]1C | C11H24N | 1 | 0 | 1 | SSZ-39 | AEI | 15.1 | 8 | 3 | 7.33 | 206.2104 | 17.31 | ['d6r (t-hpr )'] | Si | Al | seed
10.1021/jp408939r | N,N-dipropylpropan-1-amine | CCCN(CCC)CCC | C9H21N | 1 | 0 | 0 | MgAPO-36 | ATS | 16.1 | 12 | 1 | 7.3 | 203.6888 | 15.64 | ['ats (t-oth )'] | Al | P | Mg | acridine
10.1021/jp408939r | N,N-dipropylpropan-1-amine+(6-dimethylaminoxanthen-3-ylidene)-dimethylazanium | CCCN(CCC)CCC + CN(C)c1ccc2cc3ccc(cc3[o+]c2c1)N(C)C | C9H21N+C17H19N2O | 2 | 0 | 1 | MgAPO-36 | ATS | 16.1 | 12 | 1 | 7.3 | 203.6888 | 15.64 | ['ats (t-oth )'] | Al | P | Mg | acridine
10.1021/jp408939r | N,N-dipropylpropan-1-amine+(6-dimethylaminoxanthen-3-ylidene)-dimethylazanium | CCCN(CCC)CCC + CN(C)c1ccc2cc3ccc(cc3[o+]c2c1)N(C)C | C9H21N+C17H19N2O | 2 | 0 | 1 | MgAPO-36 | ATS | 16.1 | 12 | 1 | 7.3 | 203.6888 | 15.64 | ['ats (t-oth )'] | Al | P | Mg
10.1016/j.cattod.2019.03.016 | (6R,10S)-6,10-dimethyl-5-azoniaspiro[4.5]decane | C[C@@H]1CCC[C@H](C)[N+]12CCCC2 | C11H22N | 1 | 0 | 1 | IM-12 | UTL | 15.6 | 14 | 2 | 9.3 | 421.1603 | 21.88 | ['mor (t-tes )', 'd4r (t-cub )', 'cas', 'fer', 'non (t-non )'] | Si | Ge
10.1016/j.memsci.2014.04.044 | adamantan-1-amine | NC12CC3CC(CC(C3)C1)C2 | C10H17N | 1 | 0 | 0 | Sigma-1 | DDR | 17.9 | 8 | 2 | 7.66 | 235.3341 | 9.21 | ['mtn (t-red )'] | Si | Al | Na
10.1016/j.memsci.2016.01.043 | adamantan-1-amine | NC12CC3CC(CC(C3)C1)C2 | C10H17N | 1 | 0 | 0 | Sigma-1 | DDR | 17.9 | 8 | 2 | 7.66 | 235.3341 | 9.21 | ['mtn (t-red )'] | Si | Al | Na
10.1021/ja0481474 | 1,3,4-trimethylimidazol-1-ium | Cn1c[n+](C)cc1C | C6H11N2 | 2 | 0 | 1 | ITQ-12 | ITW | 17.7 | 8 | 2 | 4.73 | 55.40922 | 7.83 | ['d4r (t-cub )'] | Si | F | seed
10.1039/a803263g | (1S,2R,9S,10S)-7-methyl-15-aza-7-azoniatetracyclo[7.7.1.02,7.010,15]heptadecane | C[N+]12CCCC[C@@H]1[C@H]3C[C@@H](C2)[C@@H]4CCCCN4C3 | C16H29N2 | 2 | 0 | 1 | CIT-5 | CFI | 16.8 | 14 | 1 | 7.47 | 218.2531 | 13.38 | ['mtt', 'cas', 'ton'] | Si | Li
10.1039/a803263g | (1S,2R,9S,10S)-7-methyl-15-aza-7-azoniatetracyclo[7.7.1.02,7.010,15]heptadecane | C[N+]12CCCC[C@@H]1[C@H]3C[C@@H](C2)[C@@H]4CCCCN4C3 | C16H29N2 | 2 | 0 | 1 | CIT-5 | CFI | 16.8 | 14 | 1 | 7.47 | 218.2531 | 13.38 | ['mtt', 'cas', 'ton'] | Si | Li
10.1039/a803263g | (1S,2R,9S,10S)-7-methyl-15-aza-7-azoniatetracyclo[7.7.1.02,7.010,15]heptadecane | C[N+]12CCCC[C@@H]1[C@H]3C[C@@H](C2)[C@@H]4CCCCN4C3 | C16H29N2 | 2 | 0 | 1 | SSZ-24 | AFI | 16.9 | 12 | 1 | 8.3 | 299.387 | 14.07 | ['afi (t-afi )', 'bog'] | Si | F
10.1039/a803263g | (1S,2R,9S,10S)-7-methyl-15-aza-7-azoniatetracyclo[7.7.1.02,7.010,15]heptadecane | C[N+]12CCCC[C@@H]1[C@H]3C[C@@H](C2)[C@@H]4CCCCN4C3 | C16H29N2 | 2 | 0 | 1 | CIT-5 | CFI | 16.8 | 14 | 1 | 7.47 | 218.2531 | 13.38 | ['mtt', 'cas', 'ton'] | Si | F
10.1039/a803263g | (1S,2R,9S,10S)-7-methyl-15-aza-7-azoniatetracyclo[7.7.1.02,7.010,15]heptadecane | C[N+]12CCCC[C@@H]1[C@H]3C[C@@H](C2)[C@@H]4CCCCN4C3 | C16H29N2 | 2 | 0 | 1 | SSZ-24, CIT-5 | AFI | 16.9 | 12 | 1 | 8.3 | 299.387 | 14.07 | ['afi (t-afi )', 'bog'] | Si | F
10.1039/a803263g | (1S,2R,9S,10S)-7-methyl-15-aza-7-azoniatetracyclo[7.7.1.02,7.010,15]heptadecane | C[N+]12CCCC[C@@H]1[C@H]3C[C@@H](C2)[C@@H]4CCCCN4C3 | C16H29N2 | 2 | 0 | 1 | SSZ-24, CIT-5 | CFI | 16.8 | 14 | 1 | 7.47 | 218.2531 | 13.38 | ['mtt', 'cas', 'ton'] | Si | F
10.1039/c3cp53570c | 1,3,4-trimethylimidazol-1-ium | Cc1cn(C)c[n+]1C | C6H11N2 | 2 | 0 | 1 | ITQ-12 | ITW | 17.7 | 8 | 2 | 4.73 | 55.40922 | 7.83 | ['d4r (t-cub )'] | Si | F
10.1002/chem.200800416 | (6R,10S)-6,10-dimethyl-5-azoniaspiro[4.5]decane | C[C@@H]1CCC[C@H](C)[N+]12CCCC2 | C11H22N | 1 | 0 | 1 | UTL | UTL | 15.6 | 14 | 2 | 9.3 | 421.1603 | 21.88 | ['mor (t-tes )', 'd4r (t-cub )', 'cas', 'fer', 'non (t-non )'] | Si | Ge
10.1002/cplu.201402346 |  | CCC1CCCC[N+]12CCCCC2 | C12H24N | 1 | 0 | 1 | UTL | UTL | 15.6 | 14 | 2 | 9.3 | 421.1603 | 21.88 | ['mor (t-tes )', 'd4r (t-cub )', 'cas', 'fer', 'non (t-non )'] | Si | Ge
10.1007/s11244-010-9596-3 | (6R,10S)-6,10-dimethyl-5-azoniaspiro[4.5]decane | C[C@@H]1CCC[C@H](C)[N+]12CCCC2 | C11H22N | 1 | 0 | 1 | UTL | UTL | 15.6 | 14 | 2 | 9.3 | 421.1603 | 21.88 | ['mor (t-tes )', 'd4r (t-cub )', 'cas', 'fer', 'non (t-non )'] | Si | Ge | Al
10.1007/s11244-010-9596-3 | (6R,10S)-6,10-dimethyl-5-azoniaspiro[4.5]decane | C[C@@H]1CCC[C@H](C)[N+]12CCCC2 | C11H22N | 1 | 0 | 1 | UTL | UTL | 15.6 | 14 | 2 | 9.3 | 421.1603 | 21.88 | ['mor (t-tes )', 'd4r (t-cub )', 'cas', 'fer', 'non (t-non )'] | Si | Ge | B
10.1016/j.cattod.2012.10.002 |  | CCC1CCCC[N+]12CCCCC2 | C12H24N | 1 | 0 | 1 | UTL | UTL | 15.6 | 14 | 2 | 9.3 | 421.1603 | 21.88 | ['mor (t-tes )', 'd4r (t-cub )', 'cas', 'fer', 'non (t-non )'] | Si | Ge | Al
10.1016/j.cattod.2012.10.002 |  | CCC1CCCC[N+]12CCCCC2 | C12H24N | 1 | 0 | 1 | UTL | UTL | 15.6 | 14 | 2 | 9.3 | 421.1603 | 21.88 | ['mor (t-tes )', 'd4r (t-cub )', 'cas', 'fer', 'non (t-non )'] | Si | Ge | Ga
10.1016/j.cattod.2012.10.002 |  | CCC1CCCC[N+]12CCCCC2 | C12H24N | 1 | 0 | 1 | UTL | UTL | 15.6 | 14 | 2 | 9.3 | 421.1603 | 21.88 | ['mor (t-tes )', 'd4r (t-cub )', 'cas', 'fer', 'non (t-non )'] | Si | Ge | Fe
10.1016/j.micromeso.2013.03.023 | 1,3,3-trimethylspiro[bicyclo[3.2.1]octane-6,1'-pyrrolidin]-6-ium | CC1(C)CC2CC(C)(C1)C[N+]23CCCC3 |  | 1 | 0 | 1 | ITQ-15 | UTL | 15.6 | 14 | 2 | 9.3 | 421.1603 | 21.88 | ['mor (t-tes )', 'd4r (t-cub )', 'cas', 'fer', 'non (t-non )'] | Si | Ge
10.1016/j.micromeso.2013.03.023 | (6R,10S)-6,10-dimethyl-5-azoniaspiro[4.5]decane | C[C@@H]1CCC[C@H](C)[N+]12CCCC2 | C11H22N | 1 | 0 | 1 | IM-12 | UTL | 15.6 | 14 | 2 | 9.3 | 421.1603 | 21.88 | ['mor (t-tes )', 'd4r (t-cub )', 'cas', 'fer', 'non (t-non )'] | Si | Ge
10.1016/j.micromeso.2013.03.023 | (6R,10S)-6,10-dimethyl-5-azoniaspiro[4.5]decane | C[C@@H]1CCC[C@H](C)[N+]12CCCC2 | C11H22N | 1 | 0 | 1 | SSZ-31 | *STO | 18.7 | 12 | 1 | 6.8 | 164.6362 | 9.94 | ['Chains:', 'nsc', ''] | Si
10.1016/j.micromeso.2013.03.023 | (6R,10S)-6,10-dimethyl-5-azoniaspiro[4.5]decane | C[C@@H]1CCC[C@H](C)[N+]12CCCC2 | C11H22N | 1 | 0 | 1 | STF | STF | 16.9 | 10 | 1 | 7.63 | 232.5799 | 15.39 | ['stf (t-nuh )', 'cas'] | Si | F
10.1016/j.micromeso.2013.03.023 | 6,10-dimethyl-5-azoniaspiro[4.5]decane | CC1CCCC(C)[N+]12CCCC2 | C11H22N | 1 | 0 | 1 | UTL | UTL | 15.6 | 14 | 2 | 9.3 | 421.1603 | 21.88 | ['mor (t-tes )', 'd4r (t-cub )', 'cas', 'fer', 'non (t-non )'] | Si | Ge
10.1016/j.micromeso.2013.03.023 | 1,6,10-trimethyl-5-azoniaspiro[4.5]decane | CC1CCCC(C)[N+]12CCCC2C | C12H24N | 1 | 0 | 1 | UTL | UTL | 15.6 | 14 | 2 | 9.3 | 421.1603 | 21.88 | ['mor (t-tes )', 'd4r (t-cub )', 'cas', 'fer', 'non (t-non )'] | Si | Ge
10.1016/j.micromeso.2013.03.023 | 7,9-dimethyl-5-azoniaspiro[4.5]decane | CC1CC(C)C[N+]2(CCCC2)C1 | C11H22N | 1 | 0 | 1 | UTL | UTL | 15.6 | 14 | 2 | 9.3 | 421.1603 | 21.88 | ['mor (t-tes )', 'd4r (t-cub )', 'cas', 'fer', 'non (t-non )'] | Si | Ge
10.1016/j.micromeso.2013.03.023 | 1,7,9-trimethyl-5-azoniaspiro[4.5]decane | CC1CC(C)C[N+]2(CCCC2C)C1 | C12H24N | 1 | 0 | 1 | UTL | UTL | 15.6 | 14 | 2 | 9.3 | 421.1603 | 21.88 | ['mor (t-tes )', 'd4r (t-cub )', 'cas', 'fer', 'non (t-non )'] | Si | Ge
10.1016/j.micromeso.2013.03.023 | 6-ethyl-5-azoniaspiro[4.5]decane | CCC1CCCC[N+]12CCCC2 | C11H22N | 1 | 0 | 1 | UTL | UTL | 15.6 | 14 | 2 | 9.3 | 421.1603 | 21.88 | ['mor (t-tes )', 'd4r (t-cub )', 'cas', 'fer', 'non (t-non )'] | Si | Ge
10.1016/j.micromeso.2013.03.023 | 1,6-dimethyl-5-azoniaspiro[4.5]decane | CC1CCCC[N+]12CCCC2C | C11H22N | 1 | 0 | 1 | UTL | UTL | 15.6 | 14 | 2 | 9.3 | 421.1603 | 21.88 | ['mor (t-tes )', 'd4r (t-cub )', 'cas', 'fer', 'non (t-non )'] | Si | Ge
10.1016/j.micromeso.2013.03.023 | 6-ethyl-1-methyl-5-azoniaspiro[4.5]decane | CCC1CCCC[N+]12CCCC2C | C12H24N | 1 | 0 | 1 | UTL | UTL | 15.6 | 14 | 2 | 9.3 | 421.1603 | 21.88 | ['mor (t-tes )', 'd4r (t-cub )', 'cas', 'fer', 'non (t-non )'] | Si | Ge
10.1016/j.micromeso.2013.03.023 | 1,5-dimethyl-6-azoniaspiro[5.5]undecane | CC1C[CH2]CC(C)[N+]12CC[CH2]CC2 | C12H24N | 1 | 0 | 1 | UTL | UTL | 15.6 | 14 | 2 | 9.3 | 421.1603 | 21.88 | ['mor (t-tes )', 'd4r (t-cub )', 'cas', 'fer', 'non (t-non )'] | Si | Ge
10.1016/j.micromeso.2013.03.023 | 2,4-dimethyl-6-azoniaspiro[5.5]undecane | CC1[CH2]C(C)C[N+]2(CC[CH2]CC2)C1 | C12H24N | 1 | 0 | 1 | UTL | UTL | 15.6 | 14 | 2 | 9.3 | 421.1603 | 21.88 | ['mor (t-tes )', 'd4r (t-cub )', 'cas', 'fer', 'non (t-non )'] | Si | Ge
10.1016/j.micromeso.2013.03.023 | 1-ethyl-6-azoniaspiro[5.5]undecane | CCC1CCCC[N+]12CCCCC2 | C12H24N | 1 | 0 | 1 | UTL | UTL | 15.6 | 14 | 2 | 9.3 | 421.1603 | 21.88 | ['mor (t-tes )', 'd4r (t-cub )', 'cas', 'fer', 'non (t-non )'] | Si | Ge
10.1016/j.micromeso.2013.03.023 | 1-methyl-5-azoniaspiro[4.6]undecane | CC1CCC[N+]12CCCCCC2 | C11H22N | 1 | 0 | 1 | UTL | UTL | 15.6 | 14 | 2 | 9.3 | 421.1603 | 21.88 | ['mor (t-tes )', 'd4r (t-cub )', 'cas', 'fer', 'non (t-non )'] | Si | Ge
10.1016/j.micromeso.2013.03.023 | octahydro-2'H-spiro[piperidine-1,1'-quinolin]-1-ium | C1CC[N+]2(CC1)CCCC3CCCCC23 | C14H26N | 1 | 0 | 1 | UTL | UTL | 15.6 | 14 | 2 | 9.3 | 421.1603 | 21.88 | ['mor (t-tes )', 'd4r (t-cub )', 'cas', 'fer', 'non (t-non )'] | Si | Ge
10.1016/j.micromeso.2013.03.023 | 2-methyloctahydro-2'H-spiro[pyrrolidine-1,1'-quinolin]-1-ium | CC1CCC[N+]12CCCC3CCCCC23 | C14H26N | 1 | 0 | 1 | UTL | UTL | 15.6 | 14 | 2 | 9.3 | 421.1603 | 21.88 | ['mor (t-tes )', 'd4r (t-cub )', 'cas', 'fer', 'non (t-non )'] | Si | Ge
10.1016/j.micromeso.2013.03.023 | 7-methyl-6,9-diazoniadispiro[5.2.5.2]hexadecane | CC1C[N+]2(CCCCC2)CC[N+]13CCCCC3 | C15H30N2 | 2 | 0 | 2 | UTL | UTL | 15.6 | 14 | 2 | 9.3 | 421.1603 | 21.88 | ['mor (t-tes )', 'd4r (t-cub )', 'cas', 'fer', 'non (t-non )'] | Si | Ge
10.1016/j.micromeso.2013.03.023 | 2',6'-dimethylspiro[isoindoline-2,1'-piperidin]-1'-ium | CC1CCCC(C)[N+]12Cc3ccccc3C2 | C15H22N | 1 | 0 | 1 | UTL | UTL | 15.6 | 14 | 2 | 9.3 | 421.1603 | 21.88 | ['mor (t-tes )', 'd4r (t-cub )', 'cas', 'fer', 'non (t-non )'] | Si | Ge
10.1016/j.micromeso.2013.03.023 | 3',5'-dimethylspiro[isoindoline-2,1'-piperidin]-1'-ium | CC1CC(C)C[N+]2(C1)Cc3ccccc3C2 | C15H22N | 1 | 0 | 1 | UTL | UTL | 15.6 | 14 | 2 | 9.3 | 421.1603 | 21.88 | ['mor (t-tes )', 'd4r (t-cub )', 'cas', 'fer', 'non (t-non )'] | Si | Ge
10.1016/j.micromeso.2013.03.023 | 3',4',4a',5',6',7',8',8a'-octahydro-2'H-spiro[isoindoline-2,1'-quinolin]-2-ium | C1CCC2C(C1)CCC[N+]23Cc4ccccc4C3 | C17H24N | 1 | 0 | 1 | UTL | UTL | 15.6 | 14 | 2 | 9.3 | 421.1603 | 21.88 | ['mor (t-tes )', 'd4r (t-cub )', 'cas', 'fer', 'non (t-non )'] | Si | Ge
10.1016/j.micromeso.2013.03.023 | 2'-ethylspiro[isoindoline-2,1'-piperidin]-1'-ium | CCC1CCCC[N+]12Cc3ccccc3C2 | C15H22N | 1 | 0 | 1 | UTL | UTL | 15.6 | 14 | 2 | 9.3 | 421.1603 | 21.88 | ['mor (t-tes )', 'd4r (t-cub )', 'cas', 'fer', 'non (t-non )'] | Si | Ge
10.1016/j.micromeso.2013.03.023 | 3',4',4a',5',6',7',8',8a'-octahydro-2'H-spiro[isoindoline-2,1'-quinolin]-2-ium | C1CCC2C(C1)CCC[N+]23Cc4ccccc4C3 | C17H24N | 1 | 0 | 1 | UTL | UTL | 15.6 | 14 | 2 | 9.3 | 421.1603 | 21.88 | ['mor (t-tes )', 'd4r (t-cub )', 'cas', 'fer', 'non (t-non )'] | Si | Ge
10.1016/j.micromeso.2013.03.023 | 2,4,11,13-tetramethyl-6,9-diazadispiro[5.2.59.26]hexadecane-6,9-diium | CC1CC(C)C[N+]2(CC[N+]3(CC2)CC(C)CC(C)C3)C1 | C18H36N2 | 2 | 0 | 2 | UTL | UTL | 15.6 | 14 | 2 | 9.3 | 421.1603 | 21.88 | ['mor (t-tes )', 'd4r (t-cub )', 'cas', 'fer', 'non (t-non )'] | Si | Ge
10.1016/j.micromeso.2013.03.023 | 3,3''-dimethyl-1',5'-dihydro-3'H-dispiro[piperidine-1,2'-benzo[e][1,3]diazepine-4',1''-piperidine]-1,4'-diium | CC1CCC[N+]2(C1)Cc3ccccc3C[N+]4(CCCC(C)C4)C2 | C21H34N2 | 2 | 0 | 2 | UTL | UTL | 15.6 | 14 | 2 | 9.3 | 421.1603 | 21.88 | ['mor (t-tes )', 'd4r (t-cub )', 'cas', 'fer', 'non (t-non )'] | Si | Ge
10.1016/s1387-1811(97)00007-3 | N-propylpropan-1-amine | CCCNCCC | C6H15N | 1 | 0 | 0 | AlPO-11 | AEL | 19.2 | 10 | 1 | 5.64 | 93.93684 | 6.77 | ['afi (t-afi )', 'bog'] | Al | P
10.1016/s1387-1811(97)00007-3 | 1-azabicyclo[2.2.2]octane | C1CN2CCC1CC2 | C7H13N | 1 | 0 | 0 | cloverite | -CLO | 11.1 | 20 | 3 | 15.72 | 2034.025 | 33.76 | ['d4r (t-cub )', 'clo (t-rpa )', 'lta (t-grc )'] | Ga | P | F
10.1021/cm200105f | 6,10-dimethyl-5-azoniaspiro[4.5]decane | CC1CCCC(C)[N+]12CCCC2 | C11H22N | 1 | 0 | 1 | UTL | UTL | 15.6 | 14 | 2 | 9.3 | 421.1603 | 21.88 | ['mor (t-tes )', 'd4r (t-cub )', 'cas', 'fer', 'non (t-non )'] | Si | Ge
10.1021/cm200105f | 1,5-dimethyl-6-azaspiro[5.5]undecan-6-ium | CC1C[CH2]CC(C)[N+]12CC[CH2]CC2 | C12H24N | 1 | 0 | 1 | UTL, STT | UTL | 15.6 | 14 | 2 | 9.3 | 421.1603 | 21.88 | ['mor (t-tes )', 'd4r (t-cub )', 'cas', 'fer', 'non (t-non )'] | Si | Ge
10.1021/cm200105f | 1,5-dimethyl-6-azaspiro[5.5]undecan-6-ium | CC1C[CH2]CC(C)[N+]12CC[CH2]CC2 | C12H24N | 1 | 0 | 1 | UTL, STT | STT | 17 | 9 | 2 | 7.04 | 182.6908 | 13.9 | ['bea', 'cas'] | Si | Ge
10.1021/cm200105f | octahydro-2'H-spiro[piperidine-1,1'-quinolin]-1-ium | C1CC[N+]2(CC1)CCCC3CCCCC23 | C14H26N | 1 | 0 | 1 | UTL | UTL | 15.6 | 14 | 2 | 9.3 | 421.1603 | 21.88 | ['mor (t-tes )', 'd4r (t-cub )', 'cas', 'fer', 'non (t-non )'] | Si | Ge
10.1021/cm200105f | 1-methyl-5-azaspiro[4.6]undecan-5-ium | CC1CCC[N+]12CCCCCC2 | C11H22N | 1 | 0 | 1 | UTL | UTL | 15.6 | 14 | 2 | 9.3 | 421.1603 | 21.88 | ['mor (t-tes )', 'd4r (t-cub )', 'cas', 'fer', 'non (t-non )'] | Si | Ge
10.1021/cm200105f | 1-ethyl-6-azaspiro[5.5]undecan-6-ium | CCC1CCCC[N+]12CCCCC2 | C12H24N | 1 | 0 | 1 | UTL | UTL | 15.6 | 14 | 2 | 9.3 | 421.1603 | 21.88 | ['mor (t-tes )', 'd4r (t-cub )', 'cas', 'fer', 'non (t-non )'] | Si | Ge
10.1021/cm200105f | 2,4-dimethyl-6-azaspiro[5.5]undecan-6-ium | CC1[CH2]C(C)C[N+]2(CC[CH2]CC2)C1 | C12H24N | 1 | 0 | 1 | UTL | UTL | 15.6 | 14 | 2 | 9.3 | 421.1603 | 21.88 | ['mor (t-tes )', 'd4r (t-cub )', 'cas', 'fer', 'non (t-non )'] | Si | Ge
10.1021/cm200105f | 1-methyl-5-azaspiro[4.6]undecan-5-ium | CC1CCC[N+]12CCCCCC2 | C11H22N | 1 | 0 | 1 | UTL | UTL | 15.6 | 14 | 2 | 9.3 | 421.1603 | 21.88 | ['mor (t-tes )', 'd4r (t-cub )', 'cas', 'fer', 'non (t-non )'] | Si | Ge | B
10.1021/cm200105f | 1-methyl-5-azaspiro[4.6]undecan-5-ium | CC1CCC[N+]12CCCCCC2 | C11H22N | 1 | 0 | 1 | UTL, STF | UTL | 15.6 | 14 | 2 | 9.3 | 421.1603 | 21.88 | ['mor (t-tes )', 'd4r (t-cub )', 'cas', 'fer', 'non (t-non )'] | Si | Ge | B
10.1021/cm200105f | 1-methyl-5-azaspiro[4.6]undecan-5-ium | CC1CCC[N+]12CCCCCC2 | C11H22N | 1 | 0 | 1 | UTL, STF | STF | 16.9 | 10 | 1 | 7.63 | 232.5799 | 15.39 | ['stf (t-nuh )', 'cas'] | Si | Ge | B
10.1021/cm200105f | 1-methyl-5-azaspiro[4.6]undecan-5-ium | CC1CCC[N+]12CCCCCC2 | C11H22N | 1 | 0 | 1 | STF, STT | STF | 16.9 | 10 | 1 | 7.63 | 232.5799 | 15.39 | ['stf (t-nuh )', 'cas'] | Si | Ge | B
10.1021/cm200105f | 1-methyl-5-azaspiro[4.6]undecan-5-ium | CC1CCC[N+]12CCCCCC2 | C11H22N | 1 | 0 | 1 | STF, STT | STT | 17 | 9 | 2 | 7.04 | 182.6908 | 13.9 | ['bea', 'cas'] | Si | Ge | B
10.1021/cm200105f | 1-ethyl-6-azaspiro[5.5]undecan-6-ium | CCC1CCCC[N+]12CCCCC2 | C12H24N | 1 | 0 | 1 | UTL | UTL | 15.6 | 14 | 2 | 9.3 | 421.1603 | 21.88 | ['mor (t-tes )', 'd4r (t-cub )', 'cas', 'fer', 'non (t-non )']
10.1021/cm200105f | 1-ethyl-6-azaspiro[5.5]undecan-6-ium | CCC1CCCC[N+]12CCCCC2 | C12H24N | 1 | 0 | 1 | UTL, STF | UTL | 15.6 | 14 | 2 | 9.3 | 421.1603 | 21.88 | ['mor (t-tes )', 'd4r (t-cub )', 'cas', 'fer', 'non (t-non )']
10.1021/cm200105f | 1-ethyl-6-azaspiro[5.5]undecan-6-ium | CCC1CCCC[N+]12CCCCC2 | C12H24N | 1 | 0 | 1 | UTL, STF | STF | 16.9 | 10 | 1 | 7.63 | 232.5799 | 15.39 | ['stf (t-nuh )', 'cas']
10.1021/cm200105f | 1-ethyl-6-azaspiro[5.5]undecan-6-ium | CCC1CCCC[N+]12CCCCC2 | C12H24N | 1 | 0 | 1 | UTL, ITE | UTL | 15.6 | 14 | 2 | 9.3 | 421.1603 | 21.88 | ['mor (t-tes )', 'd4r (t-cub )', 'cas', 'fer', 'non (t-non )']
10.1021/cm200105f | 1-ethyl-6-azaspiro[5.5]undecan-6-ium | CCC1CCCC[N+]12CCCCC2 | C12H24N | 1 | 0 | 1 | UTL, ITE | ITE | 15.7 | 8 | 2 | 8.3 | 299.387 | 16.45 | ['rth (t-cle )', 'ite (t-rth )']
10.1021/cm200105f | 1-ethyl-6-azaspiro[5.5]undecan-6-ium | CCC1CCCC[N+]12CCCCC2 | C12H24N | 1 | 0 | 1 | UTL, STT | UTL | 15.6 | 14 | 2 | 9.3 | 421.1603 | 21.88 | ['mor (t-tes )', 'd4r (t-cub )', 'cas', 'fer', 'non (t-non )']
10.1021/cm200105f | 1-ethyl-6-azaspiro[5.5]undecan-6-ium | CCC1CCCC[N+]12CCCCC2 | C12H24N | 1 | 0 | 1 | UTL, STT | STT | 17 | 9 | 2 | 7.04 | 182.6908 | 13.9 | ['bea', 'cas']
10.1021/acs.cgd.8b00078 | N,N-Dimethylpyridin-2-amine | CN(C)c1ccccn1 | C7H10N2 | 2 | 0 | 0 | IM-18 | *UOE | 17.6 | 10 | 3 | 4.96 | 63.89158 | 20.52 | ['d4r (t-cub)', 'mtw (t-mtw)'] | Si | Ge | F
10.1021/acs.cgd.8b00078 | N,N-Dimethylpyridin-2-amine | CN(C)c1ccccn1 | C7H10N2 | 2 | 0 | 0 | IM-18 | *UOE | 17.6 | 10 | 3 | 4.96 | 63.89158 | 8.94 | ['d4r (t-cub )', 'mtw (t-mtw )'] | Si | Ge | F
10.1021/acs.cgd.8b00078 | N,N-Dimethylpyridin-2-amine | CN(C)c1ccccn1 | C7H10N2 | 2 | 0 | 0 | ZSM-48 | *MRE | 19.7 | 10 | 1 | 6.36 | 134.7007 | 6.55 | ['afi (t-afi )', 'mel', 'imf'] | Si | Ge | F
10.1021/acs.cgd.8b00078 | N,N-Dimethylpyridin-2-amine | CN(C)c1ccccn1 | C7H10N2 | 2 | 0 | 0 | ZSM-48 | *MRE | 19.7 | 10 | 1 | 6.36 | 134.7007 | 6.55 | ['afi (t-afi )', 'mel', 'imf'] | Si | F
10.1021/acs.cgd.8b00078 | N,N-Dimethylpyridin-2-amine | CN(C)c1ccccn1 | C7H10N2 | 2 | 0 | 0 | IM-18, NON | *UOE | 17.6 | 10 | 3 | 4.96 | 63.89158 | 20.52 | ['d4r (t-cub)', 'mtw (t-mtw)'] | Si | Ge | F
10.1021/acs.cgd.8b00078 | N,N-Dimethylpyridin-2-amine | CN(C)c1ccccn1 | C7H10N2 | 2 | 0 | 0 | IM-18, NON | *UOE | 17.6 | 10 | 3 | 4.96 | 63.89158 | 8.94 | ['d4r (t-cub )', 'mtw (t-mtw )'] | Si | Ge | F
10.1021/acs.cgd.8b00078 | N,N-Dimethylpyridin-2-amine | CN(C)c1ccccn1 | C7H10N2 | 2 | 0 | 0 | IM-18, NON | NON | 17.6 | 6 | 0 | 6.5 | 143.7933 | 0 | ['non (t-non )'] | Si | Ge | F
10.1016/j.micromeso.2016.10.033 | (1R,2S)-2-(methylamino)-1-phenylpropan-1-ol | C[C@@H]([C@H](O)c1ccccc1)NC | C12H20NO | 1 | 0 | 0 | MgAPO-5 | AFI | 16.9 | 12 | 1 | 8.3 | 299.387 | 14.07 | ['afi (t-afi )', 'bog'] | Al | P | Mg
10.1016/j.micromeso.2016.10.033 | (1R,2S)-2-(dimethylamino)-1-phenylpropan-1-ol | C[C@@H]([C@H](O)c1ccccc1)N(C)C | C11H17NO | 1 | 0 | 0 | MgAPO-5 | AFI | 16.9 | 12 | 1 | 8.3 | 299.387 | 14.07 | ['afi (t-afi )', 'bog'] | Al | P | Mg
10.1016/j.micromeso.2016.10.033 | (1R,2S)-1-hydroxy-N,N,N-trimethyl-1-phenylpropan-2-aminium | C[C@@H]([C@H](O)c1ccccc1)[N+](C)(C)C | C12H20NO | 1 | 0 | 1 | MgAPO-5 | AFI | 16.9 | 12 | 1 | 8.3 | 299.387 | 14.07 | ['afi (t-afi )', 'bog'] | Al | P | Mg
10.1002/1521-4125(200203)25:3<273::aid-ceat273>3.0.co;2-4 | PYRROLIDINE | C1CCNC1 | C4H9N | 1 | 0 | 0 | FER | FER | 17.6 | 10 | 2 | 6.31 | 131.5487 | 10.01 | ['mor (t-tes )', 'fer', 'pcr (t-fer)'] | Si | Al | Na | SO3
10.1002/1521-4125(200203)25:3<273::aid-ceat273>3.0.co;2-4 | ethane-1,2-diamine | NCCN | C2H8N2 | 2 | 0 | 0 | FER | FER | 17.6 | 10 | 2 | 6.31 | 131.5487 | 10.01 | ['mor (t-tes )', 'fer', 'pcr (t-fer)'] | Si | Al | Na
10.1016/j.ces.2012.01.024 | 4-methyl-2,3,4,5,6,7-hexahydro-1H-pyrido[3,2,1-ij]quinolin-4-ium+tetramethylazanium | C[N+]12CCCc3cccc(CCC1)c23 + C[N+](C)(C)C | C13H18N+C4H12N | 1 | 0 | 1 | ITQ-29 | LTA | 14.2 | 8 | 3 | 11.05 | 706.4566 | 21.43 | ['d4r (t-cub )', 'sod (t-toc )', 'lta (t-grc )'] | Si | Ge | F
10.1016/j.ces.2012.01.024 | 4-methyl-2,3,4,5,6,7-hexahydro-1H-pyrido[3,2,1-ij]quinolin-4-ium+tetramethylazanium | C[N+]12CCCc3cccc(CCC1)c23 + C[N+](C)(C)C | C13H18N+C4H12N | 1 | 0 | 1 | ITQ-29 | LTA | 14.2 | 8 | 3 | 11.05 | 706.4566 | 21.43 | ['d4r (t-cub )', 'sod (t-toc )', 'lta (t-grc )'] | Si | seed | F
10.1016/j.ces.2012.01.024 | 4-methyl-2,3,4,5,6,7-hexahydro-1H-pyrido[3,2,1-ij]quinolin-4-ium+tetramethylazanium | C[N+]12CCCc3cccc(CCC1)c23 + C[N+](C)(C)C | C13H18N+C4H12N | 1 | 0 | 1 | ITQ-29 | LTA | 14.2 | 8 | 3 | 11.05 | 706.4566 | 21.43 | ['d4r (t-cub )', 'sod (t-toc )', 'lta (t-grc )'] | Si | Ge | seed | F
10.1016/j.micromeso.2009.10.021 | tetramethylazanium+4,7,13,16,21,24-Hexaoxa-1,10-diazabicyclo[8.8.8]hexacosane | C[N+](C)(C)C + C1COCCN2CCOCCOCCN(CCO1)CCOCCOCC2 | C4H12N+C18H36N2O6 | 2 | 0 | 0 | ITQ-29 | LTA | 14.2 | 8 | 3 | 11.05 | 706.4566 | 21.43 | ['d4r (t-cub )', 'sod (t-toc )', 'lta (t-grc )'] | Si | F
10.1016/j.micromeso.2009.10.021 | tetramethylazanium+4,7,13,16,21,24-Hexaoxa-1,10-diazabicyclo[8.8.8]hexacosane | C[N+](C)(C)C + C1COCCN2CCOCCOCCN(CCO1)CCOCCOCC2 | C4H12N+C18H36N2O6 | 2 | 0 | 0 | ITQ-29 | LTA | 14.2 | 8 | 3 | 11.05 | 706.4566 | 21.43 | ['d4r (t-cub )', 'sod (t-toc )', 'lta (t-grc )'] | Si | Ge | F
10.1021/cm4018024 | tetramethylazanium+PYRROLIDINE | C[N+](C)(C)C + C1CCNC1 | C4H12N+C4H9N | 1 | 0 | 1 | FER | FER | 17.6 | 10 | 2 | 6.31 | 131.5487 | 10.01 | ['mor (t-tes )', 'fer', 'pcr (t-fer)'] | Si | Al | F
10.1021/cm4018024 | PYRROLIDINE | C1CCNC1 | C4H9N | 1 | 0 | 0 | FER | FER | 17.6 | 10 | 2 | 6.31 | 131.5487 | 10.01 | ['mor (t-tes )', 'fer', 'pcr (t-fer)'] | Si | Al | F
10.1021/jp012095c | Propan-1-amine+Pyridine | CCCN + c1ccncc1 | C3H9N+C5H5N | 1 | 0 | 0 | FER | FER | 17.6 | 10 | 2 | 6.31 | 131.5487 | 10.01 | ['mor (t-tes )', 'fer', 'pcr (t-fer)'] | Si | F
10.1021/jp012095c | trimethyl-(6-trimethylazaniumylhexyl)azanium | C[N+](C)(C)CCCCCC[N+](C)(C)C | C12H32N2O2 | 2 | 0 | 2 | ZSM-48 | *MRE | 19.7 | 10 | 1 | 6.36 | 134.7007 | 6.55 | ['afi (t-afi )', 'mel', 'imf'] | Si
10.1021/jp012095c | (1S,2R,9S,10S)-7-methyl-15-aza-7-azoniatetracyclo[7.7.1.02,7.010,15]heptadecane | C[N+]12CCCC[C@@H]1[C@H]3C[C@@H](C2)[C@@H]4CCCCN4C3 | C16H29N2 | 2 | 0 | 1 | SSZ-24 | AFI | 16.9 | 12 | 1 | 8.3 | 299.387 | 14.07 | ['afi (t-afi )', 'bog'] | Si | F
10.1039/c6qi00262e | 1-methyl-1-[6-(1-methylpyrrolidin-1-ium-1-yl)hexyl]pyrrolidin-1-ium | C[N+]1(CCCCCC[N+]2(C)CCCC2)CCCC1 | C16H34N2 | 2 | 0 | 2 | EMM-26 | EWS | 17.3 | 10 | 2 | 6.12 | 120.0198 | 12.64 | ['mor (t-tes )', 'fer'] | Si | B | F
10.1002/slct.201800475 | 1,1,3,3-Tetramethylguanidine+N,N-dimethyl-N-(3-(triethoxysilyl)propyl)octadecan-1-aminium | CN(C)C(=N)N(C)C + CCCCCCCCCCCCCCCCCC[N+](C)(C)CCC[Si](OCC)(OCC)OCC | C5H13N3+C29H64NO3Si | 1 | 0 | 1 | NiAlPO-5 | AFI | 16.9 | 12 | 1 | 8.3 | 299.387 | 14.07 | ['afi (t-afi )', 'bog'] | Al | P | Ni
10.1007/s10562-010-0352-x | N,N-Diethylethanamine | CCN(CC)CC | C6H15N | 1 | 0 | 0 | AlPO-5 | AEN | 20.1 | 8 | 2 | 4.43 | 45.52079 | 4.02 | [] | Al | P | F
10.1007/s10562-010-0352-x | N,N-Diethylethanamine | CCN(CC)CC | C6H15N | 1 | 0 | 0 | AlPO-5 | AFI | 16.9 | 12 | 1 | 8.3 | 299.387 | 14.07 | ['afi (t-afi )', 'bog'] | Al | P | F
10.1007/s10562-010-0352-x | N,N-Diethylethanamine | CCN(CC)CC | C6H15N | 1 | 0 | 0 | AlPO-5 | AEN | 20.1 | 8 | 2 | 4.43 | 45.52079 | 4.02 | [] | Ce | Al | P | F
10.1007/s10562-010-0352-x | N,N-Diethylethanamine | CCN(CC)CC | C6H15N | 1 | 0 | 0 | AlPO-5 | AFI | 16.9 | 12 | 1 | 8.3 | 299.387 | 14.07 | ['afi (t-afi )', 'bog'] | Ce | Al | P | F
10.1007/s10562-010-0352-x | N,N-Diethylethanamine | CCN(CC)CC | C6H15N | 1 | 0 | 0 | AlPO-5 | AEN | 20.1 | 8 | 2 | 4.43 | 45.52079 | 4.02 | [] | Sm | Al | P | F
10.1007/s10562-010-0352-x | N,N-Diethylethanamine | CCN(CC)CC | C6H15N | 1 | 0 | 0 | AlPO-5 | AFI | 16.9 | 12 | 1 | 8.3 | 299.387 | 14.07 | ['afi (t-afi )', 'bog'] | Sm | Al | P | F
10.1007/s10562-010-0352-x | N,N-Diethylethanamine | CCN(CC)CC | C6H15N | 1 | 0 | 0 | AlPO-5 | AEN | 20.1 | 8 | 2 | 4.43 | 45.52079 | 4.02 | [] | Dy | Al | P | F
10.1007/s10562-010-0352-x | N,N-Diethylethanamine | CCN(CC)CC | C6H15N | 1 | 0 | 0 | AlPO-5 | AFI | 16.9 | 12 | 1 | 8.3 | 299.387 | 14.07 | ['afi (t-afi )', 'bog'] | Dy | Al | P | F
10.1007/s10562-010-0352-x | N,N-Diethylethanamine | CCN(CC)CC | C6H15N | 1 | 0 | 0 | AlPO-5 | AEN | 20.1 | 8 | 2 | 4.43 | 45.52079 | 4.02 | [] | Y | Al | P | F
10.1007/s10562-010-0352-x | N,N-Diethylethanamine | CCN(CC)CC | C6H15N | 1 | 0 | 0 | AlPO-5 | AFI | 16.9 | 12 | 1 | 8.3 | 299.387 | 14.07 | ['afi (t-afi )', 'bog'] | Y | Al | P | F
10.1007/s10562-010-0352-x | N,N-Diethylethanamine | CCN(CC)CC | C6H15N | 1 | 0 | 0 | AlPO-5 | AEN | 20.1 | 8 | 2 | 4.43 | 45.52079 | 4.02 | [] | La | Al | P | F
10.1007/s10562-010-0352-x | N,N-Diethylethanamine | CCN(CC)CC | C6H15N | 1 | 0 | 0 | AlPO-5 | AFI | 16.9 | 12 | 1 | 8.3 | 299.387 | 14.07 | ['afi (t-afi )', 'bog'] | La | Al | P | F
10.1007/s10562-010-0352-x | N,N-Diethylethanamine | CCN(CC)CC | C6H15N | 1 | 0 | 0 | AlPO-5 | AEN | 20.1 | 8 | 2 | 4.43 | 45.52079 | 4.02 | [] | Gd | Al | P | F
10.1007/s10562-010-0352-x | N,N-Diethylethanamine | CCN(CC)CC | C6H15N | 1 | 0 | 0 | AlPO-5 | AFI | 16.9 | 12 | 1 | 8.3 | 299.387 | 14.07 | ['afi (t-afi )', 'bog'] | Gd | Al | P | F
10.1007/s40242-016-6126-2 | tetramethylazanium | C[N+](C)(C)C | C4H12N | 1 | 0 | 1 | ITQ-17 | BEC | 15.1 | 12 | 3 | 6.95 | 175.7734 | 21.18 | ['mor (t-tes )', 'd4r (t-cub )', 'mtw (t-mtw )'] | Si | Ge | F
10.1016/j.matchemphys.2016.12.031 | 1-ethyl-2,3-dimethylimidazol-3-ium | CC[n+]1ccn(C)c1C | C7H13N2 | 2 | 0 | 1 | AlPO-5 | AEN | 20.1 | 8 | 2 | 4.43 | 45.52079 | 4.02 | [] | Al | P
10.1016/j.matchemphys.2016.12.031 | 1-ethyl-2,3-dimethylimidazol-3-ium | CC[n+]1ccn(C)c1C | C7H13N2 | 2 | 0 | 1 | AlPO-5 | AFI | 16.9 | 12 | 1 | 8.3 | 299.387 | 14.07 | ['afi (t-afi )', 'bog'] | Al | P
10.1016/j.micromeso.2008.11.002 | [(2S)-1-(phenylmethyl)pyrrolidin-2-yl]methanol | OC[C@@H]1CCCN1Cc2ccccc2 | C12H17NO | 1 | 0 | 0 | AlPO-5 | AEN | 20.1 | 8 | 2 | 4.43 | 45.52079 | 4.02 | [] | Al | P
10.1016/j.micromeso.2008.11.002 | [(2S)-1-(phenylmethyl)pyrrolidin-2-yl]methanol | OC[C@@H]1CCCN1Cc2ccccc2 | C12H17NO | 1 | 0 | 0 | AlPO-5 | AFI | 16.9 | 12 | 1 | 8.3 | 299.387 | 14.07 | ['afi (t-afi )', 'bog'] | Al | P
10.1016/j.micromeso.2008.11.002 | [(2S)-1-(phenylmethyl)pyrrolidin-2-yl]methanol | OC[C@@H]1CCCN1Cc2ccccc2 | C12H17NO | 1 | 0 | 0 | AlPO-5 | AEN | 20.1 | 8 | 2 | 4.43 | 45.52079 | 4.02 | [] | Al | P | Mg
10.1016/j.micromeso.2008.11.002 | [(2S)-1-(phenylmethyl)pyrrolidin-2-yl]methanol | OC[C@@H]1CCCN1Cc2ccccc2 | C12H17NO | 1 | 0 | 0 | AlPO-5 | AFI | 16.9 | 12 | 1 | 8.3 | 299.387 | 14.07 | ['afi (t-afi )', 'bog'] | Al | P | Mg
10.1016/j.micromeso.2008.11.002 | [(2S)-1-(phenylmethyl)pyrrolidin-2-yl]methanol | OC[C@@H]1CCCN1Cc2ccccc2 | C12H17NO | 1 | 0 | 0 | AlPO-5 | AEN | 20.1 | 8 | 2 | 4.43 | 45.52079 | 4.02 | [] | Al | P | Zn
10.1016/j.micromeso.2008.11.002 | [(2S)-1-(phenylmethyl)pyrrolidin-2-yl]methanol | OC[C@@H]1CCCN1Cc2ccccc2 | C12H17NO | 1 | 0 | 0 | AlPO-5 | AFI | 16.9 | 12 | 1 | 8.3 | 299.387 | 14.07 | ['afi (t-afi )', 'bog'] | Al | P | Zn
10.1016/j.micromeso.2008.11.002 | [(2S)-1-(phenylmethyl)pyrrolidin-2-yl]methanol | OC[C@@H]1CCCN1Cc2ccccc2 | C12H17NO | 1 | 0 | 0 | SAPO-5 | AFI | 16.9 | 12 | 1 | 8.3 | 299.387 | 14.07 | ['afi (t-afi )', 'bog'] | Si | Al | P
10.1016/j.micromeso.2008.11.002 | N,N-Diethylethanamine | CCN(CC)CC | C6H15N | 1 | 0 | 0 | SAPO-5 | AFI | 16.9 | 12 | 1 | 8.3 | 299.387 | 14.07 | ['afi (t-afi )', 'bog'] | Si | Al | P
10.1016/j.micromeso.2008.11.002 | N,N-Diethylethanamine | CCN(CC)CC | C6H15N | 1 | 0 | 0 | AlPO-5 | AEN | 20.1 | 8 | 2 | 4.43 | 45.52079 | 4.02 | [] | Al | P | Mg
10.1016/j.micromeso.2008.11.002 | N,N-Diethylethanamine | CCN(CC)CC | C6H15N | 1 | 0 | 0 | AlPO-5 | AFI | 16.9 | 12 | 1 | 8.3 | 299.387 | 14.07 | ['afi (t-afi )', 'bog'] | Al | P | Mg
10.1016/s1387-1811(01)00451-6 | propane-1,2-diamine | CC(N)CN | C3H10N2 | 2 | 0 | 0 | THO | THO | 15.7 | 8 | 3 | 5.15 | 71.51881 | 9.94 | ['nat'] | P | Zn | HCl
10.1021/ja0481023 | 1-(Phenylmethyl)pyrrolidine | C1CCN(C1)Cc2ccccc2 | C11H15N | 1 | 0 | 0 | AFI | AFI | 16.9 | 12 | 1 | 8.3 | 299.387 | 14.07 | ['afi (t-afi )', 'bog'] | Al | P
10.1021/ja0481023 | 1-[(2-fluorophenyl)methyl]pyrrolidine | Fc1ccccc1CN2CCCC2 | C11H14FN | 1 | 0 | 0 | AFI | AFI | 16.9 | 12 | 1 | 8.3 | 299.387 | 14.07 | ['afi (t-afi )', 'bog'] | Al | P
10.1021/ja0481023 | 1-[(3-fluorophenyl)methyl]pyrrolidine | Fc1cccc(CN2CCCC2)c1 | C11H14FN | 1 | 0 | 0 | AFI | AFI | 16.9 | 12 | 1 | 8.3 | 299.387 | 14.07 | ['afi (t-afi )', 'bog'] | Al | P
10.1021/ja0481023 | 1-[(4-fluorophenyl)methyl]pyrrolidine | Fc1ccc(CN2CCCC2)cc1 | C11H14FN | 1 | 0 | 0 | AFI | AFI | 16.9 | 12 | 1 | 8.3 | 299.387 | 14.07 | ['afi (t-afi )', 'bog'] | Al | P
10.1039/b104331p | Propane-1,3-diamine | NCCCN | C3H10N2 | 2 | 0 | 0 | THO | THO | 15.7 | 8 | 3 | 5.15 | 71.51881 | 9.94 | ['nat'] | Zn | Co | P
10.1039/b608982h | tetraethylazanium | CC[N+](CC)(CC)CC | C8H20N | 1 | 0 | 1 | AFI | AFI | 16.9 | 12 | 1 | 8.3 | 299.387 | 14.07 | ['afi (t-afi )', 'bog'] | Fe | Al | P
10.1039/c0ce00571a | tetraethylazanium | CC[N+](CC)(CC)CC | C8H20N | 1 | 0 | 1 | silicalite-1 | MFI | 18.4 | 10 | 3 | 6.36 | 134.7007 | 9.81 | ['mor (t-tes )', 'cas', 'mfi (t-pen )', 'mel'] | Fe | Si
10.1039/c5ta10283a | 1-cyclohexyl-N-(cyclohexylmethyl)methanamine | CN(C1CCCCC1)C2CCCCC2 | C14H27N | 1 | 0 | 0 | AlPO-5 | AEN | 20.1 | 8 | 2 | 4.43 | 45.52079 | 4.02 | [] | Co | Sn | Al | P
10.1039/c5ta10283a | 1-cyclohexyl-N-(cyclohexylmethyl)methanamine | CN(C1CCCCC1)C2CCCCC2 | C14H27N | 1 | 0 | 0 | AlPO-5 | AFI | 16.9 | 12 | 1 | 8.3 | 299.387 | 14.07 | ['afi (t-afi )', 'bog'] | Co | Sn | Al | P
10.1016/0144-2449(92)90009-e | trimethyl-(7-trimethylazaniumylheptyl)azanium | C[N+](C)(C)CCCCCCC[N+](C)(C)C | C13H32N2 | 2 | 0 | 2 | ZSM-23 | MTT | 18.2 | 10 | 1 | 6.19 | 124.1854 | 7.98 | ['jbw (t-hes )', 'mtt', 'bik', 'ton'] | Si
10.1016/j.catcom.2005.02.002 | PYRROLIDINE | C1CCNC1 | C4H9N | 1 | 0 | 0 | ZSM-23 | MTT | 18.2 | 10 | 1 | 6.19 | 124.1854 | 7.98 | ['jbw (t-hes )', 'mtt', 'bik', 'ton'] | Si | Al
10.1016/j.jcat.2006.02.020 | trimethyl-(7-trimethylazaniumylheptyl)azanium | C[N+](C)(C)CCCCCCC[N+](C)(C)C | C13H32N2 | 2 | 0 | 2 | ZSM-23 | MTT | 18.2 | 10 | 1 | 6.19 | 124.1854 | 7.98 | ['jbw (t-hes )', 'mtt', 'bik', 'ton'] | Si | Na | Al | H2SO4
10.1016/s1387-1811(02)00333-5 | N-propan-2-ylpropan-2-amine | CC(C)NC(C)C | C6H15N | 1 | 0 | 0 | MAPO-11 | AEL | 19.2 | 10 | 1 | 5.64 | 93.93684 | 6.77 | ['afi (t-afi )', 'bog'] | Al | P | Mg
10.1039/c9cy01068h | PYRROLIDINE | C1CCNC1 | C4H9N | 1 | 0 | 0 | ZSM-23 | MTT | 18.2 | 10 | 1 | 6.19 | 124.1854 | 7.98 | ['jbw (t-hes )', 'mtt', 'bik', 'ton'] | Si | Al | Na
10.1039/c9cy01068h | propan-2-amine | CC(C)N | C3H9N | 1 | 0 | 0 | ZSM-23 | MTT | 18.2 | 10 | 1 | 6.19 | 124.1854 | 7.98 | ['jbw (t-hes )', 'mtt', 'bik', 'ton'] | Si | Al | Na
10.1039/c9cy01068h | N,N,N',N',2,2-hexamethylpropane-1,3-diamine+N,N,N',N'-tetramethylpropane-1,3-diamine | CN(C)CC(C)(C)CN(C)C + CN(C)CCCN(C)C | C9H22N2+C7H18N2 | 2 | 0 | 0 | ZSM-23 | MTT | 18.2 | 10 | 1 | 6.19 | 124.1854 | 7.98 | ['jbw (t-hes )', 'mtt', 'bik', 'ton'] | Si | Al | Na
10.1039/c9cy01068h | trimethyl-(7-trimethylazaniumylheptyl)azanium | C[N+](C)(C)CCCCCCC[N+](C)(C)C | C13H32N2 | 2 | 0 | 2 | ZSM-23 | MTT | 18.2 | 10 | 1 | 6.19 | 124.1854 | 7.98 | ['jbw (t-hes )', 'mtt', 'bik', 'ton'] | Si | Al | Na
10.1002/anie.200390304 | trimethyl-(6-trimethylazaniumylhexyl)azanium | C[N+](C)(C)CCCCCC[N+](C)(C)C | C12H32N2O2 | 2 | 0 | 2 | ITQ-13 | ITH | 17.4 | 10 | 3 | 6.72 | 158.8936 | 11.59 | ['d4r (t-cub )', 'stf (t-nuh )', 'lau (t-lau )', 'mel'] | Si | F
10.1002/anie.200390304 | trimethyl-(6-trimethylazaniumylhexyl)azanium | C[N+](C)(C)CCCCCC[N+](C)(C)C | C12H32N2O2 | 2 | 0 | 2 | ITQ-13 | ITH | 17.4 | 10 | 3 | 6.72 | 158.8936 | 11.59 | ['d4r (t-cub )', 'stf (t-nuh )', 'lau (t-lau )', 'mel'] | Si | F | B
10.1002/anie.201700590 | trimethyl-(10-trimethylazaniumyldecyl)azanium | C[N+](C)(C)CCCCCCCCCC[N+](C)(C)C | C16H38N2 | 2 | 0 | 2 | UTL | UTL | 15.6 | 14 | 2 | 9.3 | 421.1603 | 21.88 | ['mor (t-tes )', 'd4r (t-cub )', 'cas', 'fer', 'non (t-non )'] | Si | Ge
10.1016/j.jcat.2016.09.007 | trimethyl-(6-trimethylazaniumylhexyl)azanium | C[N+](C)(C)CCCCCC[N+](C)(C)C | C12H32N2O2 | 2 | 0 | 2 | ITQ-13 | ITH | 17.4 | 10 | 3 | 6.72 | 158.8936 | 11.59 | ['d4r (t-cub )', 'stf (t-nuh )', 'lau (t-lau )', 'mel'] | Si | Ge | Al | F
10.1016/j.jcat.2016.09.007 | trimethyl-(6-trimethylazaniumylhexyl)azanium | C[N+](C)(C)CCCCCC[N+](C)(C)C | C12H32N2O2 | 2 | 0 | 2 | EU-1 | EUO | 17.1 | 10 | 1 | 7 | 179.5944 | 12.24 | ['cas', 'non (t-non )'] | Si | Ge | Al | F
10.1016/s1387-1811(98)00111-5 | diaminomethylideneazanium | C(=[NH2+])(N)N | CH8N3 | 3 | 0 | 1 | ABW | ABW | 17.6 | 8 | 1 | 4.24 | 39.91133 | 5.19 | ['abw (t-kdq )'] | Na | P | Zn
10.1021/ic0203872 | 1,4-diazepane | C1CNCCNC1 | C5H12N2 | 2 | 0 | 0 | ABW | ABW | 17.6 | 8 | 1 | 4.24 | 39.91133 | 5.19 | ['abw (t-kdq )'] | Zn | P | HCl | THF
10.1039/c5cy02140e | adamantan-1-amine | NC12CC3CC(CC(C3)C1)C2 | C10H17N | 1 | 0 | 0 | Sigma-1 | DDR | 17.9 | 8 | 2 | 7.66 | 235.3341 | 9.21 | ['mtn (t-red )'] | Si | Al | Na
10.1039/c5cy02140e | N-methyltropinium | C[N+]1(C)C2CCC1CC(O)C2 |  | 1 | 0 | 1 | ZSM-58 | DDR | 17.9 | 8 | 2 | 7.66 | 235.3341 | 9.21 | ['mtn (t-red )'] | Si | Al
10.1002/ejic.200800682 | tetramethylazanium | C[N+](C)(C)C | C4H12N | 1 | 0 | 1 | MTN | MTN | 17.2 | 6 | 0 | 7.44 | 215.6341 | 0 | ['mtn (t-red )'] | Si | DL-histidine
10.1002/ejic.200800682 | tetramethylazanium | C[N+](C)(C)C | C4H12N | 1 | 0 | 1 | MTN | MTN | 17.2 | 6 | 0 | 7.44 | 215.6341 | 0 | ['mtn (t-red )'] | Si
10.1016/0144-2449(91)80359-8 | dimethyl-bis(phenylmethyl)azanium | C[N+](C)(Cc1ccccc1)Cc2ccccc2 | C16H20N | 1 | 0 | 1 | EU-1 | EUO | 17.1 | 10 | 1 | 7 | 179.5944 | 12.24 | ['cas', 'non (t-non )'] | Si | Al | Na
10.1016/0926-860x(94)85022-4 | dimethyl-bis(phenylmethyl)azanium | C[N+](C)(Cc1ccccc1)Cc2ccccc2 | C16H20N | 1 | 0 | 1 | EU-1 | EUO | 17.1 | 10 | 1 | 7 | 179.5944 | 12.24 | ['cas', 'non (t-non )'] | Si | Al
10.1016/0926-860x(94)85022-4 | trimethyl-(6-trimethylazaniumylhexyl)azanium | C[N+](C)(C)CCCCCC[N+](C)(C)C | C12H32N2O2 | 2 | 0 | 2 | EU-1 | EUO | 17.1 | 10 | 1 | 7 | 179.5944 | 12.24 | ['cas', 'non (t-non )'] | Si | Al
10.1016/j.micromeso.2009.06.019 | trimethyl-(6-trimethylazaniumylhexyl)azanium | C[N+](C)(C)CCCCCC[N+](C)(C)C | C12H32N2O2 | 2 | 0 | 2 | EU-1 | EUO | 17.1 | 10 | 1 | 7 | 179.5944 | 12.24 | ['cas', 'non (t-non )'] | Si | Al | Na
10.1016/j.micromeso.2012.06.036 | 3',4'-dihydro-1'H-spiro[isoindoline-2,2'-isoquinolin]-2-ium | C1C[N+]2(Cc3ccccc13)Cc4ccccc4C2 | C17H18N | 1 | 0 | 1 | ITQ-37 | -ITV | 10.5 | 30 | 3 | 9.32 | 423.8834 | 37.82 | ['d4r (t-cub )', 'lau (t-lau )'] | Si | Ge | F | Cl
10.1016/j.micromeso.2012.06.036 | 3',4'-dihydro-1'H-spiro[isoindoline-2,2'-isoquinolin]-2-ium | C1C[N+]2(Cc3ccccc13)Cc4ccccc4C2 | C17H18N | 1 | 0 | 1 | ITQ-37, ITQ-17 | -ITV | 10.5 | 30 | 3 | 9.32 | 423.8834 | 37.82 | ['d4r (t-cub )', 'lau (t-lau )'] | Si | Ge | F | Cl
10.1016/j.micromeso.2012.06.036 | 3',4'-dihydro-1'H-spiro[isoindoline-2,2'-isoquinolin]-2-ium | C1C[N+]2(Cc3ccccc13)Cc4ccccc4C2 | C17H18N | 1 | 0 | 1 | ITQ-37, ITQ-17 | BEC | 15.1 | 12 | 3 | 6.95 | 175.7734 | 21.18 | ['mor (t-tes )', 'd4r (t-cub )', 'mtw (t-mtw )'] | Si | Ge | F | Cl
10.1016/j.micromeso.2012.06.036 | 3',4'-dihydro-1'H-spiro[isoindoline-2,2'-isoquinolin]-2-ium | C1C[N+]2(Cc3ccccc13)Cc4ccccc4C2 | C17H18N | 1 | 0 | 1 | ITQ-37 | -ITV | 10.5 | 30 | 3 | 9.32 | 423.8834 | 37.82 | ['d4r (t-cub )', 'lau (t-lau )'] | Si | Ge | Al | F | Cl
10.1021/cm9900655 | trimethyl-(6-trimethylazaniumylhexyl)azanium | C[N+](C)(C)CCCCCC[N+](C)(C)C | C12H32N2O2 | 2 | 0 | 2 | ZSM-48 | *MRE | 19.7 | 10 | 1 | 6.36 | 134.7007 | 6.55 | ['afi (t-afi )', 'mel', 'imf'] | Si | Al
10.1021/cm9900655 | tetraethylazanium | CC[N+](CC)(CC)CC | C8H20N | 1 | 0 | 1 | beta | *BEA | 15.3 | 12 | 3 | 6.68 | 156.0731 | 20.52 | ['mor (t-tes )', 'bea', 'mtw (t-mtw )'] | Si | Al
10.1039/b212477g | (1S,2R,9S,10S)-7-methyl-15-aza-7-azoniatetracyclo[7.7.1.02,7.010,15]heptadecane | C[N+]12CCCC[C@@H]1[C@H]3C[C@@H](C2)[C@@H]4CCCCN4C3 | C16H29N2 | 2 | 0 | 1 | ITQ-21 | ITQ-21 | 16.65 | 12 | [5 empty] | Si | Ge
10.1039/b212477g | (1S,2R,9S,10S)-7-methyl-15-aza-7-azoniatetracyclo[7.7.1.02,7.010,15]heptadecane | C[N+]12CCCC[C@@H]1[C@H]3C[C@@H](C2)[C@@H]4CCCCN4C3 | C16H29N2 | 2 | 0 | 1 | ITQ-21 | ITQ-21 | 16.65 | 12 | [5 empty] | Si | Ge | F
10.1039/b212477g | (1S,2R,9S,10S)-7-methyl-15-aza-7-azoniatetracyclo[7.7.1.02,7.010,15]heptadecane | C[N+]12CCCC[C@@H]1[C@H]3C[C@@H](C2)[C@@H]4CCCCN4C3 | C16H29N2 | 2 | 0 | 1 | ITQ-21 | ITQ-21 | 16.65 | 12 | [5 empty] | Si | Ge | F | Al
10.1039/b314942k | tetraethylazanium | CC[N+](CC)(CC)CC | C8H20N | 1 | 0 | 1 | BEC | BEC | 15.1 | 12 | 3 | 6.95 | 175.7734 | 21.18 | ['mor (t-tes )', 'd4r (t-cub )', 'mtw (t-mtw )'] | Ge | F
10.1039/c9qi00115h | dicyclohexyl-dimethylazanium | C[N+](C)(C1CCCCC1)C2CCCCC2 | C14H28N | 1 | 0 | 1 | ITQ-21 | ITQ-21 | 16.65 | 12 | [5 empty] | Si | Ge | F
10.1039/c9qi00115h | dicyclohexyl-dimethylazanium | C[N+](C)(C1CCCCC1)C2CCCCC2 | C14H28N | 1 | 0 | 1 | ITQ-21 | ITQ-21 | 16.65 | 12 | [5 empty] | Si | Ge | F | Al
10.1021/jp077687v |  | C[N+](C)(C)C1CC2CC1C3CCCC23 | C13H24N | 1 | 0 | 1 | SSZ-33 | CON | 15.7 | 12 | 3 | 7.45 | 216.5048 | 19.18 | ['bea', 'bre (t-bru )', 'lau (t-lau )', 'mel'] | Si | B | Na
10.1021/jp077687v |  | C[N+](C)(C)C1CC2CC1C3CCCC23 | C13H24N | 1 | 0 | 1 | SSZ-33 | *BEA | 15.3 | 12 | 3 | 6.68 | 156.0731 | 20.52 | ['mor (t-tes )', 'bea', 'mtw (t-mtw )'] | Si | B | Na
10.1021/jp077687v | 1,3,3,8,8-pentamethyl-3-azoniabicyclo[3.2.1]octane | CC12CCC(C[N+](C)(C)C1)C2(C)C | C12H24N | 1 | 0 | 1 | SSZ-35 | STF | 16.9 | 10 | 1 | 7.63 | 232.5799 | 15.39 | ['stf (t-nuh )', 'cas'] | Si | Al | K
10.1016/0144-2449(92)90005-a | tetramethylazanium | C[N+](C)(C)C | C4H12N | 1 | 0 | 1 | EU-12 | ETL | 18 | 8 | 2 | 6.37 | 135.3371 | 7.27 | ['mor (t-tes )', 'bik'] | Si | Rb
10.1016/j.jcat.2005.11.038 | trimethyl-(6-trimethylazaniumylhexyl)azanium | C[N+](C)(C)CCCCCC[N+](C)(C)C | C12H32N2O2 | 2 | 0 | 2 | ITQ-13, EU-1 | ITH | 17.4 | 10 | 3 | 6.72 | 158.8936 | 11.59 | ['d4r (t-cub )', 'stf (t-nuh )', 'lau (t-lau )', 'mel'] | Si | Ge
10.1016/j.jcat.2005.11.038 | trimethyl-(6-trimethylazaniumylhexyl)azanium | C[N+](C)(C)CCCCCC[N+](C)(C)C | C12H32N2O2 | 2 | 0 | 2 | ITQ-13, EU-1 | EUO | 17.1 | 10 | 1 | 7 | 179.5944 | 12.24 | ['cas', 'non (t-non )'] | Si | Ge
10.1016/j.jcat.2005.11.038 | trimethyl-(6-trimethylazaniumylhexyl)azanium | C[N+](C)(C)CCCCCC[N+](C)(C)C | C12H32N2O2 | 2 | 0 | 2 | ITQ-13, EU-1 | ITH | 17.4 | 10 | 3 | 6.72 | 158.8936 | 11.59 | ['d4r (t-cub )', 'stf (t-nuh )', 'lau (t-lau )', 'mel'] | Si | Ge
10.1016/j.jcat.2005.11.038 | trimethyl-(6-trimethylazaniumylhexyl)azanium | C[N+](C)(C)CCCCCC[N+](C)(C)C | C12H32N2O2 | 2 | 0 | 2 | ITQ-13, EU-1 | EUO | 17.1 | 10 | 1 | 7 | 179.5944 | 12.24 | ['cas', 'non (t-non )'] | Si | Ge
10.1016/j.jcat.2005.11.038 | trimethyl-(6-trimethylazaniumylhexyl)azanium | C[N+](C)(C)CCCCCC[N+](C)(C)C | C12H32N2O2 | 2 | 0 | 2 | ITQ-13 | ITH | 17.4 | 10 | 3 | 6.72 | 158.8936 | 11.59 | ['d4r (t-cub )', 'stf (t-nuh )', 'lau (t-lau )', 'mel'] | Si | Ge | seed
10.1016/j.jcat.2005.11.038 | trimethyl-(6-trimethylazaniumylhexyl)azanium | C[N+](C)(C)CCCCCC[N+](C)(C)C | C12H32N2O2 | 2 | 0 | 2 | ITQ-13 | ITH | 17.4 | 10 | 3 | 6.72 | 158.8936 | 11.59 | ['d4r (t-cub )', 'stf (t-nuh )', 'lau (t-lau )', 'mel'] | Si | Ge | F
10.1016/j.jcat.2005.11.038 | trimethyl-(6-trimethylazaniumylhexyl)azanium | C[N+](C)(C)CCCCCC[N+](C)(C)C | C12H32N2O2 | 2 | 0 | 2 | ITQ-13 | ITH | 17.4 | 10 | 3 | 6.72 | 158.8936 | 11.59 | ['d4r (t-cub )', 'stf (t-nuh )', 'lau (t-lau )', 'mel'] | Si | Ge | F | seed
10.1016/j.jcat.2005.11.038 | trimethyl-(6-trimethylazaniumylhexyl)azanium | C[N+](C)(C)CCCCCC[N+](C)(C)C | C12H32N2O2 | 2 | 0 | 2 | ITQ-13 | ITH | 17.4 | 10 | 3 | 6.72 | 158.8936 | 11.59 | ['d4r (t-cub )', 'stf (t-nuh )', 'lau (t-lau )', 'mel'] | Si | F
10.1016/j.jcat.2005.11.038 | trimethyl-(6-trimethylazaniumylhexyl)azanium | C[N+](C)(C)CCCCCC[N+](C)(C)C | C12H32N2O2 | 2 | 0 | 2 | ITQ-13 | ITH | 17.4 | 10 | 3 | 6.72 | 158.8936 | 11.59 | ['d4r (t-cub )', 'stf (t-nuh )', 'lau (t-lau )', 'mel'] | Si | Ge | Al | F
10.1016/j.jcat.2013.01.023 | Cyclohexanamine | NC1CCCCC1 | C6H13N | 1 | 0 | 0 | ZSM-35 | FER | 17.6 | 10 | 2 | 6.31 | 131.5487 | 10.01 | ['mor (t-tes )', 'fer', 'pcr (t-fer)'] | Si | Al | K | Na
10.1039/c7re00138j | tetrapropylazanium+hexadecyl-trimethylazanium | CCC[N+](CCC)(CCC)CCC + CCCCCCCCCCCCCCCC[N+](C)(C)C | C12H28N+C19H42BrN | 1 | 0 | 1 | SSZ-70 | *-SVY | 15.7 | 10 | 2 | 8.44 | 314.7936 | 16.26 | ['d6r (t-hpr )', 'mel'] | Si | B
10.1016/j.micromeso.2018.11.021 | tetrapropylazanium | CCC[N+](CCC)(CCC)CCC | C12H28N | 1 | 0 | 1 | MFI | MFI | 18.4 | 10 | 3 | 6.36 | 134.7007 | 9.81 | ['mor (t-tes )', 'cas', 'mfi (t-pen )', 'mel'] | Si | Fe | ethanol
10.1016/j.micromeso.2005.08.032 | trimethyl-(6-trimethylazaniumylhexyl)azanium | C[N+](C)(C)CCCCCC[N+](C)(C)C | C12H32N2O2 | 2 | 0 | 2 | EUO | EUO | 17.1 | 10 | 1 | 7 | 179.5944 | 12.24 | ['cas', 'non (t-non )']
10.1021/jp0471047 | (1S,2R,4S)-2-benzyl-1,4-diazabicyclo[2.2.2]octane | C1CN2CCN1CC2Cc3ccccc3 | C13H18N2 | 2 | 0 | 0 | ITQ-17 | BEC | 15.1 | 12 | 3 | 6.95 | 175.7734 | 21.18 | ['mor (t-tes )', 'd4r (t-cub )', 'mtw (t-mtw )'] | Si | Ge | F
10.1039/c4sc02577f | N,N-dicyclohexylisoindolinium | C1CCC(CC1)[N+]2(Cc3ccccc3C2)C4CCCCC4 | C20H30N | 1 | 0 | 1 | ITQ-54 | -IFU | 12.1 | 20 | 3 | 10.99 | 695.011 | 33.08 | ['d4r (t-cub )', 'ddr'] | Si | Ge | F
10.1006/jcat.1999.2476 | N-propylpropan-1-amine | CCCNCCC | C6H15N | 1 | 0 | 0 | SAPO-31 | ATO | 18.8 | 12 | 1 | 5.74 | 99.02259 | 6.93 | ['lau (t-lau )'] | Al | P | Si
10.1006/jcat.1999.2476 | PYRROLIDINE | C1CCNC1 | C4H9N | 1 | 0 | 0 | ZSM-48 | *MRE | 19.7 | 10 | 1 | 6.36 | 134.7007 | 6.55 | ['afi (t-afi )', 'mel', 'imf'] | Si | Al | Na
10.1016/j.micromeso.2013.12.013 |  | C[N+]1(C)CC2C3CCC(C=C3)C2C1 | C12H20N | 1 | 0 | 1 | BEC | BEC | 15.1 | 12 | 3 | 6.95 | 175.7734 | 21.18 | ['mor (t-tes )', 'd4r (t-cub )', 'mtw (t-mtw )'] | Si | K | F
10.1016/j.micromeso.2013.12.013 | (3bR,4R,4aR,7aS,8S,8aS)-2,2,6,6-tetramethyl-1,2,3,3a,3b,4,4a,5,6,7,7a,8,8a,8b-tetradecahydro-4,8-ethenopyrrolo[3',4':3,4]cyclobuta[1,2-f]isoindole-2,6-diium | C[N+]2(C)CC1C4C=CC(C1C2)C5C3C[N+](C)(C)CC3C45 |  | 2 | 0 | 2 | BEC | BEC | 15.1 | 12 | 3 | 6.95 | 175.7734 | 21.18 | ['mor (t-tes )', 'd4r (t-cub )', 'mtw (t-mtw )'] | Si | F
10.1016/j.micromeso.2011.09.020 | N-propylpropan-1-amine | CCCNCCC | C6H15N | 1 | 0 | 0 | SAPO-31 | ATO | 18.8 | 12 | 1 | 5.74 | 99.02259 | 6.93 | ['lau (t-lau )'] | Si | Al | P | seed
10.1016/j.micromeso.2011.09.020 | N-butylbutan-1-amine | CCCCNCCCC | C8H19N | 1 | 0 | 0 | SAPO-31 | ATO | 18.8 | 12 | 1 | 5.74 | 99.02259 | 6.93 | ['lau (t-lau )'] | Si | Al | P | seed
10.1016/j.micromeso.2011.09.020 | N-pentylpentan-1-amine | CCCCCNCCCCC | C10H23N | 1 | 0 | 0 | SAPO-31 | ATO | 18.8 | 12 | 1 | 5.74 | 99.02259 | 6.93 | ['lau (t-lau )'] | Si | Al | P | seed
10.1016/j.micromeso.2011.09.020 | N-hexylhexan-1-amine | CCCCCCNCCCCCC | C12H27N | 1 | 0 | 0 | SAPO-31 | ATO | 18.8 | 12 | 1 | 5.74 | 99.02259 | 6.93 | ['lau (t-lau )'] | Si | Al | P
10.1016/j.micromeso.2012.06.032 | 1-methyl-1-[5-(1-methylpyrrolidin-1-ium-1-yl)pentyl]pyrrolidin-1-ium | C[N+]1(CCCCC[N+]2(C)CCCC2)CCCC1 | C15H32N2 | 2 | 0 | 2 | IM-5 | IMF | 17.5 | 10 | 3 | 7.34 | 207.0555 | 12.12 | ['mor (t-tes )', 'mtt', 'ats (t-oth )', 'stf (t-nuh )', 'fer'] | Si | Al | Na
10.1016/s0021-9517(02)00178-1 | 1-methyl-1-[5-(1-methylpyrrolidin-1-ium-1-yl)pentyl]pyrrolidin-1-ium | C[N+]1(CCCCC[N+]2(C)CCCC2)CCCC1 | C15H32N2 | 2 | 0 | 2 | IM-5 | IMF | 17.5 | 10 | 3 | 7.34 | 207.0555 | 12.12 | ['mor (t-tes )', 'mtt', 'ats (t-oth )', 'stf (t-nuh )', 'fer'] | Si | Al | Na
10.1016/s0021-9517(02)00178-1 | 1-methyl-1-[5-(1-methylpyrrolidin-1-ium-1-yl)pentyl]pyrrolidin-1-ium | C[N+]1(CCCCC[N+]2(C)CCCC2)CCCC1 | C15H32N2 | 2 | 0 | 2 | Mordenite | MOR | 17 | 12 | 2 | 6.7 | 157.4791 | 12.27 | ['mor (t-tes )'] | Si | Al | Na
10.1016/s0021-9517(02)00178-1 | 1-methyl-1-[5-(1-methylpyrrolidin-1-ium-1-yl)pentyl]pyrrolidin-1-ium | C[N+]1(CCCCC[N+]2(C)CCCC2)CCCC1 | C15H32N2 | 2 | 0 | 2 | Analcime | ANA | 19.2 | 8 | 3 | 4.21 | 39.07013 | 0 | [] | Si | Al | Na
10.1016/s0021-9517(02)00178-1 | 1-methyl-1-[5-(1-methylpyrrolidin-1-ium-1-yl)pentyl]pyrrolidin-1-ium | C[N+]1(CCCCC[N+]2(C)CCCC2)CCCC1 | C15H32N2 | 2 | 0 | 2 | ZSM-12 | MTW | 18.2 | 12 | 1 | 6.08 | 117.6818 | 9.42 | ['jbw (t-hes )', 'cas', 'bik', 'mtw (t-mtw )'] | Si | Al | Na
10.1016/s0021-9517(02)00178-1 | 1-methyl-1-[6-(1-methylpyrrolidin-1-ium-1-yl)hexyl]pyrrolidin-1-ium | C[N+]1(CCCCCC[N+]2(C)CCCC2)CCCC1 | C16H34N2 | 2 | 0 | 2 | Mordenite | MOR | 17 | 12 | 2 | 6.7 | 157.4791 | 12.27 | ['mor (t-tes )'] | Si | Al | Na
10.1016/s0021-9517(02)00178-1 | 1-methyl-1-[6-(1-methylpyrrolidin-1-ium-1-yl)hexyl]pyrrolidin-1-ium | C[N+]1(CCCCCC[N+]2(C)CCCC2)CCCC1 | C16H34N2 | 2 | 0 | 2 | ZSM-12 | MTW | 18.2 | 12 | 1 | 6.08 | 117.6818 | 9.42 | ['jbw (t-hes )', 'cas', 'bik', 'mtw (t-mtw )'] | Si | Al | Na
10.1002/anie.201506183 | 1-ethyl-3-methylimidazol-3-ium | CC[n+]1ccn(C)c1 | C6H11N2 | 2 | 0 | 1 | AlPO-11 | AEL | 19.2 | 10 | 1 | 5.64 | 93.93684 | 6.77 | ['afi (t-afi )', 'bog'] | Al | P | F
10.1016/j.micromeso.2004.10.008 | tetraethylazanium | CC[N+](CC)(CC)CC | C8H20N | 1 | 0 | 1 | AlPO-5 | AEN | 20.1 | 8 | 2 | 4.43 | 45.52079 | 4.02 | [] | Al | P
10.1016/j.micromeso.2004.10.008 | tetraethylazanium | CC[N+](CC)(CC)CC | C8H20N | 1 | 0 | 1 | AlPO-5 | AFI | 16.9 | 12 | 1 | 8.3 | 299.387 | 14.07 | ['afi (t-afi )', 'bog'] | Al | P
10.1007/s10853-008-2560-y | adamantan-1-amine | NC12CC3CC(CC(C3)C1)C2 | C10H17N | 1 | 0 | 0 | DDR | DDR | 17.9 | 8 | 2 | 7.66 | 235.3341 | 9.21 | ['mtn (t-red )'] | Si | ethylenediamine
10.1016/j.micromeso.2005.02.008 | N,N-dipropylpropan-1-amine | CCCN(CCC)CCC | C9H21N | 1 | 0 | 0 | MgAPO-36, MgAPO-5 | ATS | 16.1 | 12 | 1 | 7.3 | 203.6888 | 15.64 | ['ats (t-oth )'] | Al | P | Mg
10.1016/j.micromeso.2005.02.008 | N,N-dipropylpropan-1-amine | CCCN(CCC)CCC | C9H21N | 1 | 0 | 0 | MgAPO-36, MgAPO-5 | AFI | 16.9 | 12 | 1 | 8.3 | 299.387 | 14.07 | ['afi (t-afi )', 'bog'] | Al | P | Mg
10.1016/j.micromeso.2005.02.008 | N,N-dipropylpropan-1-amine | CCCN(CCC)CCC | C9H21N | 1 | 0 | 0 | MgAPO-36 | ATS | 16.1 | 12 | 1 | 7.3 | 203.6888 | 15.64 | ['ats (t-oth )'] | Al | P | Mg
10.1016/j.micromeso.2013.06.038 | N-methyltropinium | C[N+]1(C)C2CCC1CC(O)C2 |  | 1 | 0 | 1 | DDR | DDR | 17.9 | 8 | 2 | 7.66 | 235.3341 | 9.21 | ['mtn (t-red )'] | Si | Na
10.1016/j.micromeso.2016.09.043 | adamantan-1-amine | NC12CC3CC(CC(C3)C1)C2 | C10H17N | 1 | 0 | 0 | DDR | DDR | 17.9 | 8 | 2 | 7.66 | 235.3341 | 9.21 | ['mtn (t-red )'] | Si
10.1016/j.seppur.2019.02.015 | adamantan-1-amine | NC12CC3CC(CC(C3)C1)C2 | C10H17N | 1 | 0 | 0 | DDR | DDR | 17.9 | 8 | 2 | 7.66 | 235.3341 | 9.21 | ['mtn (t-red )'] | Si | F | K
10.1016/0144-2449(90)90057-x | HEXANE-1,6-DIAMINE+N,N-Diethylethanamine | NCCCCCCN + CCN(CC)CC | C6H16N2+C6H15N | 2 | 0 | 0 | ZSM-48 | *MRE | 19.7 | 10 | 1 | 6.36 | 134.7007 | 6.55 | ['afi (t-afi )', 'mel', 'imf'] | Si | Al | K
10.1016/0144-2449(90)90057-x | HEXANE-1,6-DIAMINE+N,N-Diethylethanamine | NCCCCCCN + CCN(CC)CC | C6H16N2+C6H15N | 2 | 0 | 0 | ZSM-48 | *MRE | 19.7 | 10 | 1 | 6.36 | 134.7007 | 6.55 | ['afi (t-afi )', 'mel', 'imf'] | Si | Al | Na
10.1021/cm403527t | azepane | C1CCCNCC1 | C6H13N | 1 | 0 | 0 | MTF | MTF | 20.7 | 8 | 1 | 6.25 | 127.8317 | 6.66 | ['mfi (t-pen )'] | Si | F
10.1007/s11244-015-0389-6 | (3aR,4S,4aR,7aS,8R,8aS)-2,2,6,6-tetraethyl-1,2,3,3a,4,4a,5,6,7,7a,8,8a-dodecahydro-4,8-ethenopyrrolo[3,4-f]isoindole-2,6-diium | CC[N+]2(CC)CC1C3C=CC(C1C2)C4C[N+](CC)(CC)CC34 |  | 2 | 0 | 2 | MCM-68 | MSE | 16.4 | 12 | 3 | 7.09 | 186.611 | 16.4 | ['mor (t-tes )', 'bea', 'mtw (t-mtw )'] | Si | Al | K
10.1007/s11244-015-0389-6 | (3aS,4aS,7aS,8aS)-2,2,6,6-tetraethyl-4,9-dimethyl-1,2,3,3a,4,4a,5,6,7,7a,8,8a-dodecahydro-4,8-ethenopyrrolo[3,4-f]isoindole-2,6-diium | CC[N+]1(CC)CC2C3C(C)=CC(C)(C2C1)C1C[N+](CC)(CC)CC31 |  | 2 | 0 | 2 | ITQ-37 | -ITV | 10.5 | 30 | 3 | 9.32 | 423.8834 | 37.82 | ['d4r (t-cub )', 'lau (t-lau )']
10.1007/s11244-015-0389-6 | (3aR,4S,4aR,7aS,8R,8aS)-2,6-diethyl-2,6-diisopropyl-1,2,3,3a,4,4a,5,6,7,7a,8,8a-dodecahydro-4,8-ethenopyrrolo[3,4-f]isoindole-2,6-diium | CC[N+]2(C(C)C)CC1C3C=CC(C1C2)C4C[N+](CC)(C(C)C)CC34 |  | 2 | 0 | 2 | SSZ-87 | IFW | 15.8 | 10 | 3 | 7.7 | 239.0401 | 17.99 | ['rte (t-tte )']
10.1007/s11244-015-0389-6 | (3aR,4S,4aR,7aS,8R,8aS)-2,6-diisopropyl-2,6-dipropyl-1,2,3,3a,4,4a,5,6,7,7a,8,8a-dodecahydro-4,8-ethenopyrrolo[3,4-f]isoindole-2,6-diium | CCC[N+]2(C(C)C)CC1C3C=CC(C1C2)C4C[N+](CCC)(C(C)C)CC34 |  | 2 | 0 | 2 | MCM-70 | MVY | 21 | 10 | 1 | 3.76 | 27.83314 | 1 | [] | Si | Al | K
10.1007/s11244-015-0389-6 | 1-ethyl-1-methylpiperidin-1-ium | CC[N+]1(C)CCCCC1 | C8H18N | 1 | 0 | 1 | MCM-68 | MSE | 16.4 | 12 | 3 | 7.09 | 186.611 | 16.4 | ['mor (t-tes )', 'bea', 'mtw (t-mtw )'] | Si | Al | K
10.1007/s11244-015-0389-6 | 4-ethyl-4-methylmorpholin-4-ium | CC[N+]1(C)CCOCC1 | C7H16NO | 1 | 0 | 1 | MCM-68 | MSE | 16.4 | 12 | 3 | 7.09 | 186.611 | 16.4 | ['mor (t-tes )', 'bea', 'mtw (t-mtw )'] | Si | Al | K
10.1007/s11244-015-0389-6 | 3-methyl-1-(4-(1-methylpiperidin-1-ium-1-yl)butyl)quinuclidin-1-ium | CC1C[N+]2(CCCC[N+]3(C)CCCCC3)CCC1CC2 | C18H36N2 | 2 | 0 | 2 | MCM-68 | MSE | 16.4 | 12 | 3 | 7.09 | 186.611 | 16.4 | ['mor (t-tes )', 'bea', 'mtw (t-mtw )'] | Si | Al | K
10.1007/s11244-015-0389-6 | 3-methyl-1-(5-(1-methylpiperidin-1-ium-1-yl)pentyl)quinuclidin-1-ium | CC1C[N+]2(CCCCC[N+]3(C)CCCCC3)CCC1CC2 | C19H38N2 | 2 | 0 | 2 | MCM-68 | MSE | 16.4 | 12 | 3 | 7.09 | 186.611 | 16.4 | ['mor (t-tes )', 'bea', 'mtw (t-mtw )'] | Si | Al | K
10.1007/s11244-015-0389-6 | 1-methyl-1-[4-(1-methylpiperidin-1-ium-1-yl)butyl]piperidin-1-ium | C[N+]1(CCCCC1)CCCC[N+]2(C)CCCCC2 | C16H34N2 | 2 | 0 | 2 | MCM-68 | MSE | 16.4 | 12 | 3 | 7.09 | 186.611 | 16.4 | ['mor (t-tes )', 'bea', 'mtw (t-mtw )'] | Si | Al | K
10.1007/s11244-015-0389-6 | 1-methyl-1-[5-(1-methylpiperidin-1-ium-1-yl)pentyl]piperidin-1-ium | C[N+]1(CCCCC1)CCCCC[N+]2(C)CCCCC2 | C17H36N2 | 2 | 0 | 2 | MCM-68 | MSE | 16.4 | 12 | 3 | 7.09 | 186.611 | 16.4 | ['mor (t-tes )', 'bea', 'mtw (t-mtw )'] | Si | Al | K
10.1007/s11244-015-0389-6 | 1-methyl-1-[6-(1-methylpiperidin-1-ium-1-yl)hexyl]piperidin-1-ium | C[N+]1(CCCCCC[N+]2(C)CCCCC2)CCCCC1 | C18H38N2 | 2 | 0 | 2 | MCM-68 | MSE | 16.4 | 12 | 3 | 7.09 | 186.611 | 16.4 | ['mor (t-tes )', 'bea', 'mtw (t-mtw )'] | Si | Al | K
10.1007/s11244-015-0389-6 | 1,1'-(octahydropentalene-2,5-diyl)bis(1-methylpiperidin-1-ium) | C[N+]1(CCCCC1)C2CC3CC(CC3C2)[N+]4(C)CCCCC4 | C20H38N2 | 2 | 0 | 2 | MCM-68 | MSE | 16.4 | 12 | 3 | 7.09 | 186.611 | 16.4 | ['mor (t-tes )', 'bea', 'mtw (t-mtw )'] | Si | Al | K
10.1007/s11244-015-0389-6 | 4-cyclohexyl-1,1-dimethylpiperazin-1-ium | C[N+]1(C)CCN(CC1)C2CCCCC2 | C12H25N2 | 2 | 0 | 1 | MCM-68 | MSE | 16.4 | 12 | 3 | 7.09 | 186.611 | 16.4 | ['mor (t-tes )', 'bea', 'mtw (t-mtw )'] | Si | Al | K
10.1007/s10934-007-9175-6 | N,N-Dimethylpyridin-4-amine | CN(C)c1ccncc1 | C7H10N2 | 2 | 0 | 0 | AlPO-5 | AEN | 20.1 | 8 | 2 | 4.43 | 45.52079 | 4.02 | [] | Al | P | F
10.1007/s10934-007-9175-6 | N,N-Dimethylpyridin-4-amine | CN(C)c1ccncc1 | C7H10N2 | 2 | 0 | 0 | AlPO-5 | AFI | 16.9 | 12 | 1 | 8.3 | 299.387 | 14.07 | ['afi (t-afi )', 'bog'] | Al | P | F
10.1007/s10934-007-9175-6 | N,N-Dimethylpyridin-4-amine | CN(C)c1ccncc1 | C7H10N2 | 2 | 0 | 0 | EMM-8 | SFO | 15.2 | 12 | 2 | 7.92 | 260.1203 | 19.57 | ['sti'] | Al | P | F
10.1007/s10934-007-9175-6 | N,N-Dimethylpyridin-4-amine | CN(C)c1ccncc1 | C7H10N2 | 2 | 0 | 0 | AlPO-5 | AEN | 20.1 | 8 | 2 | 4.43 | 45.52079 | 4.02 | [] | Al | P
10.1007/s10934-007-9175-6 | N,N-Dimethylpyridin-4-amine | CN(C)c1ccncc1 | C7H10N2 | 2 | 0 | 0 | AlPO-5 | AFI | 16.9 | 12 | 1 | 8.3 | 299.387 | 14.07 | ['afi (t-afi )', 'bog'] | Al | P
10.1007/s10934-007-9175-6 | N,N-Dimethylpyridin-4-amine | CN(C)c1ccncc1 | C7H10N2 | 2 | 0 | 0 | EMM-8 | SFO | 15.2 | 12 | 2 | 7.92 | 260.1203 | 19.57 | ['sti'] | Al | P
10.1007/s10934-007-9175-6 | N,N-Dimethylpyridin-4-amine | CN(C)c1ccncc1 | C7H10N2 | 2 | 0 | 0 | AlPO-5 | AEN | 20.1 | 8 | 2 | 4.43 | 45.52079 | 4.02 | [] | Al | P | HCl
10.1007/s10934-007-9175-6 | N,N-Dimethylpyridin-4-amine | CN(C)c1ccncc1 | C7H10N2 | 2 | 0 | 0 | AlPO-5 | AFI | 16.9 | 12 | 1 | 8.3 | 299.387 | 14.07 | ['afi (t-afi )', 'bog'] | Al | P | HCl
10.1002/anie.201510726 | tetraethylazanium | CC[N+](CC)(CC)CC | C8H20N | 1 | 0 | 1 | PST-20, ZSM-25, GIS | MWF | 16.1 | 8 | 3 | 10.46 | 599.2302 | 11.44 | ['d8r (t-opr )', 'gis (t-gsm )', 'mwf (t-plg )', 'pau (t-pau )', 'lta (t-grc )', 'phi (t-phi)'] | Si | Al | Na | Ca
10.1002/anie.201510726 | tetraethylazanium | CC[N+](CC)(CC)CC | C8H20N | 1 | 0 | 1 | PST-20, ZSM-25, GIS | GIS | 16.4 | 8 | 3 | 4.97 | 64.2788 | 9.38 | ['gis (t-gsm )'] | Si | Al | Na | Ca
10.1002/anie.201510726 | tetraethylazanium | CC[N+](CC)(CC)CC | C8H20N | 1 | 0 | 1 | PST-25, PST-20, GIS | GIS | 16.4 | 8 | 3 | 4.97 | 64.2788 | 9.38 | ['gis (t-gsm )'] | Si | Al | Na | Ca
10.1002/anie.201510726 | tetraethylazanium | CC[N+](CC)(CC)CC | C8H20N | 1 | 0 | 1 | GIS | GIS | 16.4 | 8 | 3 | 4.97 | 64.2788 | 9.38 | ['gis (t-gsm )'] | Si | Al | Na | Ca
10.1002/asia.201700303 | 1,4,7,10,13,16-HEXAOXACYCLOOCTADECANE | C1COCCOCCOCCOCCOCCO1 | C12H24O6 | 0 | 0 | 0 | RHO | RHO | 14.5 | 8 | 3 | 10.43 | 594.089 | 20.63 | ['d8r (t-opr )', 'lta (t-grc )'] | Si | Al
10.1016/s1387-1811(98)00122-x | N,N'-di(propan-2-yl)propane-1,3-diamine | CC(C)NCCCNC(C)C | C9H22N2 | 2 | 0 | 0 | RHO | RHO | 14.5 | 8 | 3 | 10.43 | 594.089 | 20.63 | ['d8r (t-opr )', 'lta (t-grc )'] | Al | P | Co | ethylene glycol
10.1016/s1387-1811(98)00122-x | N,N'-di(propan-2-yl)propane-1,3-diamine | CC(C)NCCCNC(C)C | C9H22N2 | 2 | 0 | 0 | RHO | RHO | 14.5 | 8 | 3 | 10.43 | 594.089 | 20.63 | ['d8r (t-opr )', 'lta (t-grc )'] | Al | P | Mg | ethylene glycol
10.1016/s1387-1811(98)00122-x | N,N'-di(propan-2-yl)propane-1,3-diamine | CC(C)NCCCNC(C)C | C9H22N2 | 2 | 0 | 0 | RHO | RHO | 14.5 | 8 | 3 | 10.43 | 594.089 | 20.63 | ['d8r (t-opr )', 'lta (t-grc )'] | Al | P | Mn | ethylene glycol
10.1021/ja209832y | 1,2,3-trimethylimidazol-1-ium | Cn1cc[n+](C)c1C | C6H11N2 | 2 | 0 | 1 | ITW | ITW | 17.7 | 8 | 2 | 4.73 | 55.40922 | 7.83 | ['d4r (t-cub )'] | Si | F
10.1021/ja209832y | 1,3,4-trimethylimidazol-1-ium | Cn1c[n+](C)cc1C | C6H11N2 | 2 | 0 | 1 | TON | TON | 18.1 | 10 | 1 | 5.71 | 97.47808 | 8.04 | ['jbw (t-hes )', 'mtt', 'bik', 'ton'] | Si | F
10.1021/ja209832y | 1,3,4-trimethylimidazol-1-ium | Cn1c[n+](C)cc1C | C6H11N2 | 2 | 0 | 1 | ITW | ITW | 17.7 | 8 | 2 | 4.73 | 55.40922 | 7.83 | ['d4r (t-cub )'] | Si | F
10.1021/ja209832y | 1,3-dimethylimidazol-1-ium | Cn1cc[n+](C)c1 | C5H9N2 | 2 | 0 | 1 | TON | TON | 18.1 | 10 | 1 | 5.71 | 97.47808 | 8.04 | ['jbw (t-hes )', 'mtt', 'bik', 'ton'] | Si | F
10.1021/ja209832y | 1,3-dimethylimidazol-1-ium | Cn1cc[n+](C)c1 | C5H9N2 | 2 | 0 | 1 | ITW | ITW | 17.7 | 8 | 2 | 4.73 | 55.40922 | 7.83 | ['d4r (t-cub )'] | Si | F
10.1038/nmat3455 | (6R,10S)-6,10-dimethyl-5-azoniaspiro[4.5]decane | C[C@@H]1CCC[C@H](C)[N+]12CCCC2 | C11H22N | 1 | 0 | 1 | IM-12 | UTL | 15.6 | 14 | 2 | 9.3 | 421.1603 | 21.88 | ['mor (t-tes )', 'd4r (t-cub )', 'cas', 'fer', 'non (t-non )'] | Si | Ge
10.1016/j.matlet.2013.09.046 | tetramethylazanium | C[N+](C)(C)C | C4H12N | 1 | 0 | 1 | ZSM-39 | MTN | 17.2 | 6 | 0 | 7.44 | 215.6341 | 0 | ['mtn (t-red )'] | Si | Mg | K
10.1016/j.matlet.2013.09.046 | tetramethylazanium | C[N+](C)(C)C | C4H12N | 1 | 0 | 1 | ZSM-39 | MTN | 17.2 | 6 | 0 | 7.44 | 215.6341 | 0 | ['mtn (t-red )'] | Si | Ca | K
10.1016/j.matlet.2013.09.046 | tetramethylazanium | C[N+](C)(C)C | C4H12N | 1 | 0 | 1 | ZSM-39 | MTN | 17.2 | 6 | 0 | 7.44 | 215.6341 | 0 | ['mtn (t-red )'] | Si | Mg | Na
10.1016/j.matlet.2013.09.046 | tetramethylazanium | C[N+](C)(C)C | C4H12N | 1 | 0 | 1 | ZSM-39 | MTN | 17.2 | 6 | 0 | 7.44 | 215.6341 | 0 | ['mtn (t-red )'] | Si | Ca | Na
10.1016/j.jlumin.2019.03.015 | 1,1,3,5-tetramethylpiperidin-1-ium | CC1CC(C)C[N+](C)(C)C1 | C9H20N | 1 | 0 | 1 | SSZ-39 | AEI | 15.1 | 8 | 3 | 7.33 | 206.2104 | 17.31 | ['d6r (t-hpr )'] | Si | Al | Na | seed
10.1002/ejic.201901165 | tetraethylazanium | CC[N+](CC)(CC)CC | C8H20N | 1 | 0 | 1 | SAPO-34 | CHA | 15.1 | 8 | 3 | 7.37 | 209.6047 | 17.27 | ['d6r (t-hpr )', 'cha (t-cha )'] | Si | Al | P
10.1021/cm9910660 | 1-adamantyl-trimethylazanium+azepane | C[N+](C)(C)C12CC3CC(CC(C3)C1)C2 + C1CCCNCC1 | C13H24N+C6H13N | 1 | 0 | 1 | MCM-35 | MTF | 20.7 | 8 | 1 | 6.25 | 127.8317 | 6.66 | ['mfi (t-pen )'] | Si
10.1021/cm9910660 | 1-adamantyl-trimethylazanium+azepane | C[N+](C)(C)C12CC3CC(CC(C3)C1)C2 + C1CCCNCC1 | C13H24N+C6H13N | 1 | 0 | 1 | ITQ-1 | MWW | 15.9 | 10 | 2 | 9.69 | 476.398 | 17.43 | ['d6r (t-hpr )', 'mel'] | Si
10.1021/cm9910660 | azepane | C1CCCNCC1 | C6H13N | 1 | 0 | 0 | MCM-35 | MTF | 20.7 | 8 | 1 | 6.25 | 127.8317 | 6.66 | ['mfi (t-pen )'] | Si | F
10.1021/cm9910660 | 1-adamantyl-trimethylazanium+azepane | C[N+](C)(C)C12CC3CC(CC(C3)C1)C2 + C1CCCNCC1 | C13H24N+C6H13N | 1 | 0 | 1 | nonasil | NON | 17.6 | 6 | 0 | 6.5 | 143.7933 | 0 | ['non (t-non )'] | Si
10.1021/cm9910660 | azepane | C1CCCNCC1 | C6H13N | 1 | 0 | 0 | nonasil | NON | 17.6 | 6 | 0 | 6.5 | 143.7933 | 0 | ['non (t-non )'] | Si | F
10.1016/j.micromeso.2018.01.030 | 1-ethyl-3-methylimidazol-3-ium | CC[n+]1ccn(C)c1 | C6H11N2 | 2 | 0 | 1 | AlPO4-11 | AEL | 19.2 | 10 | 1 | 5.64 | 93.93684 | 6.77 | ['afi (t-afi )', 'bog'] | Al | P | F
10.1016/j.micromeso.2018.01.030 | N-propylpropan-1-amine | CCCNCCC | C6H15N | 1 | 0 | 0 | AlPO-11 | AEL | 19.2 | 10 | 1 | 5.64 | 93.93684 | 6.77 | ['afi (t-afi )', 'bog'] | Al | P
101021ja047990z | (1S,2R,9S,10S)-7-methyl-15-aza-7-azoniatetracyclo[7.7.1.02,7.010,15]heptadecane | C[N+]12CCCC[C@@H]1[C@H]3C[C@@H](C2)[C@@H]4CCCCN4C3 | C16H29N2 | 2 | 0 | 1 | ITQ-21 | ITQ-21 | 16.65 | 12 | [5 empty] | Si | Ge | F
101021ja047990z | (1S,2R,9S,10S)-7-methyl-15-aza-7-azoniatetracyclo[7.7.1.02,7.010,15]heptadecane | C[N+]12CCCC[C@@H]1[C@H]3C[C@@H](C2)[C@@H]4CCCCN4C3 | C16H29N2 | 2 | 0 | 1 | ITQ-21, CIT-5 | ITQ-21 | 16.65 | 12 | [5 empty] | Si | Ge | F
101021ja047990z | (1S,2R,9S,10S)-7-methyl-15-aza-7-azoniatetracyclo[7.7.1.02,7.010,15]heptadecane | C[N+]12CCCC[C@@H]1[C@H]3C[C@@H](C2)[C@@H]4CCCCN4C3 | C16H29N2 | 2 | 0 | 1 | ITQ-21, CIT-5 | CFI | 16.8 | 14 | 1 | 7.47 | 218.2531 | 13.38 | ['mtt', 'cas', 'ton'] | Si | Ge | F
101021ja047990z | (1S,2R,9S,10S)-7-methyl-15-aza-7-azoniatetracyclo[7.7.1.02,7.010,15]heptadecane | C[N+]12CCCC[C@@H]1[C@H]3C[C@@H](C2)[C@@H]4CCCCN4C3 | C16H29N2 | 2 | 0 | 1 | SSZ-24 | AFI | 16.9 | 12 | 1 | 8.3 | 299.387 | 14.07 | ['afi (t-afi )', 'bog'] | Si | Ge | F
101021ja047990z | (1S,2R,9S,10S)-7-methyl-15-aza-7-azoniatetracyclo[7.7.1.02,7.010,15]heptadecane | C[N+]12CCCC[C@@H]1[C@H]3C[C@@H](C2)[C@@H]4CCCCN4C3 | C16H29N2 | 2 | 0 | 1 | CIT-5 | CFI | 16.8 | 14 | 1 | 7.47 | 218.2531 | 13.38 | ['mtt', 'cas', 'ton'] | Si | Ge | F
101021ja047990z | (1S,2R,9S,10S)-7-methyl-15-aza-7-azoniatetracyclo[7.7.1.02,7.010,15]heptadecane | C[N+]12CCCC[C@@H]1[C@H]3C[C@@H](C2)[C@@H]4CCCCN4C3 | C16H29N2 | 2 | 0 | 1 | ITQ-21 | ITQ-21 | 16.65 | 12 | [5 empty] | Si | Ge
101021ja047990z | (1S,2R,9S,10S)-7-methyl-15-aza-7-azoniatetracyclo[7.7.1.02,7.010,15]heptadecane | C[N+]12CCCC[C@@H]1[C@H]3C[C@@H](C2)[C@@H]4CCCCN4C3 | C16H29N2 | 2 | 0 | 1 | ITQ-21 | ITQ-21 | 16.65 | 12 | [5 empty] | Si | Ge | Al
10.1039/c4cc10351c | 4,4,9,9,14,14-hexamethyl-4,9,14-triazoniatetracyclo[10.3.0.02,6.07,11]pentadeca-1,6,11-triene | C[N+]1(C)Cc2c(C1)c3C[N+](C)(C)Cc3c4C[N+](C)(C)Cc24 | C18H30N3 | 3 | 0 | 3 | ZSM-18 | MEI | 14.7 | 12 | 3 | 8.06 | 274.1598 | 21.11 | ['mei'] | Si | Al | Na
10.1039/c4cc10351c | tetraethylazanium+tetramethylazanium | CC[N+](CC)(CC)CC + C[N+](C)(C)C | C8H20N+C4H12N | 1 | 0 | 1 | MEI | MEI | 14.7 | 12 | 3 | 8.06 | 274.1598 | 21.11 | ['mei'] | Si | Al | Li | Sr
10.1039/c4cc10351c | tetraethylazanium+tetramethylazanium | CC[N+](CC)(CC)CC + C[N+](C)(C)C | C8H20N+C4H12N | 1 | 0 | 1 | BPH | BPH | 14.6 | 12 | 3 | 9.51 | 450.3396 | 21.65 | ['afs', 'bph (t-afo )'] | Si | Al | Li | Sr
10.1016/j.cattod.2015.08.041 | Piperidine | C1CCNCC1 | C5H11N | 1 | 0 | 0 | ERB-1 | MWW | 15.9 | 10 | 2 | 9.69 | 476.398 | 17.43 | ['d6r (t-hpr )', 'mel'] | Si | Ti
10.1016/j.spmi.2007.10.009 | tetramethylazanium | C[N+](C)(C)C | C4H12N | 1 | 0 | 1 | GIS | GIS | 16.4 | 8 | 3 | 4.97 | 64.2788 | 9.38 | ['gis (t-gsm )'] | Si | Al
10.1039/c7ta02344h | 1-methyl-1-[5-(1-methylpyrrolidin-1-ium-1-yl)pentyl]pyrrolidin-1-ium | C[N+]1(CCCCC[N+]2(C)CCCC2)CCCC1 | C15H32N2 | 2 | 0 | 2 | IWW | IWW | 16.6 | 12 | 3 | 7.07 | 185.0363 | 15.3 | ['mor (t-tes )', 'd4r (t-cub )', 'bre (t-bru )', 'stf (t-nuh )', 'mel'] | Si | Ge
10.1039/c7ta02344h | (6R,10S)-6,10-dimethyl-5-azoniaspiro[4.5]decane | C[C@@H]1CCC[C@H](C)[N+]12CCCC2 | C11H22N | 1 | 0 | 1 | UTL | UTL | 15.6 | 14 | 2 | 9.3 | 421.1603 | 21.88 | ['mor (t-tes )', 'd4r (t-cub )', 'cas', 'fer', 'non (t-non )'] | Si | Ge
10.1021/acs.chemmater.5b03658 | 1-adamantyl-trimethylazanium | C[N+](C)(C)C12CC3CC(CC(C3)C1)C2 | C13H24N | 1 | 0 | 1 | ITQ-1 | MWW | 15.9 | 10 | 2 | 9.69 | 476.398 | 17.43 | ['d6r (t-hpr )', 'mel'] | Si | K
10.1021/ja0107778 | 1-[4-(1-azoniabicyclo[2.2.2]octan-1-yl)butyl]-1-azoniabicyclo[2.2.2]octane | C(CC[N+]12CCC(CC1)CC2)C[N+]34CCC(CC3)CC4 | C18H34N2 | 2 | 0 | 2 | ITQ-14 | BEC | 15.1 | 12 | 3 | 6.95 | 175.7734 | 21.18 | ['mor (t-tes )', 'd4r (t-cub )', 'mtw (t-mtw )'] | Si | F
10.1021/jp101756d |  | C[N@+]1(CCC[C@H]1CO)Cc2ccccc2 | C13H20NO | 1 | 0 | 1 | AlPO-5 | AEN | 20.1 | 8 | 2 | 4.43 | 45.52079 | 4.02 | [] | Al | P
10.1021/jp101756d |  | C[N@+]1(CCC[C@H]1CO)Cc2ccccc2 | C13H20NO | 1 | 0 | 1 | AlPO-5 | AFI | 16.9 | 12 | 1 | 8.3 | 299.387 | 14.07 | ['afi (t-afi )', 'bog'] | Al | P
10.1039/b415570j | N,N-Diethylethanamine | CCN(CC)CC | C6H15N | 1 | 0 | 0 | AlPO-5 | AEN | 20.1 | 8 | 2 | 4.43 | 45.52079 | 4.02 | [] | Al | P
10.1039/b415570j | N,N-Diethylethanamine | CCN(CC)CC | C6H15N | 1 | 0 | 0 | AlPO-5 | AFI | 16.9 | 12 | 1 | 8.3 | 299.387 | 14.07 | ['afi (t-afi )', 'bog'] | Al | P
10.1039/b415570j | N-ethyl-N-propan-2-ylpropan-2-amine | CCN(C(C)C)C(C)C | C8H19N | 1 | 0 | 0 | AlPO-18 | AEI | 15.1 | 8 | 3 | 7.33 | 206.2104 | 17.31 | ['d6r (t-hpr )'] | Al | P
101021jp311921d | 1,3,3-trimethylspiro[bicyclo[3.2.1]octane-6,1'-piperidin]-6-ium | CC1(C)CC2CC(C)(C1)C[N+]23CCCCC3 |  | 1 | 0 | 1 | ISV | ISV | 15 | 12 | 3 | 7.01 | 180.3652 | 21.34 | ['mor (t-tes )', 'd4r (t-cub )', 'mtw (t-mtw )'] | Si | F
10.1021/ja011513o | N2,N2,N2,N5,N5,N5-hexamethyloctahydropentalene-2,5-diaminium | C[N+](C)(C)C1CC2CC(CC2C1)[N+](C)(C)C | C15H32N2 | 2 | 0 | 2 | EU-1 | EUO | 17.1 | 10 | 1 | 7 | 179.5944 | 12.24 | ['cas', 'non (t-non )']
10.1021/ja011513o |  | C[N+](C)(C)C1C2CCCC1CCC2 | C12H24N | 1 | 0 | 1 | SSZ-23 | STT | 17 | 9 | 2 | 7.04 | 182.6908 | 13.9 | ['bea', 'cas']
10.1021/ja011513o |  | C[N+]1(C)CC2CCCC1CCC2 | C11H22N | 1 | 0 | 1 | SSZ-35 | STF | 16.9 | 10 | 1 | 7.63 | 232.5799 | 15.39 | ['stf (t-nuh )', 'cas']
10.1021/ja011513o |  | C[N+]1(C)CCCC2CCCCC2C1 | C12H24N | 1 | 0 | 1 | SSZ-13 | CHA | 15.1 | 8 | 3 | 7.37 | 209.6047 | 17.27 | ['d6r (t-hpr )', 'cha (t-cha )'] | Si | Al | Na
10.1021/ja011513o |  | C[N+]1(C)CCCC2CCCCC2C1 | C12H24N | 1 | 0 | 1 | SSZ-31 | *STO | 18.7 | 12 | 1 | 6.8 | 164.6362 | 9.94 | ['Chains:', 'nsc', ''] | Si | Al | Na
10.1021/ja011513o |  | C[N+]1(C)CCC2CCCCC2CC1 | C12H24N | 1 | 0 | 1 | Beta | *BEA | 15.3 | 12 | 3 | 6.68 | 156.0731 | 20.52 | ['mor (t-tes )', 'bea', 'mtw (t-mtw )'] | Si | Al | Na
10.1021/ja011513o |  | C[N+]1(C)CCC2CCCCC2CC1 | C12H24N | 1 | 0 | 1 | MTW | MTW | 18.2 | 12 | 1 | 6.08 | 117.6818 | 9.42 | ['jbw (t-hes )', 'cas', 'bik', 'mtw (t-mtw )'] | Si | Al | Na
10.1021/ja011513o |  | C[N+]1(C)CCC2CCCCC2CC1 | C12H24N | 1 | 0 | 1 | MTW, SSZ-31 | MTW | 18.2 | 12 | 1 | 6.08 | 117.6818 | 9.42 | ['jbw (t-hes )', 'cas', 'bik', 'mtw (t-mtw )'] | Si | Al | Na
10.1021/ja011513o |  | C[N+]1(C)CCC2CCCCC2CC1 | C12H24N | 1 | 0 | 1 | MTW, SSZ-31 | *STO | 18.7 | 12 | 1 | 6.8 | 164.6362 | 9.94 | ['Chains:', 'nsc', ''] | Si | Al | Na
10.1021/ja011513o |  | C[N+]1(C)CCCCCC2CCCCC12 | C13H26N | 1 | 0 | 1 | SSZ-36 | ITE | 15.7 | 8 | 2 | 8.3 | 299.387 | 16.45 | ['rth (t-cle )', 'ite (t-rth )'] | Si | Al | Na
10.1021/ja011513o |  | C[N+]1(C)CCCCCC2CCCCC12 | C13H26N | 1 | 0 | 1 | SSZ-36 | RTH | 16.1 | 8 | 2 | 8.18 | 286.5884 | 16.03 | ['rth (t-cle )', 'ite (t-rth )'] | Si | Al | Na
10.1021/ja011513o |  | C[N+]1(C)CCCCCC2CCCCC12 | C13H26N | 1 | 0 | 1 | SSZ-31 | *STO | 18.7 | 12 | 1 | 6.8 | 164.6362 | 9.94 | ['Chains:', 'nsc', ''] | Si | Al | Na
10.1021/ja011513o |  | C[N+]1(C)CCCCC2CCCCC12 | C12H24N | 1 | 0 | 1 | SSZ-36 | ITE | 15.7 | 8 | 2 | 8.3 | 299.387 | 16.45 | ['rth (t-cle )', 'ite (t-rth )'] | Si | Al | Na
10.1021/ja011513o |  | C[N+]1(C)CCCCC2CCCCC12 | C12H24N | 1 | 0 | 1 | SSZ-36 | RTH | 16.1 | 8 | 2 | 8.18 | 286.5884 | 16.03 | ['rth (t-cle )', 'ite (t-rth )'] | Si | Al | Na
10.1021/ja011513o |  | CC(C)C[N+]1(C)CC2CCCCCCC2C1 | C15H30N | 1 | 0 | 1 | Beta | *BEA | 15.3 | 12 | 3 | 6.68 | 156.0731 | 20.52 | ['mor (t-tes )', 'bea', 'mtw (t-mtw )'] | Si | Al | Na
10.1021/ja011513o |  | CC(C)C[N+]1(C)CC2CCCCCCC2C1 | C15H30N | 1 | 0 | 1 | Beta, EUO | *BEA | 15.3 | 12 | 3 | 6.68 | 156.0731 | 20.52 | ['mor (t-tes )', 'bea', 'mtw (t-mtw )'] | Si | Al | Na
10.1021/ja011513o |  | CC(C)C[N+]1(C)CC2CCCCCCC2C1 | C15H30N | 1 | 0 | 1 | Beta, EUO | EUO | 17.1 | 10 | 1 | 7 | 179.5944 | 12.24 | ['cas', 'non (t-non )'] | Si | Al | Na
10.1021/ja011513o |  | CC(C)C[N+]1(C)CC2CCCCCCC2C1 | C15H30N | 1 | 0 | 1 | EUO | EUO | 17.1 | 10 | 1 | 7 | 179.5944 | 12.24 | ['cas', 'non (t-non )'] | Si | Al | Na
10.1021/ja011513o |  | CC[N+]1(C)CC2CCCCCCC2C1 | C13H26N | 1 | 0 | 1 | MTW | MTW | 18.2 | 12 | 1 | 6.08 | 117.6818 | 9.42 | ['jbw (t-hes )', 'cas', 'bik', 'mtw (t-mtw )'] | Si | Al | Na
10.1021/ja011513o |  | C[N+]1(C)CC2CCCCCCC2C1 | C12H24N | 1 | 0 | 1 | Beta | *BEA | 15.3 | 12 | 3 | 6.68 | 156.0731 | 20.52 | ['mor (t-tes )', 'bea', 'mtw (t-mtw )'] | Si | Al | Na
10.1021/ja011513o |  | C[N+]1(C)CC2CCCCCCC2C1 | C12H24N | 1 | 0 | 1 | Beta, MTW | *BEA | 15.3 | 12 | 3 | 6.68 | 156.0731 | 20.52 | ['mor (t-tes )', 'bea', 'mtw (t-mtw )'] | Si | Al | Na
10.1021/ja011513o |  | C[N+]1(C)CC2CCCCCCC2C1 | C12H24N | 1 | 0 | 1 | Beta, MTW | MTW | 18.2 | 12 | 1 | 6.08 | 117.6818 | 9.42 | ['jbw (t-hes )', 'cas', 'bik', 'mtw (t-mtw )'] | Si | Al | Na
10.1021/ja011513o |  | C[N+]1(C)CC2CCCCCCC2C1 | C12H24N | 1 | 0 | 1 | MTW | MTW | 18.2 | 12 | 1 | 6.08 | 117.6818 | 9.42 | ['jbw (t-hes )', 'cas', 'bik', 'mtw (t-mtw )'] | Si | Al | Na
10.1021/ja011513o |  | C[N+]1(C)CCCC2CCCCC12 | C11H22N | 1 | 0 | 1 | SSZ-13 | CHA | 15.1 | 8 | 3 | 7.37 | 209.6047 | 17.27 | ['d6r (t-hpr )', 'cha (t-cha )'] | Si | Al | Na
10.1021/ja011513o |  | C[N+]1(C)CCCC2CCCCC12 | C11H22N | 1 | 0 | 1 | SSZ-13, SSZ-36, SSZ-35 | CHA | 15.1 | 8 | 3 | 7.37 | 209.6047 | 17.27 | ['d6r (t-hpr )', 'cha (t-cha )'] | Si | Al | Na
10.1021/ja011513o |  | C[N+]1(C)CCCC2CCCCC12 | C11H22N | 1 | 0 | 1 | SSZ-13, SSZ-36, SSZ-35 | ITE | 15.7 | 8 | 2 | 8.3 | 299.387 | 16.45 | ['rth (t-cle )', 'ite (t-rth )'] | Si | Al | Na
10.1021/ja011513o |  | C[N+]1(C)CCCC2CCCCC12 | C11H22N | 1 | 0 | 1 | SSZ-13, SSZ-36, SSZ-35 | STF | 16.9 | 10 | 1 | 7.63 | 232.5799 | 15.39 | ['stf (t-nuh )', 'cas'] | Si | Al | Na
10.1021/ja011513o |  | C[N+]1(C)CCCC2CCCCC12 | C11H22N | 1 | 0 | 1 | SSZ-13, SSZ-43 | CHA | 15.1 | 8 | 3 | 7.37 | 209.6047 | 17.27 | ['d6r (t-hpr )', 'cha (t-cha )'] | Si | Al | Na
10.1021/ja011513o |  | C[N+]1(C)CCCC2CCCCC12 | C11H22N | 1 | 0 | 1 | SSZ-35 | STF | 16.9 | 10 | 1 | 7.63 | 232.5799 | 15.39 | ['stf (t-nuh )', 'cas'] | Si | Al | Na
10.1021/ja011513o |  | C1CCC2C(C1)CCC[N+]23CCCC3 | C13H24N | 1 | 0 | 1 | beta | *BEA | 15.3 | 12 | 3 | 6.68 | 156.0731 | 20.52 | ['mor (t-tes )', 'bea', 'mtw (t-mtw )'] | Si | Al | Na
10.1021/ja011513o |  | CC1CCC[N+]12CCCC3CCCCC23 | C14H26N | 1 | 0 | 1 | SSZ-26 | CON | 15.7 | 12 | 3 | 7.45 | 216.5048 | 19.18 | ['bea', 'bre (t-bru )', 'lau (t-lau )', 'mel'] | Si | Al | Na
10.1021/ja011513o |  | CC1CCC[N+]12CCCC3CCCCC23 | C14H26N | 1 | 0 | 1 | SSZ-26 | *BEA | 15.3 | 12 | 3 | 6.68 | 156.0731 | 20.52 | ['mor (t-tes )', 'bea', 'mtw (t-mtw )'] | Si | Al | Na
10.1021/ja011513o |  | CC1CCC[N+]12CCCC3CCCCC23 | C14H26N | 1 | 0 | 1 | SSZ-48 | SFE | 16.9 | 12 | 1 | 6.66 | 154.6754 | 12.61 | ['jbw (t-hes )', 'mtt', 'bik', 'ton'] | Si | Al | Na
10.1021/ja011513o |  | CC1CCC[N+]12CCCC3CCCCC23 | C14H26N | 1 | 0 | 1 | SSZ-31 | *STO | 18.7 | 12 | 1 | 6.8 | 164.6362 | 9.94 | ['Chains:', 'nsc', ''] | Si | Al | Na
10.1021/ja011513o |  | C[N+]1(C)CCCC2CCCC12 | C10H20N | 1 | 0 | 1 | SSZ-13, ANA | CHA | 15.1 | 8 | 3 | 7.37 | 209.6047 | 17.27 | ['d6r (t-hpr )', 'cha (t-cha )'] | Si | Al | Na
10.1021/ja011513o |  | C[N+]1(C)CCCC2CCCC12 | C10H20N | 1 | 0 | 1 | SSZ-13, ANA | ANA | 19.2 | 8 | 3 | 4.21 | 39.07013 | 0 | [] | Si | Al | Na
10.1021/ja011513o |  | C[N+]1(C)CCCC2CCCC12 | C10H20N | 1 | 0 | 1 | NON | NON | 17.6 | 6 | 0 | 6.5 | 143.7933 | 0 | ['non (t-non )'] | Si | Al | Na
10.1021/ja011513o |  | C[N+]1(C)CCCC2CCCC12 | C10H20N | 1 | 0 | 1 | MTW, SSZ-31 | MTW | 18.2 | 12 | 1 | 6.08 | 117.6818 | 9.42 | ['jbw (t-hes )', 'cas', 'bik', 'mtw (t-mtw )'] | Si | Al | Na
10.1021/ja011513o |  | C[N+]1(C)CCCC2CCCC12 | C10H20N | 1 | 0 | 1 | MTW, SSZ-31 | *STO | 18.7 | 12 | 1 | 6.8 | 164.6362 | 9.94 | ['Chains:', 'nsc', ''] | Si | Al | Na
10.1021/ja011513o |  | C[N+]1(C)CCC2CCCC2C1 | C10H20N | 1 | 0 | 1 | SSZ-13 | CHA | 15.1 | 8 | 3 | 7.37 | 209.6047 | 17.27 | ['d6r (t-hpr )', 'cha (t-cha )'] | Si | Al | Na
10.1021/ja011513o |  | C[N+]1(C)CCC2CCCC2C1 | C10H20N | 1 | 0 | 1 | NON | NON | 17.6 | 6 | 0 | 6.5 | 143.7933 | 0 | ['non (t-non )'] | Si | Al | Na
10.1021/ja011513o |  | C[N+]1(C)CCC2CCCC2C1 | C10H20N | 1 | 0 | 1 | NON, MTW | NON | 17.6 | 6 | 0 | 6.5 | 143.7933 | 0 | ['non (t-non )'] | Si | Al | Na
10.1021/ja011513o |  | C[N+]1(C)CCC2CCCC2C1 | C10H20N | 1 | 0 | 1 | NON, MTW | MTW | 18.2 | 12 | 1 | 6.08 | 117.6818 | 9.42 | ['jbw (t-hes )', 'cas', 'bik', 'mtw (t-mtw )'] | Si | Al | Na
10.1021/ja011513o |  | CC[N+]1(CC)CCC2CCCCC2CC1 | C14H28N | 1 | 0 | 1 | Beta | *BEA | 15.3 | 12 | 3 | 6.68 | 156.0731 | 20.52 | ['mor (t-tes )', 'bea', 'mtw (t-mtw )'] | Si | Al | Na
10.1021/ja011513o |  | CC[N+]1(CC)CCC2CCCCC2CC1 | C14H28N | 1 | 0 | 1 | MTW | MTW | 18.2 | 12 | 1 | 6.08 | 117.6818 | 9.42 | ['jbw (t-hes )', 'cas', 'bik', 'mtw (t-mtw )'] | Si | Al | Na
10.1021/ja011513o |  | CC[N+]1(CC)CCCC2CCCCC2C1 | C14H28N | 1 | 0 | 1 | Beta | *BEA | 15.3 | 12 | 3 | 6.68 | 156.0731 | 20.52 | ['mor (t-tes )', 'bea', 'mtw (t-mtw )'] | Si | Al | Na
10.1021/ja011513o |  | CC[N+]1(CC)CCCC2CCCCC2C1 | C14H28N | 1 | 0 | 1 | MTW | MTW | 18.2 | 12 | 1 | 6.08 | 117.6818 | 9.42 | ['jbw (t-hes )', 'cas', 'bik', 'mtw (t-mtw )'] | Si | Al | Na
10.1016/j.micromeso.2006.06.038 | (3aR,4S,4aR,7aS,8R,8aS)-2,2,6,6-tetraethyl-1,2,3,3a,4,4a,5,6,7,7a,8,8a-dodecahydro-4,8-ethenopyrrolo[3,4-f]isoindole-2,6-diium | CC[N+]2(CC)CC1C3C=CC(C1C2)C4C[N+](CC)(CC)CC34 |  | 2 | 0 | 2 | MCM-68 | MSE | 16.4 | 12 | 3 | 7.09 | 186.611 | 16.4 | ['mor (t-tes )', 'bea', 'mtw (t-mtw )'] | Si | Al | K
10.1039/a907933e | tetramethylazanium | C[N+](C)(C)C | C4H12N | 1 | 0 | 1 | NAT | NAT | 16.2 | 9 | 3 | 4.52 | 48.35194 | 9.06 | ['nat'] | Si | Al | Ge | Na
10.1039/a907933e | tetramethylazanium | C[N+](C)(C)C | C4H12N | 1 | 0 | 1 | NAT | NAT | 16.2 | 9 | 3 | 4.52 | 48.35194 | 9.06 | ['nat'] | Al | Ge | Na
10.1039/a907933e | tetramethylazanium | C[N+](C)(C)C | C4H12N | 1 | 0 | 1 | JBW, SOD | JBW | 18.8 | 8 | 1 | 4.29 | 41.34 | 4.18 | ['jbw (t-hes )', 'abw (t-kdq )'] | Al | Ge | Na
10.1039/a907933e | tetramethylazanium | C[N+](C)(C)C | C4H12N | 1 | 0 | 1 | JBW, SOD | SOD | 16.7 | 6 | 0 | 6.32 | 132.1752 | 0 | ['sod (t-toc )'] | Al | Ge | Na
10.1039/a907933e | tetramethylazanium | C[N+](C)(C)C | C4H12N | 1 | 0 | 1 | SOD | SOD | 16.7 | 6 | 0 | 6.32 | 132.1752 | 0 | ['sod (t-toc )'] | Al | Ge | Na
10.1039/a907933e | 1,4-Diazabicyclo[2.2.2]octane | C1CN2CCN1CC2 | C6H12N2 | 2 | 0 | 0 | NAT | NAT | 16.2 | 9 | 3 | 4.52 | 48.35194 | 9.06 | ['nat'] | Al | Ge | Na
10.1039/a907933e | 1,4-Diazabicyclo[2.2.2]octane | C1CN2CCN1CC2 | C6H12N2 | 2 | 0 | 0 | NAT, GIS | NAT | 16.2 | 9 | 3 | 4.52 | 48.35194 | 9.06 | ['nat'] | Al | Ge | Na
10.1039/a907933e | 1,4-Diazabicyclo[2.2.2]octane | C1CN2CCN1CC2 | C6H12N2 | 2 | 0 | 0 | NAT, GIS | GIS | 16.4 | 8 | 3 | 4.97 | 64.2788 | 9.38 | ['gis (t-gsm )'] | Al | Ge | Na
10.1039/a907933e | tetraethylazanium | CC[N+](CC)(CC)CC | C8H20N | 1 | 0 | 1 | NAT, GIS | NAT | 16.2 | 9 | 3 | 4.52 | 48.35194 | 9.06 | ['nat'] | Al | Ge | Na
10.1039/a907933e | tetraethylazanium | CC[N+](CC)(CC)CC | C8H20N | 1 | 0 | 1 | NAT, GIS | GIS | 16.4 | 8 | 3 | 4.97 | 64.2788 | 9.38 | ['gis (t-gsm )'] | Al | Ge | Na
10.1039/a907933e | tetraethylazanium | CC[N+](CC)(CC)CC | C8H20N | 1 | 0 | 1 | GIS | GIS | 16.4 | 8 | 3 | 4.97 | 64.2788 | 9.38 | ['gis (t-gsm )'] | Al | Ge | Na
10.1039/a907933e | tetrapropylazanium | CCC[N+](CCC)(CCC)CCC | C12H28N | 1 | 0 | 1 | NAT, SOD | NAT | 16.2 | 9 | 3 | 4.52 | 48.35194 | 9.06 | ['nat'] | Al | Ge | Na
10.1039/a907933e | tetrapropylazanium | CCC[N+](CCC)(CCC)CCC | C12H28N | 1 | 0 | 1 | NAT, SOD | SOD | 16.7 | 6 | 0 | 6.32 | 132.1752 | 0 | ['sod (t-toc )'] | Al | Ge | Na
10.1039/a907933e | tetrapropylazanium | CCC[N+](CCC)(CCC)CCC | C12H28N | 1 | 0 | 1 | SOD | SOD | 16.7 | 6 | 0 | 6.32 | 132.1752 | 0 | ['sod (t-toc )'] | Al | Ge | Na
10.1016/s1387-1811(98)00298-4 | 1-azabicyclo[2.2.2]octane | C1CN2CCC1CC2 | C7H13N | 1 | 0 | 0 | CGS | CGS | 16.9 | 10 | 3 | 5.86 | 105.3638 | 10.62 | [] | Co | Ga | P
10.1016/s1387-1811(98)00298-4 | 1-azabicyclo[2.2.2]octane | C1CN2CCC1CC2 | C7H13N | 1 | 0 | 0 | CGS | CGS | 16.9 | 10 | 3 | 5.86 | 105.3638 | 10.62 | [] | Zn | Ga | P
10.1039/c8ta07501h | N-propylpropan-1-amine | CCCNCCC | C6H15N | 1 | 0 | 0 | ZnAPO4-11 | AEL | 19.2 | 10 | 1 | 5.64 | 93.93684 | 6.77 | ['afi (t-afi )', 'bog'] | Zn | Al | P
10.1002/asia.201801904 | 1-ethyl-3-methylimidazol-3-ium+tetrapropylazanium | CC[n+]1ccn(C)c1 + CCC[N+](CCC)(CCC)CCC | C6H11N2+C12H28N | 1 | 0 | 1 | STW | STW | 16.4 | 10 | 3 | 5.43 | 83.82974 | 13.93 | ['d4r (t-cub )'] | Si | Ge | F
10.1002/asia.201801904 | 1-ethyl-3-methylimidazol-3-ium+tetrapropylazanium | CC[n+]1ccn(C)c1 + CCC[N+](CCC)(CCC)CCC | C6H11N2+C12H28N | 1 | 0 | 1 | MFI | MFI | 18.4 | 10 | 3 | 6.36 | 134.7007 | 9.81 | ['mor (t-tes )', 'cas', 'mfi (t-pen )', 'mel'] | Si | Ge | F
10.1002/asia.201801904 | tetrapropylazanium | CCC[N+](CCC)(CCC)CCC | C12H28N | 1 | 0 | 1 | MFI | MFI | 18.4 | 10 | 3 | 6.36 | 134.7007 | 9.81 | ['mor (t-tes )', 'cas', 'mfi (t-pen )', 'mel'] | Si | Ge | F
10.1002/asia.201801904 | 1-methyl-3-(phenylmethyl)imidazol-1-ium | Cn1cc[n+](Cc2ccccc2)c1 | C11H13N2 | 2 | 0 | 1 | IRR | IRR | 11.8 | 18 | 3 | 14.46 | 1583.082 | 37.79 | ['d4r (t-cub )', 'mel', 'd3r (t-irr-1 )']
10.1021/cm000459s | tetramethylazanium | C[N+](C)(C)C | C4H12N | 1 | 0 | 1 | SOD, GIS | SOD | 16.7 | 6 | 0 | 6.32 | 132.1752 | 0 | ['sod (t-toc )'] | Ge | Al | K
10.1021/cm000459s | tetramethylazanium | C[N+](C)(C)C | C4H12N | 1 | 0 | 1 | SOD, GIS | GIS | 16.4 | 8 | 3 | 4.97 | 64.2788 | 9.38 | ['gis (t-gsm )'] | Ge | Al | K
10.1021/cm000459s | tetramethylazanium | C[N+](C)(C)C | C4H12N | 1 | 0 | 1 | GIS | GIS | 16.4 | 8 | 3 | 4.97 | 64.2788 | 9.38 | ['gis (t-gsm )'] | Ge | Al | Na
10.1021/cm000459s | tetramethylazanium | C[N+](C)(C)C | C4H12N | 1 | 0 | 1 | GIS, SOD | GIS | 16.4 | 8 | 3 | 4.97 | 64.2788 | 9.38 | ['gis (t-gsm )'] | Ge | Al | Na
10.1021/cm000459s | tetramethylazanium | C[N+](C)(C)C | C4H12N | 1 | 0 | 1 | GIS, SOD | SOD | 16.7 | 6 | 0 | 6.32 | 132.1752 | 0 | ['sod (t-toc )'] | Ge | Al | Na
10.1021/cm000459s | tetramethylazanium | C[N+](C)(C)C | C4H12N | 1 | 0 | 1 | NAT | NAT | 16.2 | 9 | 3 | 4.52 | 48.35194 | 9.06 | ['nat'] | Ge | Al | Na
10.1021/cm000459s | 1,4-Diazabicyclo[2.2.2]octane | C1CN2CCN1CC2 | C6H12N2 | 2 | 0 | 0 | NAT, GIS | NAT | 16.2 | 9 | 3 | 4.52 | 48.35194 | 9.06 | ['nat'] | Ge | Al | Na
10.1021/cm000459s | 1,4-Diazabicyclo[2.2.2]octane | C1CN2CCN1CC2 | C6H12N2 | 2 | 0 | 0 | NAT, GIS | GIS | 16.4 | 8 | 3 | 4.97 | 64.2788 | 9.38 | ['gis (t-gsm )'] | Ge | Al | Na
10.1021/cm000459s | tetraethylazanium | CC[N+](CC)(CC)CC | C8H20N | 1 | 0 | 1 | NAT, GIS | NAT | 16.2 | 9 | 3 | 4.52 | 48.35194 | 9.06 | ['nat'] | Ge | Al | Na
10.1021/cm000459s | tetraethylazanium | CC[N+](CC)(CC)CC | C8H20N | 1 | 0 | 1 | NAT, GIS | GIS | 16.4 | 8 | 3 | 4.97 | 64.2788 | 9.38 | ['gis (t-gsm )'] | Ge | Al | Na
10.1021/cm000459s | tetraethylazanium | CC[N+](CC)(CC)CC | C8H20N | 1 | 0 | 1 | GIS | GIS | 16.4 | 8 | 3 | 4.97 | 64.2788 | 9.38 | ['gis (t-gsm )'] | Ge | Al | Na
10.1016/j.micromeso.2016.08.039 | 1,4,7,10,13,16-HEXAOXACYCLOOCTADECANE | C1COCCOCCOCCOCCOCCO1 | C12H24O6 | 0 | 0 | 0 | RHO | RHO | 14.5 | 8 | 3 | 10.43 | 594.089 | 20.63 | ['d8r (t-opr )', 'lta (t-grc )']
10.1016/j.micromeso.2016.08.039 | tetraethylazanium | CC[N+](CC)(CC)CC | C8H20N | 1 | 0 | 1 | ECR | EON | 16.8 | 12 | 2 | 7.83 | 251.3529 | 12.48 | ['mor (t-tes )', 'gme (t-gme )'] | K | Na | Si | Al
10.1016/j.micromeso.2016.08.039 | tetraethylazanium | CC[N+](CC)(CC)CC | C8H20N | 1 | 0 | 1 | ECR | ETR | 15.4 | 18 | 3 | 10.05 | 531.4921 | 18.97 | [] | K | Na | Si | Al
10.1016/j.micromeso.2016.08.039 | tetraethylazanium | CC[N+](CC)(CC)CC | C8H20N | 1 | 0 | 1 | ZSM-25 | MWF | 16.1 | 8 | 3 | 10.46 | 599.2302 | 11.44 | ['d8r (t-opr )', 'gis (t-gsm )', 'mwf (t-plg )', 'pau (t-pau )', 'lta (t-grc )', 'phi (t-phi)'] | K | Na | Si | Al
10.1021/acs.chemmater.5b01003 | 1,3-dimethylimidazol-1-ium | Cn1cc[n+](C)c1 | C5H9N2 | 2 | 0 | 1 | TON | TON | 18.1 | 10 | 1 | 5.71 | 97.47808 | 8.04 | ['jbw (t-hes )', 'mtt', 'bik', 'ton'] | Al | Si | Na
10.1021/acs.chemmater.5b01003 | 1,3-dimethylimidazol-1-ium | Cn1cc[n+](C)c1 | C5H9N2 | 2 | 0 | 1 | FER | FER | 17.6 | 10 | 2 | 6.31 | 131.5487 | 10.01 | ['mor (t-tes )', 'fer', 'pcr (t-fer)'] | Al | Si | Na
10.1021/acs.chemmater.5b01003 | 1,2,3-trimethylimidazol-1-ium | Cn1cc[n+](C)c1C | C6H11N2 | 2 | 0 | 1 | ITW | ITW | 17.7 | 8 | 2 | 4.73 | 55.40922 | 7.83 | ['d4r (t-cub )'] | Al | Si | Na
10.1021/acs.chemmater.5b01003 | 1,2,3-trimethylimidazol-1-ium | Cn1cc[n+](C)c1C | C6H11N2 | 2 | 0 | 1 | RTH | RTH | 16.1 | 8 | 2 | 8.18 | 286.5884 | 16.03 | ['rth (t-cle )', 'ite (t-rth )'] | Al | Si | Na
10.1021/acs.chemmater.5b01003 | 1,3,4-trimethylimidazol-1-ium | Cn1cc(C)[n+](C)c1 | C6H11N2 | 2 | 0 | 1 | ITW | ITW | 17.7 | 8 | 2 | 4.73 | 55.40922 | 7.83 | ['d4r (t-cub )'] | Al | Si | Na
10.1021/acs.chemmater.5b01003 | 1,3,4-trimethylimidazol-1-ium | Cn1cc(C)[n+](C)c1 | C6H11N2 | 2 | 0 | 1 | RTH | RTH | 16.1 | 8 | 2 | 8.18 | 286.5884 | 16.03 | ['rth (t-cle )', 'ite (t-rth )'] | Al | Si | Na
10.1021/acs.chemmater.5b01003 | 1,3,4-trimethylimidazol-1-ium | Cn1cc(C)[n+](C)c1 | C6H11N2 | 2 | 0 | 1 | MOR | MOR | 17 | 12 | 2 | 6.7 | 157.4791 | 12.27 | ['mor (t-tes )'] | Al | Si | Na
10.1021/acs.chemmater.5b01003 | 1,3,4-trimethylimidazol-1-ium | Cn1cc(C)[n+](C)c1 | C6H11N2 | 2 | 0 | 1 | TON | TON | 18.1 | 10 | 1 | 5.71 | 97.47808 | 8.04 | ['jbw (t-hes )', 'mtt', 'bik', 'ton'] | Al | Si | Na
10.1021/acs.chemmater.5b01003 | 2-ethyl-1,3-dimethyl-1H-imidazol-3-ium | CCc1n(C)cc[n+]1C | C7H13N2 | 2 | 0 | 1 | CIT-7, ITW, STW, STF, MTW | CSV | 16.2 | 10 | 2 | 7.56 | 226.2372 | 18.01 | ['sti', 'cas', 'mtw'] | Al | Si | Na
10.1021/acs.chemmater.5b01003 | 2-ethyl-1,3-dimethyl-1H-imidazol-3-ium | CCc1n(C)cc[n+]1C | C7H13N2 | 2 | 0 | 1 | CIT-7, ITW, STW, STF, MTW | ITW | 17.7 | 8 | 2 | 4.73 | 55.40922 | 7.83 | ['d4r (t-cub )'] | Al | Si | Na
10.1021/acs.chemmater.5b01003 | 2-ethyl-1,3-dimethyl-1H-imidazol-3-ium | CCc1n(C)cc[n+]1C | C7H13N2 | 2 | 0 | 1 | CIT-7, ITW, STW, STF, MTW | MTW | 18.2 | 12 | 1 | 6.08 | 117.6818 | 9.42 | ['jbw (t-hes )', 'cas', 'bik', 'mtw (t-mtw )'] | Al | Si | Na
10.1021/acs.chemmater.5b01003 | 2-ethyl-1,3-dimethyl-1H-imidazol-3-ium | CCc1n(C)cc[n+]1C | C7H13N2 | 2 | 0 | 1 | ITW | ITW | 17.7 | 8 | 2 | 4.73 | 55.40922 | 7.83 | ['d4r (t-cub )'] | Al | Si | Na
10.1021/acs.chemmater.5b01003 | 2-ethyl-1,3-dimethyl-1H-imidazol-3-ium | CCc1n(C)cc[n+]1C | C7H13N2 | 2 | 0 | 1 | RTH | RTH | 16.1 | 8 | 2 | 8.18 | 286.5884 | 16.03 | ['rth (t-cle )', 'ite (t-rth )'] | Al | Si | Na
10.1021/acs.chemmater.5b01003 | 2-ethyl-1,3-dimethyl-1H-imidazol-3-ium | CCc1n(C)cc[n+]1C | C7H13N2 | 2 | 0 | 1 | MTW | MTW | 18.2 | 12 | 1 | 6.08 | 117.6818 | 9.42 | ['jbw (t-hes )', 'cas', 'bik', 'mtw (t-mtw )'] | Al | Si | Na
10.1021/acs.chemmater.5b01003 | 1,2,3,4-tetramethylimidazol-1-ium | Cn1cc(C)[n+](C)c1C | C7H13N2 | 2 | 0 | 1 | STW | STW | 16.4 | 10 | 3 | 5.43 | 83.82974 | 13.93 | ['d4r (t-cub )'] | Al | Si | Na
10.1021/acs.chemmater.5b01003 | 1,2,3,4-tetramethylimidazol-1-ium | Cn1cc(C)[n+](C)c1C | C7H13N2 | 2 | 0 | 1 | RTH | RTH | 16.1 | 8 | 2 | 8.18 | 286.5884 | 16.03 | ['rth (t-cle )', 'ite (t-rth )'] | Al | Si | Na
10.1021/acs.chemmater.5b01003 | 1,2,3,4-tetramethylimidazol-1-ium | Cn1cc(C)[n+](C)c1C | C7H13N2 | 2 | 0 | 1 | RTH, MOR | RTH | 16.1 | 8 | 2 | 8.18 | 286.5884 | 16.03 | ['rth (t-cle )', 'ite (t-rth )'] | Al | Si | Na
10.1021/acs.chemmater.5b01003 | 1,2,3,4-tetramethylimidazol-1-ium | Cn1cc(C)[n+](C)c1C | C7H13N2 | 2 | 0 | 1 | RTH, MOR | MOR | 17 | 12 | 2 | 6.7 | 157.4791 | 12.27 | ['mor (t-tes )'] | Al | Si | Na
10.1021/acs.chemmater.5b01003 | 1,2,3,4-tetramethylimidazol-1-ium | Cn1cc(C)[n+](C)c1C | C7H13N2 | 2 | 0 | 1 | RTH | RTH | 16.1 | 8 | 2 | 8.18 | 286.5884 | 16.03 | ['rth (t-cle )', 'ite (t-rth )'] | Al | Si | Na
10.1021/acs.chemmater.5b01003 | 2-ethyl-1,3,4-trimethyl-1H-imidazol-3-ium | CCc1n(C)cc(C)[n+]1C | C8H15N2 | 2 | 0 | 1 | STW | STW | 16.4 | 10 | 3 | 5.43 | 83.82974 | 13.93 | ['d4r (t-cub )'] | Al | Si | Na
10.1021/acs.chemmater.5b01003 | 2-ethyl-1,3,4-trimethyl-1H-imidazol-3-ium | CCc1n(C)cc(C)[n+]1C | C8H15N2 | 2 | 0 | 1 | RTH | RTH | 16.1 | 8 | 2 | 8.18 | 286.5884 | 16.03 | ['rth (t-cle )', 'ite (t-rth )'] | Al | Si | Na
10.1021/acs.chemmater.5b01003 | 2-ethyl-1,3,4-trimethyl-1H-imidazol-3-ium | CCc1n(C)cc(C)[n+]1C | C8H15N2 | 2 | 0 | 1 | RTH, MOR | RTH | 16.1 | 8 | 2 | 8.18 | 286.5884 | 16.03 | ['rth (t-cle )', 'ite (t-rth )'] | Al | Si | Na
10.1021/acs.chemmater.5b01003 | 2-ethyl-1,3,4-trimethyl-1H-imidazol-3-ium | CCc1n(C)cc(C)[n+]1C | C8H15N2 | 2 | 0 | 1 | RTH, MOR | MOR | 17 | 12 | 2 | 6.7 | 157.4791 | 12.27 | ['mor (t-tes )'] | Al | Si | Na
10.1021/acs.chemmater.5b01003 | 2-ethyl-1,3,4-trimethyl-1H-imidazol-3-ium | CCc1n(C)cc(C)[n+]1C | C8H15N2 | 2 | 0 | 1 | MTW | MTW | 18.2 | 12 | 1 | 6.08 | 117.6818 | 9.42 | ['jbw (t-hes )', 'cas', 'bik', 'mtw (t-mtw )'] | Al | Si | Na
10.1021/acs.chemmater.5b01003 | 2-isopropyl-1,3-dimethyl-1H-imidazol-3-ium | CC(C)c1n(C)cc[n+]1C | C8H15N2 | 2 | 0 | 1 | STF | STF | 16.9 | 10 | 1 | 7.63 | 232.5799 | 15.39 | ['stf (t-nuh )', 'cas'] | Al | Si | Na
10.1021/acs.chemmater.5b01003 | 2-isopropyl-1,3-dimethyl-1H-imidazol-3-ium | CC(C)c1n(C)cc[n+]1C | C8H15N2 | 2 | 0 | 1 | MOR | MOR | 17 | 12 | 2 | 6.7 | 157.4791 | 12.27 | ['mor (t-tes )'] | Al | Si | Na
10.1021/acs.chemmater.5b01003 | 1,2,3,4,5-pentamethylimidazol-1-ium | Cn1c(C)c(C)[n+](C)c1C | C8H15N2 | 2 | 0 | 1 | STW | STW | 16.4 | 10 | 3 | 5.43 | 83.82974 | 13.93 | ['d4r (t-cub )'] | Al | Si | Na
10.1021/acs.chemmater.5b01003 | 1,2,3,4,5-pentamethylimidazol-1-ium | Cn1c(C)c(C)[n+](C)c1C | C8H15N2 | 2 | 0 | 1 | RTH | RTH | 16.1 | 8 | 2 | 8.18 | 286.5884 | 16.03 | ['rth (t-cle )', 'ite (t-rth )'] | Al | Si | Na
10.1039/c5ta03559g | 1,2,3-trimethylimidazol-1-ium | Cn1cc[n+](C)c1C | C6H11N2 | 2 | 0 | 1 | RTH | RTH | 16.1 | 8 | 2 | 8.18 | 286.5884 | 16.03 | ['rth (t-cle )', 'ite (t-rth )'] | Si | Al | Li
10.1039/c5ta03559g | 1,2,3-trimethylimidazol-1-ium | Cn1cc[n+](C)c1C | C6H11N2 | 2 | 0 | 1 | RTH | RTH | 16.1 | 8 | 2 | 8.18 | 286.5884 | 16.03 | ['rth (t-cle )', 'ite (t-rth )'] | Si | Al | Na
10.1039/c5ta03559g | 1,2,3-trimethylimidazol-1-ium | Cn1cc[n+](C)c1C | C6H11N2 | 2 | 0 | 1 | RTH | RTH | 16.1 | 8 | 2 | 8.18 | 286.5884 | 16.03 | ['rth (t-cle )', 'ite (t-rth )'] | Si | Al | K
10.1039/c5ta03559g | 1,2,3-trimethylimidazol-1-ium | Cn1cc[n+](C)c1C | C6H11N2 | 2 | 0 | 1 | RTH | RTH | 16.1 | 8 | 2 | 8.18 | 286.5884 | 16.03 | ['rth (t-cle )', 'ite (t-rth )'] | Si | Al | Rb
10.1039/c5ta03559g | 1,2,3-trimethylimidazol-1-ium | Cn1cc[n+](C)c1C | C6H11N2 | 2 | 0 | 1 | RTH | RTH | 16.1 | 8 | 2 | 8.18 | 286.5884 | 16.03 | ['rth (t-cle )', 'ite (t-rth )'] | Si | Al | Cs
10.1039/c5ta03559g | 1,2,3-trimethylimidazol-1-ium | Cn1cc[n+](C)c1C | C6H11N2 | 2 | 0 | 1 | RTH | RTH | 16.1 | 8 | 2 | 8.18 | 286.5884 | 16.03 | ['rth (t-cle )', 'ite (t-rth )'] | Si | Al | NH4
10.1039/c5ta03559g | 3,3'-(butane-1,4-diyl)bis(1,2,4,5-tetramethyl-1H-imidazol-3-ium) | Cn1c(C)c(C)[n+](CCCC[n+]2c(C)n(C)c(C)c2C)c1C | C18H32N4 | 4 | 0 | 2 | CIT-7 | CSV | 16.2 | 10 | 2 | 7.56 | 226.2372 | 18.01 | ['sti', 'cas', 'mtw']
10.1039/c5ta03559g | 1-methyl-3-[(4-methylphenyl)methyl]imidazol-1-ium | Cc1ccc(Cn2cc[n+](C)c2)cc1 | C12H15N2 | 2 | 0 | 1 | NUD-1 | NUD-1 | 11.8 | 18 | [5 empty] | Ge | Si
10.1039/c5ta03559g | 1-methyl-3-(naphthalen-2-ylmethyl)-imidazolium | C[n+]1ccn(Cc2ccc3ccccc3c2)c1 | C15H15N2 | 2 | 0 | 1 | NUD-1 | NUD-1 | 11.8 | 18 | [5 empty] | Ge | Si
10.1016/j.micromeso.2013.01.034 | tetrabutylazanium | CCCC[N+](CCCC)(CCCC)CCCC | C16H36N | 1 | 0 | 1 | PHI | PHI | 16.4 | 8 | 3 | 5.4 | 82.44796 | 9.89 | ['phi (t-phi)'] | Si | Al | K
10.1002/slct.201801971 | 2,6-ditert-butylpyridine | CC(C)(C)c1cccc(n1)C(C)(C)C | C13H21N | 1 | 0 | 0 | MTW | MTW | 18.2 | 12 | 1 | 6.08 | 117.6818 | 9.42 | ['jbw (t-hes )', 'cas', 'bik', 'mtw (t-mtw )'] | Si | Zr | Na | F
10.1016/j.micromeso.2011.03.018 |  | C[N+]1(C)CCN(CC1)C2CCCCC2 | C12H25N2 | 2 | 0 | 1 | MTW | MTW | 18.2 | 12 | 1 | 6.08 | 117.6818 | 9.42 | ['jbw (t-hes )', 'cas', 'bik', 'mtw (t-mtw )'] | Si | Al
10.1016/s1387-1811(02)00384-0 | tetraethylazanium | CC[N+](CC)(CC)CC | C8H20N | 1 | 0 | 1 | MTW | MTW | 18.2 | 12 | 1 | 6.08 | 117.6818 | 9.42 | ['jbw (t-hes )', 'cas', 'bik', 'mtw (t-mtw )'] | Si | Al | Na
10.1016/s1387-1811(02)00384-0 | tetraethylazanium | CC[N+](CC)(CC)CC | C8H20N | 1 | 0 | 1 | MFI | MFI | 18.4 | 10 | 3 | 6.36 | 134.7007 | 9.81 | ['mor (t-tes )', 'cas', 'mfi (t-pen )', 'mel'] | Si | Al | Na
10.1021/cm980410a | triethyl-methylazanium | CC[N+](C)(CC)CC | C7H18N | 1 | 0 | 1 | MTW | MTW | 18.2 | 12 | 1 | 6.08 | 117.6818 | 9.42 | ['jbw (t-hes )', 'cas', 'bik', 'mtw (t-mtw )'] | Si | Na | H2SO4
10.1021/cm980410a | 2,7-dibenzyl-2,7-dimethyl-2,7-diazaspiro[4.4]nonane-2,7-diium | C[N+]1(CCC2(CC[N+](C)(Cc3ccccc3)C2)C1)Cc4ccccc4 | C23H32N2 | 2 | 0 | 2 | MTW | MTW | 18.2 | 12 | 1 | 6.08 | 117.6818 | 9.42 | ['jbw (t-hes )', 'cas', 'bik', 'mtw (t-mtw )'] | Si | Na
10.1002/chem.201706176 | N,N'-(1,4-phenylenebis(methylene))bis(6-(dimethylamino)-N,N-dimethylhexan-1-aminium) | CN(C)CCCCCC[N+](C)(C)Cc1ccc(C[N+](C)(C)CCCCCCN(C)C)cc1 | C28H56N4 | 4 | 0 | 2 | MTW | MTW | 18.2 | 12 | 1 | 6.08 | 117.6818 | 9.42 | ['jbw (t-hes )', 'cas', 'bik', 'mtw (t-mtw )'] | Si | Al | Na | ethanol
10.1002/chem.201706176 | N,N'-(1,4-phenylenebis(methylene))bis(N,N-dimethylhexan-1-aminium) | CCCCCC[N+](C)(C)Cc1ccc(C[N+](C)(C)CCCCCC)cc1 | C24H46N2 | 2 | 0 | 2 | MTW | MTW | 18.2 | 12 | 1 | 6.08 | 117.6818 | 9.42 | ['jbw (t-hes )', 'cas', 'bik', 'mtw (t-mtw )'] | Si | Al | Na | ethanol
10.1007/s10934-019-00725-x | tetraethylphosphanium+1,1,3,5-tetramethylpiperidin-1-ium | CC[P+](CC)(CC)CC + CC1CC(C)C[N+](C)(C)C1 | C8H20P+C9H20N | 0 | 1 | 1 | GME, FAU | GME | 15.1 | 12 | 3 | 7.76 | 244.6717 | 17.29 | ['d6r (t-hpr )', 'gme (t-gme )'] | Si | Al | Na | seed
10.1007/s10934-019-00725-x | tetraethylphosphanium+1,1,3,5-tetramethylpiperidin-1-ium | CC[P+](CC)(CC)CC + CC1CC(C)C[N+](C)(C)C1 | C8H20P+C9H20N | 0 | 1 | 1 | GME, FAU | FAU | 13.3 | 12 | 3 | 11.24 | 743.5284 | 27.42 | ['d6r (t-hpr )', 'sod (t-toc )'] | Si | Al | Na | seed
10.1007/s10934-019-00725-x | tetraethylphosphanium+1,1,3,5-tetramethylpiperidin-1-ium | CC[P+](CC)(CC)CC + CC1CC(C)C[N+](C)(C)C1 | C8H20P+C9H20N | 0 | 1 | 1 | GME | GME | 15.1 | 12 | 3 | 7.76 | 244.6717 | 17.29 | ['d6r (t-hpr )', 'gme (t-gme )'] | Si | Al | Na | seed
10.1007/s10934-019-00725-x | tetraethylphosphanium+1,1,3,5-tetramethylpiperidin-1-ium | CC[P+](CC)(CC)CC + CC1CC(C)C[N+](C)(C)C1 | C8H20P+C9H20N | 0 | 1 | 1 | GME, ANA | GME | 15.1 | 12 | 3 | 7.76 | 244.6717 | 17.29 | ['d6r (t-hpr )', 'gme (t-gme )'] | Si | Al | Na | seed
10.1007/s10934-019-00725-x | tetraethylphosphanium+1,1,3,5-tetramethylpiperidin-1-ium | CC[P+](CC)(CC)CC + CC1CC(C)C[N+](C)(C)C1 | C8H20P+C9H20N | 0 | 1 | 1 | GME, ANA | ANA | 19.2 | 8 | 3 | 4.21 | 39.07013 | 0 | [] | Si | Al | Na | seed
10.1007/s10934-019-00725-x | tetraethylphosphanium+1,1,3,5-tetramethylpiperidin-1-ium | CC[P+](CC)(CC)CC + CC1CC(C)C[N+](C)(C)C1 | C8H20P+C9H20N | 0 | 1 | 1 | FAU | FAU | 13.3 | 12 | 3 | 11.24 | 743.5284 | 27.42 | ['d6r (t-hpr )', 'sod (t-toc )'] | Si | Al | Na | seed
10.1021/acs.cgd.7b01547 | 1-methyl-1-(5-(1-methylpyrrolidin-1-ium-1-yl)pentyl)piperidin-1-ium | C[N+]1(CCCCC1)CCCCC[N+]2(C)CCCC2 | C16H34N2 | 2 | 0 | 2 | MTW | MTW | 18.2 | 12 | 1 | 6.08 | 117.6818 | 9.42 | ['jbw (t-hes )', 'cas', 'bik', 'mtw (t-mtw )'] | Si | Al | Na
10.1021/cm303709e | 1-ethyl-2,3-dimethylimidazol-3-ium | CC[n+]1ccn(C)c1C | C7H13N2 | 2 | 0 | 1 | ITW | ITW | 17.7 | 8 | 2 | 4.73 | 55.40922 | 7.83 | ['d4r (t-cub )'] | Si | F
10.1021/cm303709e | 1-ethyl-2,3-dimethylimidazol-3-ium | CC[n+]1ccn(C)c1C | C7H13N2 | 2 | 0 | 1 | MTW | MTW | 18.2 | 12 | 1 | 6.08 | 117.6818 | 9.42 | ['jbw (t-hes )', 'cas', 'bik', 'mtw (t-mtw )'] | Si | F
10.1016/j.memsci.2017.06.004 | adamantan-1-amine | NC12CC3CC(CC(C3)C1)C2 | C10H17N | 1 | 0 | 0 | Sigma-1 | DDR | 17.9 | 8 | 2 | 7.66 | 235.3341 | 9.21 | ['mtn (t-red )'] | Si | Al | Na
10.1016/j.matlet.2005.08.057 | ethane-1,2-diamine | NCCN | C2H8N2 | 2 | 0 | 0 | ZSM-35 | FER | 17.6 | 10 | 2 | 6.31 | 131.5487 | 10.01 | ['mor (t-tes )', 'fer', 'pcr (t-fer)'] | Si | Na
10.1016/j.matlet.2005.08.057 | PYRROLIDINE | C1CCNC1 | C4H9N | 1 | 0 | 0 | ZSM-35 | FER | 17.6 | 10 | 2 | 6.31 | 131.5487 | 10.01 | ['mor (t-tes )', 'fer', 'pcr (t-fer)'] | Si | Na
10.1016/j.matlet.2005.08.057 | Propan-1-amine | CCCN | C3H9N | 1 | 0 | 0 | ZSM-35 | FER | 17.6 | 10 | 2 | 6.31 | 131.5487 | 10.01 | ['mor (t-tes )', 'fer', 'pcr (t-fer)'] | Si | Na
10.1016/j.matlet.2005.08.057 | 2-aminoethanol | NCCO | C2H7NO | 1 | 0 | 0 | ZSM-35 | FER | 17.6 | 10 | 2 | 6.31 | 131.5487 | 10.01 | ['mor (t-tes )', 'fer', 'pcr (t-fer)'] | Si | Na
10.1016/j.matlet.2005.08.057 | butan-1-amine | CCCCN | C4H11N | 1 | 0 | 0 | ZSM-35 | FER | 17.6 | 10 | 2 | 6.31 | 131.5487 | 10.01 | ['mor (t-tes )', 'fer', 'pcr (t-fer)'] | Si | Na
10.1021/acs.energyfuels.7b02796 | trimethyl-(6-trimethylazaniumylhexyl)azanium | C[N+](C)(C)CCCCCC[N+](C)(C)C | C12H32N2O2 | 2 | 0 | 2 | ZSM-48 | *MRE | 19.7 | 10 | 1 | 6.36 | 134.7007 | 6.55 | ['afi (t-afi )', 'mel', 'imf'] | Si | Al | Na
10.1016/j.micromeso.2008.04.001 | tetraethylazanium | CC[N+](CC)(CC)CC | C8H20N | 1 | 0 | 1 | BEA | *BEA | 15.3 | 12 | 3 | 6.68 | 156.0731 | 20.52 | ['mor (t-tes )', 'bea', 'mtw (t-mtw )'] | Si | Na | Al
10.1016/j.micromeso.2008.04.001 | tetraethylazanium | CC[N+](CC)(CC)CC | C8H20N | 1 | 0 | 1 | MTW | MTW | 18.2 | 12 | 1 | 6.08 | 117.6818 | 9.42 | ['jbw (t-hes )', 'cas', 'bik', 'mtw (t-mtw )'] | Si | Al
10.1016/j.micromeso.2008.04.001 | tetraethylazanium | CC[N+](CC)(CC)CC | C8H20N | 1 | 0 | 1 | BEA | *BEA | 15.3 | 12 | 3 | 6.68 | 156.0731 | 20.52 | ['mor (t-tes )', 'bea', 'mtw (t-mtw )'] | Si | Al
10.1039/c6dt04688f | tetraethylazanium | CC[N+](CC)(CC)CC | C8H20N | 1 | 0 | 1 | ITQ-17 | BEC | 15.1 | 12 | 3 | 6.95 | 175.7734 | 21.18 | ['mor (t-tes )', 'd4r (t-cub )', 'mtw (t-mtw )'] | Si | Ge | F
10.1039/c6dt04688f | tetraethylazanium | CC[N+](CC)(CC)CC | C8H20N | 1 | 0 | 1 | BUCT-2 | STI | 16.7 | 10 | 2 | 6.29 | 130.3018 | 13.27 | ['sti', 'bre (t-bru )'] | Si | Ge | F
10.1021/acs.chemmater.8b03311 | 1,4-dimethyl-1,4-diazoniabicyclo[2.2.2]octane | C[N+]12CC[N+](C)(CC1)CC2 | C8H18N2 | 2 | 0 | 2 | PST-29 | PWN | 15.6 | 8 | 3 | 10.47 | 600.9505 | 14.12 | ['d8r (t-opr )', 'mwf (t-plg )', 'pau (t-pau )', 'lta (t-grc )'] | Si | Al | Na | K
10.1021/acs.chemmater.8b03311 | 1,4-dimethyl-1,4-diazoniabicyclo[2.2.2]octane | C[N+]12CC[N+](C)(CC1)CC2 | C8H18N2 | 2 | 0 | 2 | erionite | ERI | 16.1 | 8 | 3 | 7.04 | 182.6908 | 15.1 | ['d6r (t-hpr )', 'can (t-can )'] | Si | Al | Na | K
10.1021/acs.chemmater.8b03311 | 1,4-dimethyl-1,4-diazoniabicyclo[2.2.2]octane | C[N+]12CC[N+](C)(CC1)CC2 | C8H18N2 | 2 | 0 | 2 | ZSM-10 | MOZ | 17 | 12 | 3 | 10.03 | 528.3253 | 13.12 | ['d6r (t-hpr )', 'can (t-can )', 'pau (t-pau )', 'ltl (t-lil )'] | Si | Al | Na | K
10.1021/acs.chemmater.8b03311 | 1,4-dimethyl-1,4-diazoniabicyclo[2.2.2]octane | C[N+]12CC[N+](C)(CC1)CC2 | C8H18N2 | 2 | 0 | 2 | ECR-18 | PAU | 15.9 | 8 | 3 | 10.48 | 602.674 | 12.39 | ['d8r (t-opr )', 'gis (t-gsm )', 'pau (t-pau )', 'lta (t-grc )'] | Si | Al | Na | K
10.1021/acs.chemmater.8b03311 | 1,4-dimethyl-1,4-diazoniabicyclo[2.2.2]octane | C[N+]12CC[N+](C)(CC1)CC2 | C8H18N2 | 2 | 0 | 2 | ZK-5 | KFI | 15 | 8 | 3 | 10.67 | 636.0509 | 17.91 | ['d6r (t-hpr )', 'pau (t-pau )', 'lta (t-grc )']
10.1021/acs.chemmater.8b03311 | 1,4-dimethyl-1,4-diazoniabicyclo[2.2.2]octane | C[N+]12CC[N+](C)(CC1)CC2 | C8H18N2 | 2 | 0 | 2 | ZSM-10 | MOZ | 17 | 12 | 3 | 10.03 | 528.3253 | 13.12 | ['d6r (t-hpr )', 'can (t-can )', 'pau (t-pau )', 'ltl (t-lil )']
10.1021/acs.chemmater.8b03311 | 1,4-dimethyl-1,4-diazoniabicyclo[2.2.2]octane | C[N+]12CC[N+](C)(CC1)CC2 | C8H18N2 | 2 | 0 | 2 | LEV | LEV | 15.9 | 8 | 2 | 7.1 | 187.4018 | 14.32 | ['d6r (t-hpr )', 'lev (t-lev )']
10.1021/cm049912g |  | CC(C)C12CCC(C)(C=C1)C3C[N+](C)(C)CC23 | C16H28N | 1 | 0 | 1 | ITQ-7 | ISV | 15 | 12 | 3 | 7.01 | 180.3652 | 21.34 | ['mor (t-tes )', 'd4r (t-cub )', 'mtw (t-mtw )'] | Si | Ge | F
10.1021/cm049912g |  | C[N+]1(C)CC2C3CCC(C=C3)C2C1 | C12H20N | 1 | 0 | 1 | ITQ-17 | BEC | 15.1 | 12 | 3 | 6.95 | 175.7734 | 21.18 | ['mor (t-tes )', 'd4r (t-cub )', 'mtw (t-mtw )'] | Si | Ge | F
10.1021/cm049912g |  | C[N+]1(C)CC2C3CCC(C=C3)C2C1 | C12H20N | 1 | 0 | 1 | Beta | *BEA | 15.3 | 12 | 3 | 6.68 | 156.0731 | 20.52 | ['mor (t-tes )', 'bea', 'mtw (t-mtw )'] | Si | F
10.1016/j.micromeso.2017.03.033 | trimethyl-(6-trimethylazaniumylhexyl)azanium | C[N+](C)(C)CCCCCC[N+](C)(C)C | C12H32N2O2 | 2 | 0 | 2 | ITQ-13 | ITH | 17.4 | 10 | 3 | 6.72 | 158.8936 | 11.59 | ['d4r (t-cub )', 'stf (t-nuh )', 'lau (t-lau )', 'mel'] | Si | Ge | Al | F
10.1016/j.micromeso.2017.03.033 | trimethyl-(6-trimethylazaniumylhexyl)azanium | C[N+](C)(C)CCCCCC[N+](C)(C)C | C12H32N2O2 | 2 | 0 | 2 | EU-1 | EUO | 17.1 | 10 | 1 | 7 | 179.5944 | 12.24 | ['cas', 'non (t-non )'] | Si | Ge | Al | F
10.1016/j.micromeso.2017.03.033 | trimethyl-(6-trimethylazaniumylhexyl)azanium | C[N+](C)(C)CCCCCC[N+](C)(C)C | C12H32N2O2 | 2 | 0 | 2 | ITQ-13 | ITH | 17.4 | 10 | 3 | 6.72 | 158.8936 | 11.59 | ['d4r (t-cub )', 'stf (t-nuh )', 'lau (t-lau )', 'mel'] | Si | Ge | F
10.1002/anie.201406344 | tetramethylazanium+PYRROLIDINE | C[N+](C)(C)C + C1CCNC1 | C4H12N+C4H9N | 1 | 0 | 1 | FER | FER | 17.6 | 10 | 2 | 6.31 | 131.5487 | 10.01 | ['mor (t-tes )', 'fer', 'pcr (t-fer)']
10.1002/anie.201406344 | tetramethylazanium+1-methyl-1-(phenylmethyl)pyrrolidin-1-ium | C[N+](C)(C)C + C[N+]1(CCCC1)Cc2ccccc2 | C4H12N+C12H18N | 1 | 0 | 1 | FER | FER | 17.6 | 10 | 2 | 6.31 | 131.5487 | 10.01 | ['mor (t-tes )', 'fer', 'pcr (t-fer)']
10.1002/anie.201406344 | PYRROLIDINE | C1CCNC1 | C4H9N | 1 | 0 | 0 | FER | FER | 17.6 | 10 | 2 | 6.31 | 131.5487 | 10.01 | ['mor (t-tes )', 'fer', 'pcr (t-fer)']
10.1002/anie.201406344 | triethyl-(5-triethylazaniumylpentyl)azanium | CC[N+](CC)(CC)CCCCC[N+](CC)(CC)CC | C17H40N2 | 2 | 0 | 2 | ZSM-57 | MFS | 17.4 | 10 | 2 | 6.81 | 165.3636 | 10.96 | ['mor (t-tes )', 'mtt', 'fer']
10.1002/anie.201406344 | 1-methyl-1-[4-(1-methylpyrrolidin-1-ium-1-yl)butyl]pyrrolidin-1-ium | C[N+]1(CCCC1)CCCC[N+]2(C)CCCC2 | C14H30N2 | 2 | 0 | 2 | STI | STI | 16.7 | 10 | 2 | 6.29 | 130.3018 | 13.27 | ['sti', 'bre (t-bru )']
10.1002/anie.201406344 | trimethyl-(6-trimethylazaniumylhexyl)azanium | C[N+](C)(C)CCCCCC[N+](C)(C)C | C12H32N2O2 | 2 | 0 | 2 | ITQ-13 | ITH | 17.4 | 10 | 3 | 6.72 | 158.8936 | 11.59 | ['d4r (t-cub )', 'stf (t-nuh )', 'lau (t-lau )', 'mel']
10.1002/anie.201406344 | propane-1,3-diylbis(trimethylphosphonium) | C[P+](C)(C)CCC[P+](C)(C)C | C9H24P2 | 0 | 2 | 2 | ITQ-34 | ITR | 17.4 | 10 | 3 | 6.36 | 134.7007 | 11.79 | ['d4r (t-cub )', 'stf (t-nuh )', 'lau (t-lau )']
10.1002/anie.201406344 | tetrapropylazanium | CCC[N+](CCC)(CCC)CCC | C12H28N | 1 | 0 | 1 | SAPO-40 | AFR | 15.2 | 12 | 2 | 8.36 | 305.9268 | 19.62 | ['sti']
10.1002/anie.201406344 | N,N-Dimethylpyridin-4-amine | CN(C)c1ccncc1 | C7H10N2 | 2 | 0 | 0 | SFO | SFO | 15.2 | 12 | 2 | 7.92 | 260.1203 | 19.57 | ['sti']
10.1002/anie.201406344 | 1,4-dimethyl-1,4-diazoniabicyclo[2.2.2]octane | C[N+]12CC[N+](C)(CC1)CC2 | C8H18N2 | 2 | 0 | 2 | ZSM-10 | MOZ | 17 | 12 | 3 | 10.03 | 528.3253 | 13.12 | ['d6r (t-hpr )', 'can (t-can )', 'pau (t-pau )', 'ltl (t-lil )']
10.1002/anie.201406344 | trimethyl-(phenylmethyl)azanium | C[N+](C)(C)Cc1ccccc1 | C10H16N | 1 | 0 | 1 | OFF | OFF | 16.1 | 12 | 3 | 7 | 179.5944 | 15.09 | ['d6r (t-hpr )', 'can (t-can )', 'gme (t-gme )']
10.1002/anie.201406344 | 1-((1S,2R,5S)-6,6-dimethylbicyclo[3.1.1]heptan-2-yl)-N,N,N-trimethylmethanaminium | CC1(C)[C@H]2CC[C@@H](C[N+](C)(C)C)[C@@H]1C2 | C13H26N | 1 | 0 | 1 | CIT-5 | CFI | 16.8 | 14 | 1 | 7.47 | 218.2531 | 13.38 | ['mtt', 'cas', 'ton']
10.1002/anie.201406344 | trimethyl-(6-trimethylazaniumylhexyl)azanium | C[N+](C)(C)CCCCCC[N+](C)(C)C | C12H32N2O2 | 2 | 0 | 2 | ITQ-24 | IWR | 15.6 | 12 | 3 | 7.48 | 219.1308 | 19.35 | ['d4r (t-cub )', 'bre (t-bru )', 'lau (t-lau )', 'mel']
10.1002/anie.201406344 | 1,1-diethyl-2-methyl-3,4,4a,5,6,7,8,8a-octahydro-2H-quinolin-1-ium | CC[N+]1(CC)C(C)CCC2CCCCC12 | C14H28N | 1 | 0 | 1 | SSZ-56 | SFS | 16.6 | 12 | 2 | 7.52 | 222.6651 | 15.96 | ['mor (t-tes )', 'cas', 'mel']
10.1002/anie.201406344 | 1-cyclohexyl-1-[6-(1-cyclohexylpyrrolidin-1-ium-1-yl)hexyl]pyrrolidin-1-ium | C1CCC(CC1)[N+]2(CCCCCC[N+]3(CCCC3)C4CCCCC4)CCCC2 | C26H50N2 | 2 | 0 | 2 | SSZ-82 | SEW | 17 | 12 | 2 | 7.35 | 207.9029 | 16.6 | ['bea', 'afs', 'lau (t-lau )']
10.1002/anie.201406344 | 1-methyl-1-[5-(1-methylpyrrolidin-1-ium-1-yl)pentyl]pyrrolidin-1-ium | C[N+]1(CCCCC[N+]2(C)CCCC2)CCCC1 | C15H32N2 | 2 | 0 | 2 | ITQ-22 | IWW | 16.6 | 12 | 3 | 7.07 | 185.0363 | 15.3 | ['mor (t-tes )', 'd4r (t-cub )', 'bre (t-bru )', 'stf (t-nuh )', 'mel']
10.1016/j.micromeso.2012.07.017 | (6R,10S)-6,10-dimethyl-5-azoniaspiro[4.5]decane | C[C@@H]1CCC[C@H](C)[N+]12CCCC2 | C11H22N | 1 | 0 | 1 | UTL | UTL | 15.6 | 14 | 2 | 9.3 | 421.1603 | 21.88 | ['mor (t-tes )', 'd4r (t-cub )', 'cas', 'fer', 'non (t-non )'] | Si | Ge
10.1016/j.micromeso.2012.07.017 | (6R,10S)-6,10-dimethyl-5-azoniaspiro[4.5]decane | C[C@@H]1CCC[C@H](C)[N+]12CCCC2 | C11H22N | 1 | 0 | 1 | UTL | UTL | 15.6 | 14 | 2 | 9.3 | 421.1603 | 21.88 | ['mor (t-tes )', 'd4r (t-cub )', 'cas', 'fer', 'non (t-non )'] | Si | Ge | Al
10.1016/j.micromeso.2012.07.017 | (6R,10S)-6,10-dimethyl-5-azoniaspiro[4.5]decane | C[C@@H]1CCC[C@H](C)[N+]12CCCC2 | C11H22N | 1 | 0 | 1 | UTL | UTL | 15.6 | 14 | 2 | 9.3 | 421.1603 | 21.88 | ['mor (t-tes )', 'd4r (t-cub )', 'cas', 'fer', 'non (t-non )'] | Si | Ge | B
10.1021/jacs.9b00643 | (6R,10S)-6,10-dimethyl-5-azoniaspiro[4.5]decane | C[C@@H]1CCC[C@H](C)[N+]12CCCC2 | C11H22N | 1 | 0 | 1 | UTL | UTL | 15.6 | 14 | 2 | 9.3 | 421.1603 | 21.88 | ['mor (t-tes )', 'd4r (t-cub )', 'cas', 'fer', 'non (t-non )'] | Ge | Si
10.1039/c2jm31725g |  | CCC1CCCC[N+]12CCCCC2 | C12H24N | 1 | 0 | 1 | UTL | UTL | 15.6 | 14 | 2 | 9.3 | 421.1603 | 21.88 | ['mor (t-tes )', 'd4r (t-cub )', 'cas', 'fer', 'non (t-non )'] | Si | Ge
10.1039/c2jm31725g |  | CCC1CCCC[N+]12CCCCC2 | C12H24N | 1 | 0 | 1 | UTL | UTL | 15.6 | 14 | 2 | 9.3 | 421.1603 | 21.88 | ['mor (t-tes )', 'd4r (t-cub )', 'cas', 'fer', 'non (t-non )'] | Si | Ge | B
10.1039/c2jm31725g |  | CCC1CCCC[N+]12CCCCC2 | C12H24N | 1 | 0 | 1 | UTL | UTL | 15.6 | 14 | 2 | 9.3 | 421.1603 | 21.88 | ['mor (t-tes )', 'd4r (t-cub )', 'cas', 'fer', 'non (t-non )'] | Si | Ge | Al
10.1039/c2jm31725g |  | CCC1CCCC[N+]12CCCCC2 | C12H24N | 1 | 0 | 1 | UTL | UTL | 15.6 | 14 | 2 | 9.3 | 421.1603 | 21.88 | ['mor (t-tes )', 'd4r (t-cub )', 'cas', 'fer', 'non (t-non )'] | Si | Ge | Ga
10.1039/c2jm31725g |  | CCC1CCCC[N+]12CCCCC2 | C12H24N | 1 | 0 | 1 | UTL | UTL | 15.6 | 14 | 2 | 9.3 | 421.1603 | 21.88 | ['mor (t-tes )', 'd4r (t-cub )', 'cas', 'fer', 'non (t-non )'] | Si | Ge | In
10.1039/c2jm31725g |  | CCC1CCCC[N+]12CCCCC2 | C12H24N | 1 | 0 | 1 | UTL | UTL | 15.6 | 14 | 2 | 9.3 | 421.1603 | 21.88 | ['mor (t-tes )', 'd4r (t-cub )', 'cas', 'fer', 'non (t-non )'] | Si | Ge | Fe
10.1007/s10934-018-0606-3 | 1-methyl-1-[5-(1-methylpyrrolidin-1-ium-1-yl)pentyl]pyrrolidin-1-ium | C[N+]1(CCCCC[N+]2(C)CCCC2)CCCC1 | C15H32N2 | 2 | 0 | 2 | IM-5 | IMF | 17.5 | 10 | 3 | 7.34 | 207.0555 | 12.12 | ['mor (t-tes )', 'mtt', 'ats (t-oth )', 'stf (t-nuh )', 'fer'] | Si | Al | Na
10.1007/s10934-018-0606-3 | 1-methyl-1-[5-(1-methylpyrrolidin-1-ium-1-yl)pentyl]pyrrolidin-1-ium | C[N+]1(CCCCC[N+]2(C)CCCC2)CCCC1 | C15H32N2 | 2 | 0 | 2 | Analcime | ANA | 19.2 | 8 | 3 | 4.21 | 39.07013 | 0 | [] | Si | Al | Na
10.1002/cplu.201200089 | 1-methyl-1-[4-(1-methylpyrrolidin-1-ium-1-yl)butyl]pyrrolidin-1-ium | C[N+]1(CCCC1)CCCC[N+]2(C)CCCC2 | C14H30N2 | 2 | 0 | 2 | STI | STI | 16.7 | 10 | 2 | 6.29 | 130.3018 | 13.27 | ['sti', 'bre (t-bru )'] | Si | Al | F
10.1016/j.micromeso.2017.11.030 | 1,2,3-triethyl-5-methyl-1H-imidazol-3-ium | CCn1c(C)c[n+](CC)c1CC | C10H19N2 | 2 | 0 | 1 | STF | STF | 16.9 | 10 | 1 | 7.63 | 232.5799 | 15.39 | ['stf (t-nuh )', 'cas'] | Si | F
10.1016/0021-9517(88)90069-3 | tetramethylazanium | C[N+](C)(C)C | C4H12N | 1 | 0 | 1 | omega | MAZ | 16.7 | 12 | 3 | 8.09 | 277.2325 | 12.72 | ['gme (t-gme )'] | Si | Al | Na
10.1016/0021-9517(88)90069-3 | tetramethylazanium | C[N+](C)(C)C | C4H12N | 1 | 0 | 1 | ZSM-4 | MAZ | 16.7 | 12 | 3 | 8.09 | 277.2325 | 12.72 | ['gme (t-gme )'] | Si | Al | Na
10.1038/nature02909 | 4-methyl-2,3,4,5,6,7-hexahydro-1H-pyrido[3,2,1-ij]quinolin-4-ium | C[N+]12CCCc3cccc(CCC1)c23 | C13H18N | 1 | 0 | 1 | ITQ-29 | LTA | 14.2 | 8 | 3 | 11.05 | 706.4566 | 21.43 | ['d4r (t-cub )', 'sod (t-toc )', 'lta (t-grc )'] | Si | Ge | Al | F
10.1038/nature02909 | 4-methyl-2,3,4,5,6,7-hexahydro-1H-pyrido[3,2,1-ij]quinolin-4-ium+tetramethylazanium | C[N+]12CCCc3cccc(CCC1)c23 + C[N+](C)(C)C | C13H18N+C4H12N | 1 | 0 | 1 | ITQ-29 | LTA | 14.2 | 8 | 3 | 11.05 | 706.4566 | 21.43 | ['d4r (t-cub )', 'sod (t-toc )', 'lta (t-grc )'] | Si | Al | Ge | F
10.1016/j.solidstatesciences.2013.08.008 | 1-ethyl-2,3-dimethylimidazol-3-ium | CC[n+]1ccn(C)c1C | C7H13N2 | 2 | 0 | 1 | AlPO-5 | AEN | 20.1 | 8 | 2 | 4.43 | 45.52079 | 4.02 | [] | Al | P
10.1016/j.solidstatesciences.2013.08.008 | 1-ethyl-2,3-dimethylimidazol-3-ium | CC[n+]1ccn(C)c1C | C7H13N2 | 2 | 0 | 1 | AlPO-5 | AFI | 16.9 | 12 | 1 | 8.3 | 299.387 | 14.07 | ['afi (t-afi )', 'bog'] | Al | P
10.1021/ie400628q | propan-2-amine | CC(C)N | C3H9N | 1 | 0 | 0 | ZSM-23 | MTT | 18.2 | 10 | 1 | 6.19 | 124.1854 | 7.98 | ['jbw (t-hes )', 'mtt', 'bik', 'ton'] | Si | Al | Na
10.1039/c8cy02621a | HEXANE-1,6-DIAMINE | NCCCCCCN | C6H16N2 | 2 | 0 | 0 | ZSM-48 | *MRE | 19.7 | 10 | 1 | 6.36 | 134.7007 | 6.55 | ['afi (t-afi )', 'mel', 'imf'] | Si | Al | Na
10.1021/acs.inorgchem.9b00073 | N,N-Diethylethanamine | CCN(CC)CC | C6H15N | 1 | 0 | 0 | ABW | ABW | 17.6 | 8 | 1 | 4.24 | 39.91133 | 5.19 | ['abw (t-kdq )'] | Ba | Zn | F | P
10.1021/ic025603l | N-(3-aminopropyl)propane-1,3-diamine | NCCCNCCCN | C6H17N3 | 3 | 0 | 0 | ABW | ABW | 17.6 | 8 | 1 | 4.24 | 39.91133 | 5.19 | ['abw (t-kdq )'] | Zn | Ga | arsenic acid
10.1007/s10934-016-0216-x | trimethyl-(6-trimethylazaniumylhexyl)azanium | C[N+](C)(C)CCCCCC[N+](C)(C)C | C12H32N2O2 | 2 | 0 | 2 | EU-1 | EUO | 17.1 | 10 | 1 | 7 | 179.5944 | 12.24 | ['cas', 'non (t-non )'] | Si | Al | Na
10.1007/s10934-016-0216-x | trimethyl-(6-trimethylazaniumylhexyl)azanium+tetraethylazanium | C[N+](C)(C)CCCCCC[N+](C)(C)C + CC[N+](CC)(CC)CC | C12H32N2O2+C8H20N | 2 | 0 | 2 | EU-1 | EUO | 17.1 | 10 | 1 | 7 | 179.5944 | 12.24 | ['cas', 'non (t-non )'] | Si | Al | Na
10.1007/s10934-016-0216-x | trimethyl-(6-trimethylazaniumylhexyl)azanium+tetrapropylazanium | C[N+](C)(C)CCCCCC[N+](C)(C)C + CCC[N+](CCC)(CCC)CCC | C12H32N2O2+C12H28N | 2 | 0 | 2 | EU-1 | EUO | 17.1 | 10 | 1 | 7 | 179.5944 | 12.24 | ['cas', 'non (t-non )'] | Si | Al | Na
10.1007/s10934-016-0216-x | trimethyl-(6-trimethylazaniumylhexyl)azanium+tetrabutylazanium | C[N+](C)(C)CCCCCC[N+](C)(C)C + CCCC[N+](CCCC)(CCCC)CCCC | C12H32N2O2+C16H36N | 1 | 0 | 1 | EU-1 | EUO | 17.1 | 10 | 1 | 7 | 179.5944 | 12.24 | ['cas', 'non (t-non )'] | Si | Al | Na
10.1021/ja904458y | trimethyl-(6-trimethylazaniumylhexyl)azanium | C[N+](C)(C)CCCCCC[N+](C)(C)C | C12H32N2O2 | 2 | 0 | 2 | BEC | BEC | 15.1 | 12 | 3 | 6.95 | 175.7734 | 21.18 | ['mor (t-tes )', 'd4r (t-cub )', 'mtw (t-mtw )'] | Si | Ge | F
10.1006/jcat.1998.2195 | 1,4,7,10,13,16-HEXAOXACYCLOOCTADECANE | C1COCCOCCOCCOCCOCCO1 | C12H24O6 | 0 | 0 | 0 | EMT | EMT | 13.3 | 12 | 3 | 11.55 | 806.7604 | 27.39 | ['d6r (t-hpr )', 'sod (t-toc )'] | Si | Al
10.1016/j.micromeso.2015.01.033 | 2-(bis(2-hydroxyethynyl)amino)ethynol | OCCN(CCO)CCO | C6H15NO3 | 1 | 0 | 0 | LTA | LTA | 14.2 | 8 | 3 | 11.05 | 706.4566 | 21.43 | ['d4r (t-cub )', 'sod (t-toc )', 'lta (t-grc )'] | Al | Si | Na
10.1016/j.micromeso.2015.01.033 | 2-(bis(2-hydroxyethynyl)amino)ethynol | OCCN(CCO)CCO | C6H15NO3 | 1 | 0 | 0 | EMC-2 | EMT | 13.3 | 12 | 3 | 11.55 | 806.7604 | 27.39 | ['d6r (t-hpr )', 'sod (t-toc )'] | Al | Si | Na
10.1021/acs.cgd.5b00071 | tetramethylazanium | C[N+](C)(C)C | C4H12N | 1 | 0 | 1 | EMT | EMT | 13.3 | 12 | 3 | 11.55 | 806.7604 | 27.39 | ['d6r (t-hpr )', 'sod (t-toc )'] | Si | Al | Na
10.1021/acs.cgd.5b00071 | tetraethylazanium | CC[N+](CC)(CC)CC | C8H20N | 1 | 0 | 1 | EMT | EMT | 13.3 | 12 | 3 | 11.55 | 806.7604 | 27.39 | ['d6r (t-hpr )', 'sod (t-toc )'] | Si | Al | Na
10.1021/acs.cgd.5b00071 | 2-(bis(2-hydroxyethynyl)amino)ethynol | OCCN(CCO)CCO | C6H15NO3 | 1 | 0 | 0 | EMT | EMT | 13.3 | 12 | 3 | 11.55 | 806.7604 | 27.39 | ['d6r (t-hpr )', 'sod (t-toc )'] | Si | Al | Na
10.1016/j.jcat.2014.08.005 | 1,1,3,5-tetramethylpiperidin-1-ium+Cu-tetraethylenepentamine | CC1CC(C)C[N+](C)(C)C1 + C(CNCCNCCNCCN)N.[Cu] | C9H20N+ | 5 | 0 | 0 | SAPO-18 | AEI | 15.1 | 8 | 3 | 7.33 | 206.2104 | 17.31 | ['d6r (t-hpr )'] | Si | Al | P
10.1016/j.jcat.2014.08.005 | N-ethyl-N-propan-2-ylpropan-2-amine+Cu-tetraethylenepentamine | CCN(C(C)C)C(C)C + C(CNCCNCCNCCN)N.[Cu] | C8H19N+ | 5 | 0 | 0 | SAPO-18 | AEI | 15.1 | 8 | 3 | 7.33 | 206.2104 | 17.31 | ['d6r (t-hpr )'] | Si | Al | P
10.1039/c5cy02298c | N-ethyl-N-propan-2-ylpropan-2-amine | CCN(C(C)C)C(C)C | C8H19N | 1 | 0 | 0 | SAPO-18 | AEI | 15.1 | 8 | 3 | 7.33 | 206.2104 | 17.31 | ['d6r (t-hpr )'] | Si | Al | P
10.1039/c5cy02298c | 1,1,3,5-tetramethylpiperidin-1-ium | CC1CC(C)C[N+](C)(C)C1 | C9H20N | 1 | 0 | 1 | SAPO-18 | AEI | 15.1 | 8 | 3 | 7.33 | 206.2104 | 17.31 | ['d6r (t-hpr )'] | Si | Al | P
10.1039/c5cy02298c | tetraethylazanium | CC[N+](CC)(CC)CC | C8H20N | 1 | 0 | 1 | SAPO-34 | CHA | 15.1 | 8 | 3 | 7.37 | 209.6047 | 17.27 | ['d6r (t-hpr )', 'cha (t-cha )'] | Si | Al | P
10.1007/s11172-012-0260-x | N-propylpropan-1-amine | CCCNCCC | C6H15N | 1 | 0 | 0 | AlPO-11 | AEL | 19.2 | 10 | 1 | 5.64 | 93.93684 | 6.77 | ['afi (t-afi )', 'bog'] | Al | P
10.1007/s11172-012-0260-x | N-propylpropan-1-amine | CCCNCCC | C6H15N | 1 | 0 | 0 | SAPO-11 | AEL | 19.2 | 10 | 1 | 5.64 | 93.93684 | 6.77 | ['afi (t-afi )', 'bog'] | Al | P | Si
10.1007/s11172-012-0260-x | N-propylpropan-1-amine | CCCNCCC | C6H15N | 1 | 0 | 0 | AlPO-31 | ATO | 18.8 | 12 | 1 | 5.74 | 99.02259 | 6.93 | ['lau (t-lau )'] | Al | P
10.1007/s11172-012-0260-x | N-butylbutan-1-amine | CCCCNCCCC | C8H19N | 1 | 0 | 0 | AlPO-11 | AEL | 19.2 | 10 | 1 | 5.64 | 93.93684 | 6.77 | ['afi (t-afi )', 'bog'] | Al | P
10.1007/s11172-012-0260-x | N-butylbutan-1-amine | CCCCNCCCC | C8H19N | 1 | 0 | 0 | AlPO-31 | ATO | 18.8 | 12 | 1 | 5.74 | 99.02259 | 6.93 | ['lau (t-lau )'] | Al | P
10.1007/s11172-012-0260-x | N-butylbutan-1-amine | CCCCNCCCC | C8H19N | 1 | 0 | 0 | VPI-5 | VFI | 14.5 | 18 | 1 | 12.03 | 911.5815 | 25.4 | ['afi (t-afi )', 'bog'] | Al | P
10.1007/s11172-012-0260-x | N-butylbutan-1-amine | CCCCNCCCC | C8H19N | 1 | 0 | 0 | SAPO-31 | ATO | 18.8 | 12 | 1 | 5.74 | 99.02259 | 6.93 | ['lau (t-lau )'] | Al | P | Si
10.1007/s11172-012-0260-x | N-pentylpentan-1-amine | CCCCCNCCCCC | C10H23N | 1 | 0 | 0 | AlPO-11, AlPO-15 | AEL | 19.2 | 10 | 1 | 5.64 | 93.93684 | 6.77 | ['afi (t-afi )', 'bog'] | Al | P
10.1007/s11172-012-0260-x | N-pentylpentan-1-amine | CCCCCNCCCCC | C10H23N | 1 | 0 | 0 | SAPO-11 | AEL | 19.2 | 10 | 1 | 5.64 | 93.93684 | 6.77 | ['afi (t-afi )', 'bog'] | Al | P | Si
10.1007/s11172-012-0260-x | N-pentylpentan-1-amine | CCCCCNCCCCC | C10H23N | 1 | 0 | 0 | AlPO-31 | ATO | 18.8 | 12 | 1 | 5.74 | 99.02259 | 6.93 | ['lau (t-lau )'] | Al | P
10.1007/s11172-012-0260-x | N-pentylpentan-1-amine | CCCCCNCCCCC | C10H23N | 1 | 0 | 0 | SAPO-31 | ATO | 18.8 | 12 | 1 | 5.74 | 99.02259 | 6.93 | ['lau (t-lau )'] | Al | P | Si
10.1007/s11172-012-0260-x | N-pentylpentan-1-amine | CCCCCNCCCCC | C10H23N | 1 | 0 | 0 | VPI-5, AlPO-5 | VFI | 14.5 | 18 | 1 | 12.03 | 911.5815 | 25.4 | ['afi (t-afi )', 'bog'] | Al | P
10.1007/s11172-012-0260-x | N-pentylpentan-1-amine | CCCCCNCCCCC | C10H23N | 1 | 0 | 0 | VPI-5, AlPO-5 | AEN | 20.1 | 8 | 2 | 4.43 | 45.52079 | 4.02 | [] | Al | P
10.1007/s11172-012-0260-x | N-pentylpentan-1-amine | CCCCCNCCCCC | C10H23N | 1 | 0 | 0 | VPI-5, AlPO-5 | AFI | 16.9 | 12 | 1 | 8.3 | 299.387 | 14.07 | ['afi (t-afi )', 'bog'] | Al | P
10.1007/s11172-012-0260-x | N-hexylhexan-1-amine | CCCCCCNCCCCCC | C12H27N | 1 | 0 | 0 | AlPO-31 | ATO | 18.8 | 12 | 1 | 5.74 | 99.02259 | 6.93 | ['lau (t-lau )'] | Al | P
10.1007/s11172-012-0260-x | N-hexylhexan-1-amine | CCCCCCNCCCCCC | C12H27N | 1 | 0 | 0 | SAPO-31 | ATO | 18.8 | 12 | 1 | 5.74 | 99.02259 | 6.93 | ['lau (t-lau )'] | Al | P | Si
10.1007/s11172-012-0260-x | N-hexylhexan-1-amine | CCCCCCNCCCCCC | C12H27N | 1 | 0 | 0 | AlPO-31 | ATO | 18.8 | 12 | 1 | 5.74 | 99.02259 | 6.93 | ['lau (t-lau )'] | Al | P
10.1007/s11172-012-0260-x | N-hexylhexan-1-amine | CCCCCCNCCCCCC | C12H27N | 1 | 0 | 0 | SAPO-31 | ATO | 18.8 | 12 | 1 | 5.74 | 99.02259 | 6.93 | ['lau (t-lau )'] | Al | P | Si
10.1007/s10934-015-9929-5 | 2-hydroxyethyl-trimethylazanium+tetraethylazanium | C[N+](C)(C)CCO + CC[N+](CC)(CC)CC | C5H14NO+C8H20N | 1 | 0 | 1 | SAPO-5 | AFI | 16.9 | 12 | 1 | 8.3 | 299.387 | 14.07 | ['afi (t-afi )', 'bog'] | Si | Al | P
10.1016/0021-9517(91)90342-2 | tetraethylazanium | CC[N+](CC)(CC)CC | C8H20N | 1 | 0 | 1 | SAPO-5 | AFI | 16.9 | 12 | 1 | 8.3 | 299.387 | 14.07 | ['afi (t-afi )', 'bog'] | Si | Al | P
10.1016/j.cattod.2004.10.023 | N,N-dipropylpropan-1-amine | CCCN(CCC)CCC | C9H21N | 1 | 0 | 0 | SAPO-5 | AFI | 16.9 | 12 | 1 | 8.3 | 299.387 | 14.07 | ['afi (t-afi )', 'bog'] | Si | Al | P
10.1039/ft9959101163 | Cyclohexanamine | NC1CCCCC1 | C6H13N | 1 | 0 | 0 | CoAPSO-44 | CHA | 15.1 | 8 | 3 | 7.37 | 209.6047 | 17.27 | ['d6r (t-hpr )', 'cha (t-cha )'] | Si | Al | P | Co
10.1039/ft9959101163 | Cyclohexanamine | NC1CCCCC1 | C6H13N | 1 | 0 | 0 | CoAPO-44 | CHA | 15.1 | 8 | 3 | 7.37 | 209.6047 | 17.27 | ['d6r (t-hpr )', 'cha (t-cha )'] | Al | P | Co
10.1016/j.matlet.2014.12.076 | N-ethylethanamine+N,N-Diethylethanamine | CCNCC + CCN(CC)CC | C4H11N+C6H15N | 1 | 0 | 0 | Zeolite L | LTL | 16.7 | 12 | 3 | 10.01 | 525.1711 | 15.37 | ['d6r (t-hpr )', 'can (t-can )', 'ltl (t-lil )'] | Si | Al | K
10.1021/acs.cgd.7b00832 | 1,4,7,10,13,16,19-Heptaoxacyclohenicosane | C1COCCOCCOCCOCCOCCOCCO1 | C14H28O7 | 0 | 0 | 0 | LTL | LTL | 16.7 | 12 | 3 | 10.01 | 525.1711 | 15.37 | ['d6r (t-hpr )', 'can (t-can )', 'ltl (t-lil )'] | Si | Al | K
10.1021/jp0378438 | trimethyl-(6-trimethylazaniumylhexyl)azanium | C[N+](C)(C)CCCCCC[N+](C)(C)C | C12H32N2O2 | 2 | 0 | 2 | ITQ-22, EU-1 | IWW | 16.6 | 12 | 3 | 7.07 | 185.0363 | 15.3 | ['mor (t-tes )', 'd4r (t-cub )', 'bre (t-bru )', 'stf (t-nuh )', 'mel'] | Si | Ge
10.1021/jp0378438 | trimethyl-(6-trimethylazaniumylhexyl)azanium | C[N+](C)(C)CCCCCC[N+](C)(C)C | C12H32N2O2 | 2 | 0 | 2 | ITQ-22, EU-1 | EUO | 17.1 | 10 | 1 | 7 | 179.5944 | 12.24 | ['cas', 'non (t-non )'] | Si | Ge
10.1021/jp0378438 | trimethyl-(6-trimethylazaniumylhexyl)azanium | C[N+](C)(C)CCCCCC[N+](C)(C)C | C12H32N2O2 | 2 | 0 | 2 | ITQ-13 | ITH | 17.4 | 10 | 3 | 6.72 | 158.8936 | 11.59 | ['d4r (t-cub )', 'stf (t-nuh )', 'lau (t-lau )', 'mel'] | Si | Ge
10.1021/jp0378438 | trimethyl-(6-trimethylazaniumylhexyl)azanium | C[N+](C)(C)CCCCCC[N+](C)(C)C | C12H32N2O2 | 2 | 0 | 2 | ITQ-22, EU-1 | IWW | 16.6 | 12 | 3 | 7.07 | 185.0363 | 15.3 | ['mor (t-tes )', 'd4r (t-cub )', 'bre (t-bru )', 'stf (t-nuh )', 'mel'] | Si | Ge | F
10.1021/jp0378438 | trimethyl-(6-trimethylazaniumylhexyl)azanium | C[N+](C)(C)CCCCCC[N+](C)(C)C | C12H32N2O2 | 2 | 0 | 2 | ITQ-22, EU-1 | EUO | 17.1 | 10 | 1 | 7 | 179.5944 | 12.24 | ['cas', 'non (t-non )'] | Si | Ge | F
10.1021/jp0378438 | trimethyl-(6-trimethylazaniumylhexyl)azanium | C[N+](C)(C)CCCCCC[N+](C)(C)C | C12H32N2O2 | 2 | 0 | 2 | ITQ-13 | ITH | 17.4 | 10 | 3 | 6.72 | 158.8936 | 11.59 | ['d4r (t-cub )', 'stf (t-nuh )', 'lau (t-lau )', 'mel'] | Si | Ge | F
10.1021/jp0378438 | trimethyl-(6-trimethylazaniumylhexyl)azanium | C[N+](C)(C)CCCCCC[N+](C)(C)C | C12H32N2O2 | 2 | 0 | 2 | EU-1 | EUO | 17.1 | 10 | 1 | 7 | 179.5944 | 12.24 | ['cas', 'non (t-non )'] | Si | Ge | Al
10.1021/jp0378438 | trimethyl-(6-trimethylazaniumylhexyl)azanium | C[N+](C)(C)CCCCCC[N+](C)(C)C | C12H32N2O2 | 2 | 0 | 2 | ITQ-24, EU-1 | IWR | 15.6 | 12 | 3 | 7.48 | 219.1308 | 19.35 | ['d4r (t-cub )', 'bre (t-bru )', 'lau (t-lau )', 'mel'] | Si | Ge | Al
10.1021/jp0378438 | trimethyl-(6-trimethylazaniumylhexyl)azanium | C[N+](C)(C)CCCCCC[N+](C)(C)C | C12H32N2O2 | 2 | 0 | 2 | ITQ-24, EU-1 | EUO | 17.1 | 10 | 1 | 7 | 179.5944 | 12.24 | ['cas', 'non (t-non )'] | Si | Ge | Al
10.1021/jp0378438 | trimethyl-(6-trimethylazaniumylhexyl)azanium | C[N+](C)(C)CCCCCC[N+](C)(C)C | C12H32N2O2 | 2 | 0 | 2 | ITQ-22 | IWW | 16.6 | 12 | 3 | 7.07 | 185.0363 | 15.3 | ['mor (t-tes )', 'd4r (t-cub )', 'bre (t-bru )', 'stf (t-nuh )', 'mel'] | Si | Ge
10.1021/jp0378438 | trimethyl-(6-trimethylazaniumylhexyl)azanium | C[N+](C)(C)CCCCCC[N+](C)(C)C | C12H32N2O2 | 2 | 0 | 2 | EU-1 | EUO | 17.1 | 10 | 1 | 7 | 179.5944 | 12.24 | ['cas', 'non (t-non )'] | Si | Ge
10.1021/jp0378438 | trimethyl-(6-trimethylazaniumylhexyl)azanium | C[N+](C)(C)CCCCCC[N+](C)(C)C | C12H32N2O2 | 2 | 0 | 2 | ITQ-22, ITQ-24 | IWW | 16.6 | 12 | 3 | 7.07 | 185.0363 | 15.3 | ['mor (t-tes )', 'd4r (t-cub )', 'bre (t-bru )', 'stf (t-nuh )', 'mel'] | Si | Ge | Al
10.1021/jp0378438 | trimethyl-(6-trimethylazaniumylhexyl)azanium | C[N+](C)(C)CCCCCC[N+](C)(C)C | C12H32N2O2 | 2 | 0 | 2 | ITQ-22, ITQ-24 | IWR | 15.6 | 12 | 3 | 7.48 | 219.1308 | 19.35 | ['d4r (t-cub )', 'bre (t-bru )', 'lau (t-lau )', 'mel'] | Si | Ge | Al
10.1021/jp0378438 | trimethyl-(6-trimethylazaniumylhexyl)azanium | C[N+](C)(C)CCCCCC[N+](C)(C)C | C12H32N2O2 | 2 | 0 | 2 | ITQ-24 | IWR | 15.6 | 12 | 3 | 7.48 | 219.1308 | 19.35 | ['d4r (t-cub )', 'bre (t-bru )', 'lau (t-lau )', 'mel'] | Si | Ge | Al
10.1016/j.micromeso.2015.01.003 | (3aR,4S,4aR,7aS,8R,8aS)-2,2,6,6-tetraethyl-1,2,3,3a,4,4a,5,6,7,7a,8,8a-dodecahydro-4,8-ethenopyrrolo[3,4-f]isoindole-2,6-diium | CC[N+]2(CC)CC1C3C=CC(C1C2)C4C[N+](CC)(CC)CC34 |  | 2 | 0 | 2 | MCM-68 | MSE | 16.4 | 12 | 3 | 7.09 | 186.611 | 16.4 | ['mor (t-tes )', 'bea', 'mtw (t-mtw )'] | Si | K | Al
10.1002/cphc.201700968 | tetrabutylazanium | CCCC[N+](CCCC)(CCCC)CCCC | C16H36N | 1 | 0 | 1 | ZSM-11 | MEL | 17.4 | 10 | 3 | 7.72 | 240.9076 | 12.69 | ['mor (t-tes )', 'mfi (t-pen )', 'mel']
10.1002/cphc.201700968 | tetrabutylphosphanium | CCCC[P+](CCCC)(CCCC)CCCC | C16H36P | 0 | 1 | 1 | ZSM-11 | MEL | 17.4 | 10 | 3 | 7.72 | 240.9076 | 12.69 | ['mor (t-tes )', 'mfi (t-pen )', 'mel']
10.1002/cphc.201700968 | 1,1-diethyl-3,5-dimethylpiperidin-1-ium | CC[N+]1(CC)CC(C)CC(C)C1 | C11H24N | 1 | 0 | 1 | ZSM-11 | MEL | 17.4 | 10 | 3 | 7.72 | 240.9076 | 12.69 | ['mor (t-tes )', 'mfi (t-pen )', 'mel']
10.1002/cphc.201700968 | 2,2-diethoxyethyl-trimethylazanium | CCOC(C[N+](C)(C)C)OCC | C9H22NO2 | 1 | 0 | 1 | ZSM-11 | MEL | 17.4 | 10 | 3 | 7.72 | 240.9076 | 12.69 | ['mor (t-tes )', 'mfi (t-pen )', 'mel']
10.1002/cphc.201700968 | octane-1,8-diamine | NCCCCCCCCN | C8H20N2 | 2 | 0 | 0 | ZSM-11 | MEL | 17.4 | 10 | 3 | 7.72 | 240.9076 | 12.69 | ['mor (t-tes )', 'mfi (t-pen )', 'mel'] | Si | Al | K | seed
10.1007/s11144-019-01602-z | tetrabutylazanium | CCCC[N+](CCCC)(CCCC)CCCC | C16H36N | 1 | 0 | 1 | ZSM-11 | MEL | 17.4 | 10 | 3 | 7.72 | 240.9076 | 12.69 | ['mor (t-tes )', 'mfi (t-pen )', 'mel'] | Si | Al | Na
10.1016/j.apcata.2003.12.033 | tetrapropylazanium | CCC[N+](CCC)(CCC)CCC | C12H28N | 1 | 0 | 1 | ZSM-11 | MEL | 17.4 | 10 | 3 | 7.72 | 240.9076 | 12.69 | ['mor (t-tes )', 'mfi (t-pen )', 'mel'] | Si | Na | Al
10.1021/acs.langmuir.8b02326 | 1,1-diethyl-3,5-dimethylpiperidin-1-ium | CC[N+]1(CC)CC(C)CC(C)C1 | C11H24N | 1 | 0 | 1 | ZSM-11 | MEL | 17.4 | 10 | 3 | 7.72 | 240.9076 | 12.69 | ['mor (t-tes )', 'mfi (t-pen )', 'mel'] | Si | Na
101021ja016113f | 1-(phenylmethyl)-1-azoniabicyclo[2.2.2]octane | C1C[N+]2(CCC1CC2)Cc3ccccc3 | C14H20N | 1 | 0 | 1 | IFR | IFR | 17.2 | 12 | 1 | 7.24 | 198.7075 | 15.54 | ['bea', 'lau (t-lau )'] | Si | F
101021ja016113f | (1S,2R,4S)-1-benzyl-2-hydroxyquinuclidin-1-ium | OC1CC2CC[N+]1(CC2)Cc3ccccc3 | C14H20NO | 1 | 0 | 1 | IFR | IFR | 17.2 | 12 | 1 | 7.24 | 198.7075 | 15.54 | ['bea', 'lau (t-lau )'] | Si | F
101021ja016113f | 1,3,3,6,6-pentamethyl-6-azoniabicyclo[3.2.1]octane | CC1(C)CC2CC(C)(C1)C[N+]2(C)C | C12H24N | 1 | 0 | 1 | STF | STF | 16.9 | 10 | 1 | 7.63 | 232.5799 | 15.39 | ['stf (t-nuh )', 'cas'] | Si | F
10.1007/s11244-008-9147-3 | azepane | C1CCCNCC1 | C6H13N | 1 | 0 | 0 | MWW | MWW | 15.9 | 10 | 2 | 9.69 | 476.398 | 17.43 | ['d6r (t-hpr )', 'mel']
10.1016/j.jcat.2017.07.032 | azepane+1-adamantyl-trimethylazanium | C1CCCNCC1 + C[N+](C)(C)C12CC3CC(CC(C3)C1)C2 | C6H13N+C13H24N | 1 | 0 | 1 | MWW | MWW | 15.9 | 10 | 2 | 9.69 | 476.398 | 17.43 | ['d6r (t-hpr )', 'mel'] | Si | Ti | K
10.1016/j.jcat.2017.07.032 | azepane+1-adamantyl-trimethylazanium | C1CCCNCC1 + C[N+](C)(C)C12CC3CC(CC(C3)C1)C2 | C6H13N+C13H24N | 1 | 0 | 1 | MWW | MWW | 15.9 | 10 | 2 | 9.69 | 476.398 | 17.43 | ['d6r (t-hpr )', 'mel'] | Si | K
10.1039/c8cc05356a | 1-butyl-1-methylazepan-1-ium+azepane | CCCC[N+]1(C)CCCCCC1 + C1CCCNCC1 | C11H24N+C6H13N | 1 | 0 | 1 | MCM-22 | MWW | 15.9 | 10 | 2 | 9.69 | 476.398 | 17.43 | ['d6r (t-hpr )', 'mel'] | Si | Al | Na
10.1016/j.micromeso.2011.12.024 | 1,2,2,6,6-Pentamethylpiperidine | CN1C(C)(C)CCCC1(C)C | C10H21N | 1 | 0 | 0 | RTH | RTH | 16.1 | 8 | 2 | 8.18 | 286.5884 | 16.03 | ['rth (t-cle )', 'ite (t-rth )'] | Si | B | Na | ethylenediamine
10.1016/j.micromeso.2011.12.024 | 1-Methylpiperidine | CN1CCCCC1 | C6H13N | 1 | 0 | 0 | RTH | RTH | 16.1 | 8 | 2 | 8.18 | 286.5884 | 16.03 | ['rth (t-cle )', 'ite (t-rth )'] | Si | B | Na | ethylenediamine
10.1016/j.micromeso.2011.12.024 | azepane | C1CCCNCC1 | C6H13N | 1 | 0 | 0 | RTH | RTH | 16.1 | 8 | 2 | 8.18 | 286.5884 | 16.03 | ['rth (t-cle )', 'ite (t-rth )'] | Si | B | Na | ethylenediamine
10.1016/j.micromeso.2011.12.024 | Piperidine | C1CCNCC1 | C5H11N | 1 | 0 | 0 | RTH | RTH | 16.1 | 8 | 2 | 8.18 | 286.5884 | 16.03 | ['rth (t-cle )', 'ite (t-rth )'] | Si | B | Na | ethylenediamine
10.1016/j.micromeso.2011.12.024 | 1,1-dimethylpiperidin-1-ium | C[N+]1(C)CCCCC1 | C7H16N | 1 | 0 | 1 | NON | NON | 17.6 | 6 | 0 | 6.5 | 143.7933 | 0 | ['non (t-non )'] | Si | B | Na | ethylenediamine
10.1016/j.micromeso.2011.12.024 | Pyridine | c1ccncc1 | C5H5N | 1 | 0 | 0 | RTH | RTH | 16.1 | 8 | 2 | 8.18 | 286.5884 | 16.03 | ['rth (t-cle )', 'ite (t-rth )'] | Si | B | Na | ethylenediamine
10.1016/j.micromeso.2011.12.024 | Piperazine | C1CNCCN1 | C4H10N2 | 2 | 0 | 0 | RTH | RTH | 16.1 | 8 | 2 | 8.18 | 286.5884 | 16.03 | ['rth (t-cle )', 'ite (t-rth )'] | Si | B | Na | ethylenediamine
10.1016/j.micromeso.2011.12.024 | 4-Methylpiperidine | CC1CCNCC1 | C6H13N | 1 | 0 | 0 | RTH | RTH | 16.1 | 8 | 2 | 8.18 | 286.5884 | 16.03 | ['rth (t-cle )', 'ite (t-rth )'] | Si | B | Na | ethylenediamine
10.1016/j.micromeso.2011.12.024 | N-propylpropan-1-amine | CCCNCCC | C6H15N | 1 | 0 | 0 | RTH | RTH | 16.1 | 8 | 2 | 8.18 | 286.5884 | 16.03 | ['rth (t-cle )', 'ite (t-rth )'] | Si | B | Na | ethylenediamine
10.1002/zaac.200801341 | 2-(dimethyl-(phenylmethyl)azaniumyl)ethyl-dimethyl-(phenylmethyl)azanium | C[N+](C)(CC[N+](C)(C)Cc1ccccc1)Cc2ccccc2 | C20H30N2 | 2 | 0 | 2 | ANA | ANA | 19.2 | 8 | 3 | 4.21 | 39.07013 | 0 | [] | Si | Al | Na
10.1016/j.jcat.2013.07.028 | 1-butyl-1-cyclohexylpyrrolidin-1-ium | CCCC[N+]1(CCCC1)C2CCCCC2 | C14H28N | 1 | 0 | 1 | SSZ-57 | *SFV | 17.6 | 12 | 3 | 7.67 | 236.257 | 12.3 | ['mor (t-tes )', 'mfi (t-pen )', 'mel'] | Si | B | Na
10.1016/j.jcat.2013.07.028 | 1,1-diethyl-3,5-dimethylpiperidin-1-ium | CC[N+]1(CC)CC(C)CC(C)C1 | C11H24N | 1 | 0 | 1 | ZSM-11 | MEL | 17.4 | 10 | 3 | 7.72 | 240.9076 | 12.69 | ['mor (t-tes )', 'mfi (t-pen )', 'mel'] | Si | Al | Na
10.1021/jp044924a | propan-2-amine | CC(C)N | C3H9N | 1 | 0 | 0 | AlPO-14 | AFN | 17.4 | 8 | 3 | 5.25 | 75.76638 | 7.82 | ['mei'] | Al | P
10.1016/j.micromeso.2011.09.021 | 1,1-diethyl-3,5-dimethylpiperidin-1-ium | CC[N+]1(CC)CC(C)CC(C)C1 | C11H24N | 1 | 0 | 1 | ZSM-11 | MEL | 17.4 | 10 | 3 | 7.72 | 240.9076 | 12.69 | ['mor (t-tes )', 'mfi (t-pen )', 'mel'] | Si | Al | F
10.1016/j.micromeso.2011.09.021 | 1,1-diethyl-3,5-dimethylpiperidin-1-ium | CC[N+]1(CC)CC(C)CC(C)C1 | C11H24N | 1 | 0 | 1 | ZSM-11 | MEL | 17.4 | 10 | 3 | 7.72 | 240.9076 | 12.69 | ['mor (t-tes )', 'mfi (t-pen )', 'mel'] | Si | Al
10.1016/j.micromeso.2011.09.021 | 2,2-diethoxyethyl-trimethylazanium | CCOC(C[N+](C)(C)C)OCC | C9H22NO2 | 1 | 0 | 1 | ZSM-11 | MEL | 17.4 | 10 | 3 | 7.72 | 240.9076 | 12.69 | ['mor (t-tes )', 'mfi (t-pen )', 'mel'] | Si | Al | F
10.1016/j.micromeso.2011.09.021 | 2,2-diethoxyethyl-trimethylazanium | CCOC(C[N+](C)(C)C)OCC | C9H22NO2 | 1 | 0 | 1 | ZSM-11 | MEL | 17.4 | 10 | 3 | 7.72 | 240.9076 | 12.69 | ['mor (t-tes )', 'mfi (t-pen )', 'mel'] | Si | Al
10.1016/j.micromeso.2008.12.027 | tetrabutylazanium | CCCC[N+](CCCC)(CCCC)CCCC | C16H36N | 1 | 0 | 1 | ZSM-11 | MEL | 17.4 | 10 | 3 | 7.72 | 240.9076 | 12.69 | ['mor (t-tes )', 'mfi (t-pen )', 'mel'] | Si | Al | Na
10.1016/0144-2449(91)80299-f | tetraethylazanium | CC[N+](CC)(CC)CC | C8H20N | 1 | 0 | 1 | PHI | PHI | 16.4 | 8 | 3 | 5.4 | 82.44796 | 9.89 | ['phi (t-phi)'] | Si | Al | Na | K
10.1016/0144-2449(91)80299-f | tetraethylazanium | CC[N+](CC)(CC)CC | C8H20N | 1 | 0 | 1 | GIS | GIS | 16.4 | 8 | 3 | 4.97 | 64.2788 | 9.38 | ['gis (t-gsm )'] | Si | Al | Na | K
10.1016/0144-2449(91)80299-f | tetraethylazanium | CC[N+](CC)(CC)CC | C8H20N | 1 | 0 | 1 | OFF | OFF | 16.1 | 12 | 3 | 7 | 179.5944 | 15.09 | ['d6r (t-hpr )', 'can (t-can )', 'gme (t-gme )'] | Si | Al | Na | K
10.1016/0144-2449(91)80299-f | tetraethylazanium | CC[N+](CC)(CC)CC | C8H20N | 1 | 0 | 1 | SOD | SOD | 16.7 | 6 | 0 | 6.32 | 132.1752 | 0 | ['sod (t-toc )'] | Si | Al | Na | K
10.1016/j.cattod.2018.06.011 | trimethyl-(5-trimethylazaniumylpentyl)azanium | C[N+](C)(C)CCCCC[N+](C)(C)C | C11H28N2 | 2 | 0 | 2 | TUN | TUN | 17.6 | 10 | 3 | 8.46 | 317.0368 | 12.93 | ['mor (t-tes )', 'mtt', 'stf (t-nuh )', 'lau (t-lau )', 'cas']
10.1016/j.cattod.2018.06.011 | tetrapropylazanium | CCC[N+](CCC)(CCC)CCC | C12H28N | 1 | 0 | 1 | MFI | MFI | 18.4 | 10 | 3 | 6.36 | 134.7007 | 9.81 | ['mor (t-tes )', 'cas', 'mfi (t-pen )', 'mel']
10.1016/j.cattod.2018.06.011 | tetrabutylphosphanium | CCCC[P+](CCCC)(CCCC)CCCC | C16H36P | 0 | 1 | 1 | MEL | MEL | 17.4 | 10 | 3 | 7.72 | 240.9076 | 12.69 | ['mor (t-tes )', 'mfi (t-pen )', 'mel']
10.1016/j.cattod.2018.06.011 | 1,1-diethyl-3,5-dimethylpiperidin-1-ium | CC[N+]1(CC)CC(C)CC(C)C1 | C11H24N | 1 | 0 | 1 | MEL | MEL | 17.4 | 10 | 3 | 7.72 | 240.9076 | 12.69 | ['mor (t-tes )', 'mfi (t-pen )', 'mel']
10.1016/j.cattod.2018.06.011 | 2,2-diethoxyethyl-trimethylazanium | CCOC(C[N+](C)(C)C)OCC | C9H22NO2 | 1 | 0 | 1 | MEL | MEL | 17.4 | 10 | 3 | 7.72 | 240.9076 | 12.69 | ['mor (t-tes )', 'mfi (t-pen )', 'mel']
10.1016/j.cattod.2018.06.011 |  | CCC1CCCC[N+]12CCCCC2 | C12H24N | 1 | 0 | 1 | MEL | MEL | 17.4 | 10 | 3 | 7.72 | 240.9076 | 12.69 | ['mor (t-tes )', 'mfi (t-pen )', 'mel']
10.1016/j.cattod.2018.06.011 | 1-methyl-1-[4-(1-methylpyrrolidin-1-ium-1-yl)butyl]pyrrolidin-1-ium | C[N+]1(CCCC1)CCCC[N+]2(C)CCCC2 | C14H30N2 | 2 | 0 | 2 | TUN | TUN | 17.6 | 10 | 3 | 8.46 | 317.0368 | 12.93 | ['mor (t-tes )', 'mtt', 'stf (t-nuh )', 'lau (t-lau )', 'cas']
10.1016/j.cattod.2018.06.011 | 1-butyl-1-cyclooctylpyrrolidin-1-ium | CCCC[N+]1(CCCC1)C2CCCCCCC2 | C16H32N | 1 | 0 | 1 | SFG | SFG | 17.6 | 10 | 2 | 6.96 | 176.5332 | 11.12 | ['mel']
10.1016/j.cattod.2018.06.011 | trimethyl-(10-trimethylazaniumyldecyl)azanium | C[N+](C)(C)CCCCCCCCCC[N+](C)(C)C | C16H38N2 | 2 | 0 | 2 | NES | NES | 16.4 | 10 | 2 | 7.04 | 182.6908 | 14.91 | ['cas', 'non (t-non )', 'ton']
10.1016/j.cattod.2018.06.011 | N-pentylpentan-1-amine | CCCCCNCCCCC | C10H23N | 1 | 0 | 0 | AHT | AHT | 19.2 | 10 | 1 | 3.95 | 32.26933 | 0 | ['bog']
10.1016/j.cattod.2018.06.011 | Methanamine | CN | CH5N | 1 | 0 | 0 | PON | PON | 18.2 | 10 | 1 | 4.93 | 62.73926 | 7.04 | []
10.1016/j.cattod.2018.06.011 |  | CC[N+]1(CC)[C@H](C)CCC[C@@H]1C | C11H24N | 1 | 0 | 1 | SFF | SFF | 17.8 | 10 | 1 | 7.59 | 228.9412 | 13.99 | ['stf (t-nuh )', 'cas']
10.1016/j.cattod.2018.06.011 | 1,3,3,8,8-pentamethyl-3-azoniabicyclo[3.2.1]octane | CC12CCC(C[N+](C)(C)C1)C2(C)C | C12H24N | 1 | 0 | 1 | STF | STF | 16.9 | 10 | 1 | 7.63 | 232.5799 | 15.39 | ['stf (t-nuh )', 'cas']
10.1016/j.cattod.2018.06.011 | 9-ethyl-9-methyl-9-azoniabicyclo[3.3.1]nonane | CC[N+]1(C)C2CCCC1CCC2 | C11H22N | 1 | 0 | 1 | STF | STF | 16.9 | 10 | 1 | 7.63 | 232.5799 | 15.39 | ['stf (t-nuh )', 'cas']
10.1016/j.cattod.2018.06.011 | 3,7,7-trimethyl-3-aza-7-azoniabicyclo[3.3.1]nonane | CN1CC2CC(C1)C[N+](C)(C)C2 | C10H21N2 | 2 | 0 | 1 | STF | STF | 16.9 | 10 | 1 | 7.63 | 232.5799 | 15.39 | ['stf (t-nuh )', 'cas']
10.1016/j.cattod.2018.06.011 | N,N-diethyl-2,3-dimethylpiperidinium | CC[N+]1(CC)CCCC(C)C1C | C11H24N | 1 | 0 | 1 | STF | STF | 16.9 | 10 | 1 | 7.63 | 232.5799 | 15.39 | ['stf (t-nuh )', 'cas']
10.1016/j.cattod.2018.06.011 | N,N-dimethyl-2-isopropylpiperidinium | CC(C)C1CCCC[N+]1(C)C | C10H22N | 1 | 0 | 1 | STF | STF | 16.9 | 10 | 1 | 7.63 | 232.5799 | 15.39 | ['stf (t-nuh )', 'cas']
10.1002/chem.200700485 | 1,1'-(1,4-phenylene)bis(N,N,N-trimethylmethanaminium) | C[N+](C)(C)Cc1ccc(C[N+](C)(C)C)cc1 | C14H26N2 | 2 | 0 | 2 | ZSM-12 | MTW | 18.2 | 12 | 1 | 6.08 | 117.6818 | 9.42 | ['jbw (t-hes )', 'cas', 'bik', 'mtw (t-mtw )'] | Si | F
10.1007/bf00814240 | 6-(dimethyl-(phenylmethyl)azaniumyl)hexyl-dimethyl-(phenylmethyl)azanium | C[N+](C)(CCCCCC[N+](C)(C)Cc1ccccc1)Cc2ccccc2 | C24H38N2 | 2 | 0 | 2 | ZSM-12 | MTW | 18.2 | 12 | 1 | 6.08 | 117.6818 | 9.42 | ['jbw (t-hes )', 'cas', 'bik', 'mtw (t-mtw )'] | Si | Sn | Na
10.1016/j.apcatb.2008.08.025 | triethyl-methylazanium | CC[N+](C)(CC)CC | C7H18N | 1 | 0 | 1 | ZSM-12 | MTW | 18.2 | 12 | 1 | 6.08 | 117.6818 | 9.42 | ['jbw (t-hes )', 'cas', 'bik', 'mtw (t-mtw )'] | Si | Al | Na | H2SO4
10.1016/j.catcom.2014.03.011 | (3aR,4S,4aR,7aS,8R,8aS)-2,2,6,6-tetraethyl-1,2,3,3a,4,4a,5,6,7,7a,8,8a-dodecahydro-4,8-ethenopyrrolo[3,4-f]isoindole-2,6-diium | CC[N+]2(CC)CC1C3C=CC(C1C2)C4C[N+](CC)(CC)CC34 |  | 2 | 0 | 2 | ZSM-12 | MTW | 18.2 | 12 | 1 | 6.08 | 117.6818 | 9.42 | ['jbw (t-hes )', 'cas', 'bik', 'mtw (t-mtw )'] | Si | Al
10.1016/j.jcat.2004.04.004 | tetraethylazanium | CC[N+](CC)(CC)CC | C8H20N | 1 | 0 | 1 | ZSM-12 | MTW | 18.2 | 12 | 1 | 6.08 | 117.6818 | 9.42 | ['jbw (t-hes )', 'cas', 'bik', 'mtw (t-mtw )'] | Si | Al
10.1016/j.jcat.2004.04.004 | tetraethylazanium | CC[N+](CC)(CC)CC | C8H20N | 1 | 0 | 1 | beta | *BEA | 15.3 | 12 | 3 | 6.68 | 156.0731 | 20.52 | ['mor (t-tes )', 'bea', 'mtw (t-mtw )'] | Si | Al
10.1021/ja000374s | trimethyl-(phenylmethyl)azanium | C[N+](C)(C)Cc1ccccc1 | C10H16N | 1 | 0 | 1 | ZSM-12 | MTW | 18.2 | 12 | 1 | 6.08 | 117.6818 | 9.42 | ['jbw (t-hes )', 'cas', 'bik', 'mtw (t-mtw )'] | Si | Na
10.1016/j.micromeso.2015.12.060 | 2,6-diethyl-2,6-diisopropyl-1,2,3,3a,4,4a,5,6,7,7a,8,8a-dodecahydro-4,8-ethenopyrrolo[3,4-f]isoindole-2,6-diium | CC[N+]2(C(C)C)CC1C3C=CC(C1C2)C4C[N+](CC)(C(C)C)CC34 |  | 2 | 0 | 2 | SSZ-87 | IFW | 15.8 | 10 | 3 | 7.7 | 239.0401 | 17.99 | ['rte (t-tte )'] | Si | B
10.1021/cm903095q |  | C[N@+]1(CCC[C@H]1CO)Cc2ccccc2 | C13H20NO | 1 | 0 | 1 | ZSM-12 | MTW | 18.2 | 12 | 1 | 6.08 | 117.6818 | 9.42 | ['jbw (t-hes )', 'cas', 'bik', 'mtw (t-mtw )'] | Si | F
10.1021/ja103648k | 1-butyl-3-methylimidazol-3-ium | CCCCn1cc[n+](C)c1 | C8H15N2 | 2 | 0 | 1 | IM-20 | UWY | 16.3 | 12 | 3 | 8.78 | 354.3906 | 16.18 | ['d4r (t-cub )', 'stf (t-nuh )', 'lau (t-lau )'] | Si | Ge | F
10.1021/ja103648k | 1-ethyl-3-methylimidazol-3-ium | CCn1cc[n+](C)c1 | C6H11N2 | 2 | 0 | 1 | UOS | UOS | 17.6 | 10 | 3 | 5.85 | 104.8253 | 9.02 | ['d4r (t-cub )', 'mtw (t-mtw )'] | Si | Ge
10.1002/chem.200700967 | HEXANE-1,6-DIAMINE | NCCCCCCN | C6H16N2 | 2 | 0 | 0 | ZSM-22 | TON | 18.1 | 10 | 1 | 5.71 | 97.47808 | 8.04 | ['jbw (t-hes )', 'mtt', 'bik', 'ton'] | Si | Al | K
10.1016/0144-2449(92)90062-t | 1-ethylpyridin-1-ium | CC[n+]1ccccc1 | C7H10N | 1 | 0 | 1 | ZSM-22 | TON | 18.1 | 10 | 1 | 5.71 | 97.47808 | 8.04 | ['jbw (t-hes )', 'mtt', 'bik', 'ton'] | Al | Si | Fe | K | Na
10.1016/0144-2449(94)90098-1 | 1-ethylpyridin-1-ium | CC[n+]1ccccc1 | C7H10N | 1 | 0 | 1 | ZSM-22 | TON | 18.1 | 10 | 1 | 5.71 | 97.47808 | 8.04 | ['jbw (t-hes )', 'mtt', 'bik', 'ton'] | Ga | K | Al | Na | Si
10.1016/j.jcat.2015.07.027 | HEXANE-1,6-DIAMINE | NCCCCCCN | C6H16N2 | 2 | 0 | 0 | ZSM-22 | TON | 18.1 | 10 | 1 | 5.71 | 97.47808 | 8.04 | ['jbw (t-hes )', 'mtt', 'bik', 'ton'] | Si | Al | K
10.1039/c9cy00948e | 2-(2-Hydroxyethylamino)ethanol | OCCNCCO | C4H11NO2 | 1 | 0 | 0 | ZSM-22 | TON | 18.1 | 10 | 1 | 5.71 | 97.47808 | 8.04 | ['jbw (t-hes )', 'mtt', 'bik', 'ton']
10.1007/s11244-015-0394-9 | N1-docosyl-N6-hexyl-N1,N1,N6,N6-tetramethylhexane-1,6-diaminium | CCCCCCCCCCCCCCCCCCCCCC[N+](C)(C)CCCCCC[N+](C)(C)CCCCCC | C38H82N2 | 2 | 0 | 2 | MFI | MFI | 18.4 | 10 | 3 | 6.36 | 134.7007 | 9.81 | ['mor (t-tes )', 'cas', 'mfi (t-pen )', 'mel'] | Si | Al
10.1016/s0376-7388(02)00617-8 | tetrapropylazanium | CCC[N+](CCC)(CCC)CCC | C12H28N | 1 | 0 | 1 | ZSM-5 | MFI | 18.4 | 10 | 3 | 6.36 | 134.7007 | 9.81 | ['mor (t-tes )', 'cas', 'mfi (t-pen )', 'mel'] | Si | B
10.1016/j.carbon.2014.04.094 | N,N-dipropylpropan-1-amine | CCCN(CCC)CCC | C9H21N | 1 | 0 | 0 | AFI | AFI | 16.9 | 12 | 1 | 8.3 | 299.387 | 14.07 | ['afi (t-afi )', 'bog'] | Al | P
10.1016/j.micromeso.2003.10.012 | N,N-Diethylethanamine | CCN(CC)CC | C6H15N | 1 | 0 | 0 | AFI | AFI | 16.9 | 12 | 1 | 8.3 | 299.387 | 14.07 | ['afi (t-afi )', 'bog'] | Al | P | Si
10.1016/j.micromeso.2013.02.017 | N,N-Diethylethanamine | CCN(CC)CC | C6H15N | 1 | 0 | 0 | AFI | AFI | 16.9 | 12 | 1 | 8.3 | 299.387 | 14.07 | ['afi (t-afi )', 'bog'] | Al | P
10.1016/j.micromeso.2013.02.017 | N,N-dimethyl-1-phenylmethanamine | CN(C)Cc1ccccc1 | C9H13N | 1 | 0 | 0 | AFI | AFI | 16.9 | 12 | 1 | 8.3 | 299.387 | 14.07 | ['afi (t-afi )', 'bog'] | Al | P
10.1016/j.micromeso.2013.02.017 | 2-piperazin-1-ylethanamine | NCCN1CCNCC1 | C6H15N3 | 3 | 0 | 0 | AFI | AFI | 16.9 | 12 | 1 | 8.3 | 299.387 | 14.07 | ['afi (t-afi )', 'bog'] | Al | P
10.1016/j.micromeso.2017.04.008 | (1R,2S)-2-methylamino-1-phenylpropan-1-ol | CN[C@@H](C)[C@H](O)c1ccccc1 | C10H15NO | 1 | 0 | 0 | AFI | AFI | 16.9 | 12 | 1 | 8.3 | 299.387 | 14.07 | ['afi (t-afi )', 'bog'] | Al | P | Mg
10.1016/j.micromeso.2017.04.008 | (1S,2S)-2-methylamino-1-phenylpropan-1-ol | CN[C@@H](C)[C@@H](O)c1ccccc1 | C10H15NO | 1 | 0 | 0 | AFI | AFI | 16.9 | 12 | 1 | 8.3 | 299.387 | 14.07 | ['afi (t-afi )', 'bog'] | Al | P | Mg
10.1016/j.micromeso.2017.04.008 | (1R,2S)-2-methylamino-1-phenylpropan-1-ol | CN[C@@H](C)[C@H](O)c1ccccc1 | C10H15NO | 1 | 0 | 0 | AFI | AFI | 16.9 | 12 | 1 | 8.3 | 299.387 | 14.07 | ['afi (t-afi )', 'bog'] | Al | P | Zn
10.1016/j.micromeso.2017.04.008 | (1S,2S)-2-methylamino-1-phenylpropan-1-ol | CN[C@@H](C)[C@@H](O)c1ccccc1 | C10H15NO | 1 | 0 | 0 | AFI | AFI | 16.9 | 12 | 1 | 8.3 | 299.387 | 14.07 | ['afi (t-afi )', 'bog'] | Al | P | Zn
10.1016/j.micromeso.2017.04.008 | (1R,2S)-2-methylamino-1-phenylpropan-1-ol | CN[C@@H](C)[C@H](O)c1ccccc1 | C10H15NO | 1 | 0 | 0 | AFI | AFI | 16.9 | 12 | 1 | 8.3 | 299.387 | 14.07 | ['afi (t-afi )', 'bog'] | Al | P | Co
10.1016/j.micromeso.2017.04.008 | (1S,2S)-2-methylamino-1-phenylpropan-1-ol | CN[C@@H](C)[C@@H](O)c1ccccc1 | C10H15NO | 1 | 0 | 0 | AFI | AFI | 16.9 | 12 | 1 | 8.3 | 299.387 | 14.07 | ['afi (t-afi )', 'bog'] | Al | P | Co
10.1016/j.mtphys.2018.08.001 | 2-(bis(2-hydroxyethynyl)amino)ethynol | OCCN(CCO)CCO | C6H15NO3 | 1 | 0 | 0 | AFI | AFI | 16.9 | 12 | 1 | 8.3 | 299.387 | 14.07 | ['afi (t-afi )', 'bog'] | Si | Al | P | Ga
10.1016/j.mtphys.2018.08.001 | 2-(bis(2-hydroxyethynyl)amino)ethynol | OCCN(CCO)CCO | C6H15NO3 | 1 | 0 | 0 | AFI | AFI | 16.9 | 12 | 1 | 8.3 | 299.387 | 14.07 | ['afi (t-afi )', 'bog'] | Si | Al | P | Zn
10.1021/ja8023725 | 1-(Phenylmethyl)pyrrolidine | C1CCN(C1)Cc2ccccc2 | C11H15N | 1 | 0 | 0 | AFI | AFI | 16.9 | 12 | 1 | 8.3 | 299.387 | 14.07 | ['afi (t-afi )', 'bog'] | Al | P
10.1021/ja8023725 | [(2S)-1-(phenylmethyl)pyrrolidin-2-yl]methanol | OC[C@@H]1CCCN1Cc2ccccc2 | C12H17NO | 1 | 0 | 0 | AFI | AFI | 16.9 | 12 | 1 | 8.3 | 299.387 | 14.07 | ['afi (t-afi )', 'bog'] | Al | P
10.1039/b905057d | N-cyclohexyl-N-methylcyclohexanamine | CN(C1CCCCC1)C2CCCCC2 | C13H25N | 1 | 0 | 0 | AFI | AFI | 16.9 | 12 | 1 | 8.3 | 299.387 | 14.07 | ['afi (t-afi )', 'bog'] | Sn | Al | P
10.1016/j.micromeso.2012.08.020 | 2-hydroxyethyl-trimethylazanium+UREA | C[N+](C)(C)CCO + NC(N)=O | C5H14NO+CH4N2O | 1 | 0 | 1 | AEL | AEL | 19.2 | 10 | 1 | 5.64 | 93.93684 | 6.77 | ['afi (t-afi )', 'bog'] | Al | P | Mg
10.1016/j.micromeso.2012.08.020 | 2-hydroxyethyl-trimethylazanium+UREA | C[N+](C)(C)CCO + NC(N)=O | C5H14NO+CH4N2O | 1 | 0 | 1 | GIS | GIS | 16.4 | 8 | 3 | 4.97 | 64.2788 | 9.38 | ['gis (t-gsm )'] | Al | P | Mg
10.1002/aoc.4711 | N1,N1,N2,N2-tetramethyl-N1-octadecyl-N2-octylethane-1,2-diaminium | CCCCCCCCCCCCCCCCCC[N+](C)(C)CC[N+](C)(C)CCCCCCCC | C32H70N2 | 2 | 0 | 2 | ANA | ANA | 19.2 | 8 | 3 | 4.21 | 39.07013 | 0 | [] | Si
10.1002/zaac.200900415 | 2-(dimethyl-(phenylmethyl)azaniumyl)ethyl-dimethyl-(phenylmethyl)azanium | C[N+](C)(CC[N+](C)(C)Cc1ccccc1)Cc2ccccc2 | C20H30N2 | 2 | 0 | 2 | zeolite P | GIS | 16.4 | 8 | 3 | 4.97 | 64.2788 | 9.38 | ['gis (t-gsm )'] | Si | Al | Na
10.1002/zaac.200900415 | 2-(dimethyl-(phenylmethyl)azaniumyl)ethyl-dimethyl-(phenylmethyl)azanium | C[N+](C)(CC[N+](C)(C)Cc1ccccc1)Cc2ccccc2 | C20H30N2 | 2 | 0 | 2 | ANA | ANA | 19.2 | 8 | 3 | 4.21 | 39.07013 | 0 | [] | Si | Al | Na
10.1016/j.cherd.2013.10.008 | tetramethylazanium | C[N+](C)(C)C | C4H12N | 1 | 0 | 1 | zeolite X | FAU | 13.3 | 12 | 3 | 11.24 | 743.5284 | 27.42 | ['d6r (t-hpr )', 'sod (t-toc )'] | Si | Al | Na
10.1021/jp9846734 | cyclopentyl-trimethylazanium | C[N+](C)(C)C1CCCC1 | C8H18N | 1 | 0 | 1 | nonasil | NON | 17.6 | 6 | 0 | 6.5 | 143.7933 | 0 | ['non (t-non )'] | Si | Na
10.1021/jp9846734 | 4-[3-(1,1-dimethylpiperidin-1-ium-4-yl)propyl]-1,1-dimethylpiperidin-1-ium | C[N+]1(C)CCC(CCCC2CC[N+](C)(C)CC2)CC1 | C17H36N2 | 2 | 0 | 2 | ZSM-12 | MTW | 18.2 | 12 | 1 | 6.08 | 117.6818 | 9.42 | ['jbw (t-hes )', 'cas', 'bik', 'mtw (t-mtw )'] | Si | Na
10.1016/j.micromeso.2005.09.025 | (1S,2R,9S,10S)-7-methyl-15-aza-7-azoniatetracyclo[7.7.1.02,7.010,15]heptadecane | C[N+]12CCCC[C@@H]1[C@H]3C[C@@H](C2)[C@@H]4CCCCN4C3 | C16H29N2 | 2 | 0 | 1 | ITQ-21 | ITQ-21 | 16.65 | 12
10.1016/j.micromeso.2005.09.025 | (1S,2R,9S,10S)-7-methyl-15-aza-7-azoniatetracyclo[7.7.1.02,7.010,15]heptadecane | C[N+]12CCCC[C@@H]1[C@H]3C[C@@H](C2)[C@@H]4CCCCN4C3 | C16H29N2 | 2 | 0 | 1 | MCM-22 | MWW | 15.9 | 10 | 2 | 9.69 | 476.398 | 17.43 | ['d6r (t-hpr )', 'mel']
10.1016/j.micromeso.2005.09.025 | (1R,3S,5r,7r)-N,N,N-trimethyladamantan-2-aminium | C[N+](C)(C)C2C1CC3CC(C1)CC2C3 |  | 1 | 0 | 1 | SSZ-33 | CON | 15.7 | 12 | 3 | 7.45 | 216.5048 | 19.18 | ['bea', 'bre (t-bru )', 'lau (t-lau )', 'mel'] | seed
10.1016/j.micromeso.2005.09.025 | (1R,3S,5r,7r)-N,N,N-trimethyladamantan-2-aminium | C[N+](C)(C)C2C1CC3CC(C1)CC2C3 |  | 1 | 0 | 1 | SSZ-33 | *BEA | 15.3 | 12 | 3 | 6.68 | 156.0731 | 20.52 | ['mor (t-tes )', 'bea', 'mtw (t-mtw )'] | seed
10.1016/j.jphotochem.2019.04.032 | N-ethyl-N-propan-2-ylpropan-2-amine | CCN(C(C)C)C(C)C | C8H19N | 1 | 0 | 0 | SAPO-18 | AEI | 15.1 | 8 | 3 | 7.33 | 206.2104 | 17.31 | ['d6r (t-hpr )'] | Si | Al | P
10.1016/j.jphotochem.2019.04.032 | 1,1,3,5-tetramethylpiperidin-1-ium | CC1CC(C)C[N+](C)(C)C1 | C9H20N | 1 | 0 | 1 | SAPO-18 | AEI | 15.1 | 8 | 3 | 7.33 | 206.2104 | 17.31 | ['d6r (t-hpr )'] | Si | Al | P
10.1021/ja073109g | 1-methyl-1-[4-(1-methylpyrrolidin-1-ium-1-yl)butyl]pyrrolidin-1-ium | C[N+]1(CCCC1)CCCC[N+]2(C)CCCC2 | C14H30N2 | 2 | 0 | 2 | TUN | TUN | 17.6 | 10 | 3 | 8.46 | 317.0368 | 12.93 | ['mor (t-tes )', 'mtt', 'stf (t-nuh )', 'lau (t-lau )', 'cas'] | Al | Na | Si
10.1021/ja073109g | 1-methyl-1-[4-(1-methylpyrrolidin-1-ium-1-yl)butyl]pyrrolidin-1-ium | C[N+]1(CCCC1)CCCC[N+]2(C)CCCC2 | C14H30N2 | 2 | 0 | 2 | TUN | TUN | 17.6 | 10 | 3 | 8.46 | 317.0368 | 12.93 | ['mor (t-tes )', 'mtt', 'stf (t-nuh )', 'lau (t-lau )', 'cas'] | Al | Li | Si
10.1021/ja073109g | 1-methyl-1-[4-(1-methylpyrrolidin-1-ium-1-yl)butyl]pyrrolidin-1-ium | C[N+]1(CCCC1)CCCC[N+]2(C)CCCC2 | C14H30N2 | 2 | 0 | 2 | TUN | TUN | 17.6 | 10 | 3 | 8.46 | 317.0368 | 12.93 | ['mor (t-tes )', 'mtt', 'stf (t-nuh )', 'lau (t-lau )', 'cas'] | Al | K | Si
10.1021/ja073109g | 1-methyl-1-[5-(1-methylpyrrolidin-1-ium-1-yl)pentyl]pyrrolidin-1-ium | C[N+]1(CCCCC[N+]2(C)CCCC2)CCCC1 | C15H32N2 | 2 | 0 | 2 | IM-5 | IMF | 17.5 | 10 | 3 | 7.34 | 207.0555 | 12.12 | ['mor (t-tes )', 'mtt', 'ats (t-oth )', 'stf (t-nuh )', 'fer']
10.1021/ja073109g | 1-methyl-1-[5-(1-methylpyrrolidin-1-ium-1-yl)pentyl]pyrrolidin-1-ium | C[N+]1(CCCCC[N+]2(C)CCCC2)CCCC1 | C15H32N2 | 2 | 0 | 2 | STI | STI | 16.7 | 10 | 2 | 6.29 | 130.3018 | 13.27 | ['sti', 'bre (t-bru )']
10.1016/s1387-1811(99)00132-8 | tetrapropylazanium | CCC[N+](CCC)(CCC)CCC | C12H28N | 1 | 0 | 1 | SSZ-24 | AFI | 16.9 | 12 | 1 | 8.3 | 299.387 | 14.07 | ['afi (t-afi )', 'bog'] | Si | ammonia
10.1002/anie.201506678 | tris(4-methylphenyl)sulfanium | Cc1ccc(cc1)[S+](c2ccc(C)cc2)c3ccc(C)cc3 | C21H21S | 0 | 0 | 1 | ITT | ITT | 12.8 | 18 | 3 | 11.74 | 847.2331 | 25.1 | ['d4r (t-cub )', 'mel'] | Si | Ge | F
10.1002/anie.201506678 | tributylsulfanium | CCCC[S+](CCCC)CCCC | C12H27S | 0 | 0 | 1 | MEL | MEL | 17.4 | 10 | 3 | 7.72 | 240.9076 | 12.69 | ['mor (t-tes )', 'mfi (t-pen )', 'mel'] | Si | Ge | F
10.1002/anie.201506678 | tri(phenyl)sulfanium | c1ccc(cc1)[S+](c2ccccc2)c3ccccc3 | C18H15S | 0 | 0 | 1 | ISV | ISV | 15 | 12 | 3 | 7.01 | 180.3652 | 21.34 | ['mor (t-tes )', 'd4r (t-cub )', 'mtw (t-mtw )'] | Si | Ge | F
10.1016/j.fuel.2019.116034 | trimethyl-(6-trimethylazaniumylhexyl)azanium | C[N+](C)(C)CCCCCC[N+](C)(C)C | C12H32N2O2 | 2 | 0 | 2 | ZSM-48 | *MRE | 19.7 | 10 | 1 | 6.36 | 134.7007 | 6.55 | ['afi (t-afi )', 'mel', 'imf'] | Si | Al | Na
10.1016/j.fuel.2019.116034 | trimethyl-(6-trimethylazaniumylhexyl)azanium | C[N+](C)(C)CCCCCC[N+](C)(C)C | C12H32N2O2 | 2 | 0 | 2 | EU-1 | EUO | 17.1 | 10 | 1 | 7 | 179.5944 | 12.24 | ['cas', 'non (t-non )'] | Si | Al | Na
10.1039/c3ce42585a | 1-Methylpiperazine | CN1CCNCC1 | C5H12N2 | 2 | 0 | 0 | GIS | GIS | 16.4 | 8 | 3 | 4.97 | 64.2788 | 9.38 | ['gis (t-gsm )'] | Ge | Al | F | DMF
10.1039/c3ce42585a | 1-Methylpiperazine | CN1CCNCC1 | C5H12N2 | 2 | 0 | 0 | GIS | GIS | 16.4 | 8 | 3 | 4.97 | 64.2788 | 9.38 | ['gis (t-gsm )'] | Ge | Al | F | DMF
10.1039/c3ce42585a | N'-(2-aminoethyl)-N-[2-(2-aminoethylamino)ethyl]ethane-1,2-diamine+ethane-1,2-diamine | NCCNCCNCCNCCN + NCCN | C8H23N5+C2H8N2 | 5 | 0 | 0 | JST | JST | 14.3 | 10 | 3 | 5.35 | 80.17888 | 14.39 | ['lov'] | Ge | Al | Ni | F
10.1021/ja301082n | 1,1-dimethyl-4-(1-methylpyrrolidin-1-ium-1-yl)piperidin-1-ium | C[N+]1(C)CCC(CC1)[N+]2(C)CCCC2 | C12H26N2 | 2 | 0 | 2 | BEC, AST | BEC | 15.1 | 12 | 3 | 6.95 | 175.7734 | 21.18 | ['mor (t-tes )', 'd4r (t-cub )', 'mtw (t-mtw )'] | Si | Ge | Al | F
10.1021/ja301082n | 1,1-dimethyl-4-(1-methylpyrrolidin-1-ium-1-yl)piperidin-1-ium | C[N+]1(C)CCC(CC1)[N+]2(C)CCCC2 | C12H26N2 | 2 | 0 | 2 | BEC, AST | AST | 15.8 | 6 | 0 | 7.94 | 262.0958 | 0 | ['d4r (t-cub )', 'ast (t-trd )'] | Si | Ge | Al | F
10.1021/ja301082n | 1,1-dimethyl-4-(1-methylpyrrolidin-1-ium-1-yl)piperidin-1-ium | C[N+]1(C)CCC(CC1)[N+]2(C)CCCC2 | C12H26N2 | 2 | 0 | 2 | AST | AST | 15.8 | 6 | 0 | 7.94 | 262.0958 | 0 | ['d4r (t-cub )', 'ast (t-trd )'] | Si | Ge | Al | F
10.1021/ja301082n | 1,1-dimethyl-4-(1-methylpyrrolidin-1-ium-1-yl)piperidin-1-ium | C[N+]1(C)CCC(CC1)[N+]2(C)CCCC2 | C12H26N2 | 2 | 0 | 2 | BEC | BEC | 15.1 | 12 | 3 | 6.95 | 175.7734 | 21.18 | ['mor (t-tes )', 'd4r (t-cub )', 'mtw (t-mtw )'] | Si | Ge | B | F
10.1021/ja301082n | 1,1-dimethyl-4-(1-methylpyrrolidin-1-ium-1-yl)piperidin-1-ium | C[N+]1(C)CCC(CC1)[N+]2(C)CCCC2 | C12H26N2 | 2 | 0 | 2 | AST | AST | 15.8 | 6 | 0 | 7.94 | 262.0958 | 0 | ['d4r (t-cub )', 'ast (t-trd )'] | Si | Ge | B | F
10.1021/ja301082n | 1,1-dimethyl-4-(1-methylpyrrolidin-1-ium-1-yl)piperidin-1-ium | C[N+]1(C)CCC(CC1)[N+]2(C)CCCC2 | C12H26N2 | 2 | 0 | 2 | BEC, Beta | BEC | 15.1 | 12 | 3 | 6.95 | 175.7734 | 21.18 | ['mor (t-tes )', 'd4r (t-cub )', 'mtw (t-mtw )'] | Si | Ge | B | F
10.1021/ja301082n | 1,1-dimethyl-4-(1-methylpyrrolidin-1-ium-1-yl)piperidin-1-ium | C[N+]1(C)CCC(CC1)[N+]2(C)CCCC2 | C12H26N2 | 2 | 0 | 2 | BEC, Beta | *BEA | 15.3 | 12 | 3 | 6.68 | 156.0731 | 20.52 | ['mor (t-tes )', 'bea', 'mtw (t-mtw )'] | Si | Ge | B | F
10.1021/ja301082n | 1,1-dimethyl-4-(1-methylpyrrolidin-1-ium-1-yl)piperidin-1-ium | C[N+]1(C)CCC(CC1)[N+]2(C)CCCC2 | C12H26N2 | 2 | 0 | 2 | BEC, AST | BEC | 15.1 | 12 | 3 | 6.95 | 175.7734 | 21.18 | ['mor (t-tes )', 'd4r (t-cub )', 'mtw (t-mtw )'] | Si | Ge | B | F
10.1021/ja301082n | 1,1-dimethyl-4-(1-methylpyrrolidin-1-ium-1-yl)piperidin-1-ium | C[N+]1(C)CCC(CC1)[N+]2(C)CCCC2 | C12H26N2 | 2 | 0 | 2 | BEC, AST | AST | 15.8 | 6 | 0 | 7.94 | 262.0958 | 0 | ['d4r (t-cub )', 'ast (t-trd )'] | Si | Ge | B | F
10.1021/ja301082n | 1,1-dipropyl-4-(1-propylpyrrolidin-1-ium-1-yl)piperidin-1-ium | CCC[N+]1(CCC)CCC(CC1)[N+]2(CCC)CCCC2 | C18H38N2 | 2 | 0 | 2 | BEC | BEC | 15.1 | 12 | 3 | 6.95 | 175.7734 | 21.18 | ['mor (t-tes )', 'd4r (t-cub )', 'mtw (t-mtw )'] | Si | Ge | F
10.1021/ja301082n | 1,1-dipropyl-4-(1-propylpyrrolidin-1-ium-1-yl)piperidin-1-ium | CCC[N+]1(CCC)CCC(CC1)[N+]2(CCC)CCCC2 | C18H38N2 | 2 | 0 | 2 | MFI, BEC | MFI | 18.4 | 10 | 3 | 6.36 | 134.7007 | 9.81 | ['mor (t-tes )', 'cas', 'mfi (t-pen )', 'mel'] | Si | Ge | F
10.1021/ja301082n | 1,1-dipropyl-4-(1-propylpyrrolidin-1-ium-1-yl)piperidin-1-ium | CCC[N+]1(CCC)CCC(CC1)[N+]2(CCC)CCCC2 | C18H38N2 | 2 | 0 | 2 | MFI, BEC | BEC | 15.1 | 12 | 3 | 6.95 | 175.7734 | 21.18 | ['mor (t-tes )', 'd4r (t-cub )', 'mtw (t-mtw )'] | Si | Ge | F
10.1021/ja301082n | 1,1-dipropyl-4-(1-propylpyrrolidin-1-ium-1-yl)piperidin-1-ium | CCC[N+]1(CCC)CCC(CC1)[N+]2(CCC)CCCC2 | C18H38N2 | 2 | 0 | 2 | BEC | BEC | 15.1 | 12 | 3 | 6.95 | 175.7734 | 21.18 | ['mor (t-tes )', 'd4r (t-cub )', 'mtw (t-mtw )'] | Si | Ge | Al | F
10.1021/ja301082n | 1,1-dipropyl-4-(1-propylpyrrolidin-1-ium-1-yl)piperidin-1-ium | CCC[N+]1(CCC)CCC(CC1)[N+]2(CCC)CCCC2 | C18H38N2 | 2 | 0 | 2 | MFI, BEC | MFI | 18.4 | 10 | 3 | 6.36 | 134.7007 | 9.81 | ['mor (t-tes )', 'cas', 'mfi (t-pen )', 'mel'] | Si | Ge | Al | F
10.1021/ja301082n | 1,1-dipropyl-4-(1-propylpyrrolidin-1-ium-1-yl)piperidin-1-ium | CCC[N+]1(CCC)CCC(CC1)[N+]2(CCC)CCCC2 | C18H38N2 | 2 | 0 | 2 | MFI, BEC | BEC | 15.1 | 12 | 3 | 6.95 | 175.7734 | 21.18 | ['mor (t-tes )', 'd4r (t-cub )', 'mtw (t-mtw )'] | Si | Ge | Al | F
10.1021/ja301082n | 1,1-dipropyl-4-(1-propylpyrrolidin-1-ium-1-yl)piperidin-1-ium | CCC[N+]1(CCC)CCC(CC1)[N+]2(CCC)CCCC2 | C18H38N2 | 2 | 0 | 2 | BEC | BEC | 15.1 | 12 | 3 | 6.95 | 175.7734 | 21.18 | ['mor (t-tes )', 'd4r (t-cub )', 'mtw (t-mtw )'] | Si | Ge | B | F
10.1021/ja301082n | 1,1-dipropyl-4-(1-propylpyrrolidin-1-ium-1-yl)piperidin-1-ium | CCC[N+]1(CCC)CCC(CC1)[N+]2(CCC)CCCC2 | C18H38N2 | 2 | 0 | 2 | MFI, BEC | MFI | 18.4 | 10 | 3 | 6.36 | 134.7007 | 9.81 | ['mor (t-tes )', 'cas', 'mfi (t-pen )', 'mel'] | Si | Ge | B | F
10.1021/ja301082n | 1,1-dipropyl-4-(1-propylpyrrolidin-1-ium-1-yl)piperidin-1-ium | CCC[N+]1(CCC)CCC(CC1)[N+]2(CCC)CCCC2 | C18H38N2 | 2 | 0 | 2 | MFI, BEC | BEC | 15.1 | 12 | 3 | 6.95 | 175.7734 | 21.18 | ['mor (t-tes )', 'd4r (t-cub )', 'mtw (t-mtw )'] | Si | Ge | B | F
10.1021/ja301082n | 1,1-dipropyl-4-(1-propylpyrrolidin-1-ium-1-yl)piperidin-1-ium | CCC[N+]1(CCC)CCC(CC1)[N+]2(CCC)CCCC2 | C18H38N2 | 2 | 0 | 2 | MFI | MFI | 18.4 | 10 | 3 | 6.36 | 134.7007 | 9.81 | ['mor (t-tes )', 'cas', 'mfi (t-pen )', 'mel'] | Si | Ge | F
10.1021/ja301082n | 1,1-dipropyl-4-(1-propylpyrrolidin-1-ium-1-yl)piperidin-1-ium | CCC[N+]1(CCC)CCC(CC1)[N+]2(CCC)CCCC2 | C18H38N2 | 2 | 0 | 2 | MFI | MFI | 18.4 | 10 | 3 | 6.36 | 134.7007 | 9.81 | ['mor (t-tes )', 'cas', 'mfi (t-pen )', 'mel'] | Si | Ge | Al | F
10.1021/ja301082n | 1,1-dipropyl-4-(1-propylpyrrolidin-1-ium-1-yl)piperidin-1-ium | CCC[N+]1(CCC)CCC(CC1)[N+]2(CCC)CCCC2 | C18H38N2 | 2 | 0 | 2 | MFI | MFI | 18.4 | 10 | 3 | 6.36 | 134.7007 | 9.81 | ['mor (t-tes )', 'cas', 'mfi (t-pen )', 'mel'] | Si | Ge | B | F
10.1021/ja301082n | 1,1-dimethyl-4-(1-methylpyrrolidin-1-ium-1-yl)piperidin-1-ium | C[N+]1(C)CCC(CC1)[N+]2(C)CCCC2 | C12H26N2 | 2 | 0 | 2 | BEC | BEC | 15.1 | 12 | 3 | 6.95 | 175.7734 | 21.18 | ['mor (t-tes )', 'd4r (t-cub )', 'mtw (t-mtw )'] | Si | Ge | Al
10.1021/ja301082n | 1,1-dimethyl-4-(1-methylpyrrolidin-1-ium-1-yl)piperidin-1-ium | C[N+]1(C)CCC(CC1)[N+]2(C)CCCC2 | C12H26N2 | 2 | 0 | 2 | BEC | BEC | 15.1 | 12 | 3 | 6.95 | 175.7734 | 21.18 | ['mor (t-tes )', 'd4r (t-cub )', 'mtw (t-mtw )'] | Si | Ge | B
10.1021/ja301082n | 1,1-dimethyl-4-(1-methylpyrrolidin-1-ium-1-yl)piperidin-1-ium | C[N+]1(C)CCC(CC1)[N+]2(C)CCCC2 | C12H26N2 | 2 | 0 | 2 | AST, BEC | AST | 15.8 | 6 | 0 | 7.94 | 262.0958 | 0 | ['d4r (t-cub )', 'ast (t-trd )'] | Si | Ge | Al
10.1021/ja301082n | 1,1-dimethyl-4-(1-methylpyrrolidin-1-ium-1-yl)piperidin-1-ium | C[N+]1(C)CCC(CC1)[N+]2(C)CCCC2 | C12H26N2 | 2 | 0 | 2 | AST, BEC | BEC | 15.1 | 12 | 3 | 6.95 | 175.7734 | 21.18 | ['mor (t-tes )', 'd4r (t-cub )', 'mtw (t-mtw )'] | Si | Ge | Al
10.1021/ja301082n | 1,1-dimethyl-4-(1-methylpyrrolidin-1-ium-1-yl)piperidin-1-ium | C[N+]1(C)CCC(CC1)[N+]2(C)CCCC2 | C12H26N2 | 2 | 0 | 2 | ITQ-38, AST | ITG | 16.6 | 12 | 3 | 7 | 179.5944 | 15.72 | ['d4r (t-cub )', 'mel', 'stf (t-nuh )', 'mtw (t-mtw )', 'mor (t-tes )', 'bre (t-bru )'] | Si | Ge | Al
10.1021/ja301082n | 1,1-dimethyl-4-(1-methylpyrrolidin-1-ium-1-yl)piperidin-1-ium | C[N+]1(C)CCC(CC1)[N+]2(C)CCCC2 | C12H26N2 | 2 | 0 | 2 | ITQ-38, AST | AST | 15.8 | 6 | 0 | 7.94 | 262.0958 | 0 | ['d4r (t-cub )', 'ast (t-trd )'] | Si | Ge | Al
10.1021/ja301082n | 1,1-dimethyl-4-(1-methylpyrrolidin-1-ium-1-yl)piperidin-1-ium | C[N+]1(C)CCC(CC1)[N+]2(C)CCCC2 | C12H26N2 | 2 | 0 | 2 | ITQ-38, BEC | ITG | 16.6 | 12 | 3 | 7 | 179.5944 | 15.72 | ['d4r (t-cub )', 'mel', 'stf (t-nuh )', 'mtw (t-mtw )', 'mor (t-tes )', 'bre (t-bru )'] | Si | Ge | B
10.1021/ja301082n | 1,1-dimethyl-4-(1-methylpyrrolidin-1-ium-1-yl)piperidin-1-ium | C[N+]1(C)CCC(CC1)[N+]2(C)CCCC2 | C12H26N2 | 2 | 0 | 2 | ITQ-38, BEC | BEC | 15.1 | 12 | 3 | 6.95 | 175.7734 | 21.18 | ['mor (t-tes )', 'd4r (t-cub )', 'mtw (t-mtw )'] | Si | Ge | B
10.1021/ja301082n | 1,1-dimethyl-4-(1-methylpyrrolidin-1-ium-1-yl)piperidin-1-ium | C[N+]1(C)CCC(CC1)[N+]2(C)CCCC2 | C12H26N2 | 2 | 0 | 2 | ITQ-38, AST | ITG | 16.6 | 12 | 3 | 7 | 179.5944 | 15.72 | ['d4r (t-cub )', 'mel', 'stf (t-nuh )', 'mtw (t-mtw )', 'mor (t-tes )', 'bre (t-bru )'] | Si | Ge | B
10.1021/ja301082n | 1,1-dimethyl-4-(1-methylpyrrolidin-1-ium-1-yl)piperidin-1-ium | C[N+]1(C)CCC(CC1)[N+]2(C)CCCC2 | C12H26N2 | 2 | 0 | 2 | ITQ-38, AST | AST | 15.8 | 6 | 0 | 7.94 | 262.0958 | 0 | ['d4r (t-cub )', 'ast (t-trd )'] | Si | Ge | B
10.1021/ja301082n | 1,1-dipropyl-4-(1-propylpyrrolidin-1-ium-1-yl)piperidin-1-ium | CCC[N+]1(CCC)CCC(CC1)[N+]2(CCC)CCCC2 | C18H38N2 | 2 | 0 | 2 | Beta | *BEA | 15.3 | 12 | 3 | 6.68 | 156.0731 | 20.52 | ['mor (t-tes )', 'bea', 'mtw (t-mtw )'] | Si | Ge | Al
10.1021/ja301082n | 1,1-dipropyl-4-(1-propylpyrrolidin-1-ium-1-yl)piperidin-1-ium | CCC[N+]1(CCC)CCC(CC1)[N+]2(CCC)CCCC2 | C18H38N2 | 2 | 0 | 2 | Beta | *BEA | 15.3 | 12 | 3 | 6.68 | 156.0731 | 20.52 | ['mor (t-tes )', 'bea', 'mtw (t-mtw )'] | Si | Ge | B
10.1021/ja301082n | 1,1-dipropyl-4-(1-propylpyrrolidin-1-ium-1-yl)piperidin-1-ium | CCC[N+]1(CCC)CCC(CC1)[N+]2(CCC)CCCC2 | C18H38N2 | 2 | 0 | 2 | MFI | MFI | 18.4 | 10 | 3 | 6.36 | 134.7007 | 9.81 | ['mor (t-tes )', 'cas', 'mfi (t-pen )', 'mel'] | Si | Ge | Al
10.1021/ja301082n | 1,1-dipropyl-4-(1-propylpyrrolidin-1-ium-1-yl)piperidin-1-ium | CCC[N+]1(CCC)CCC(CC1)[N+]2(CCC)CCCC2 | C18H38N2 | 2 | 0 | 2 | MFI | MFI | 18.4 | 10 | 3 | 6.36 | 134.7007 | 9.81 | ['mor (t-tes )', 'cas', 'mfi (t-pen )', 'mel'] | Si | Ge | B
10.1021/ja301082n | 1,1-dipropyl-4-(1-propylpyrrolidin-1-ium-1-yl)piperidin-1-ium | CCC[N+]1(CCC)CCC(CC1)[N+]2(CCC)CCCC2 | C18H38N2 | 2 | 0 | 2 | MFI | MFI | 18.4 | 10 | 3 | 6.36 | 134.7007 | 9.81 | ['mor (t-tes )', 'cas', 'mfi (t-pen )', 'mel'] | Si | Al
10.1021/ja301082n | 1,1-dipropyl-4-(1-propylpyrrolidin-1-ium-1-yl)piperidin-1-ium | CCC[N+]1(CCC)CCC(CC1)[N+]2(CCC)CCCC2 | C18H38N2 | 2 | 0 | 2 | MFI | MFI | 18.4 | 10 | 3 | 6.36 | 134.7007 | 9.81 | ['mor (t-tes )', 'cas', 'mfi (t-pen )', 'mel'] | Si | B
10.1021/ja301082n | 1,1-dipropyl-4-(1-propylpyrrolidin-1-ium-1-yl)piperidin-1-ium | CCC[N+]1(CCC)CCC(CC1)[N+]2(CCC)CCCC2 | C18H38N2 | 2 | 0 | 2 | ITQ-39 | *-ITN | 16 | 12 | 3 | 6.95 | 175.7734 | 16.74 | ['mor (t-tes )', 'bea', 'stf (t-nuh )', 'mtw (t-mtw )']
10.1021/cm502525w | trimethyl-(6-trimethylazaniumylhexyl)azanium | C[N+](C)(C)CCCCCC[N+](C)(C)C | C12H32N2O2 | 2 | 0 | 2 | ITQ-13 | ITH | 17.4 | 10 | 3 | 6.72 | 158.8936 | 11.59 | ['d4r (t-cub )', 'stf (t-nuh )', 'lau (t-lau )', 'mel'] | Si | Ge | F
10.1021/cm502525w | trimethyl-(6-trimethylazaniumylhexyl)azanium | C[N+](C)(C)CCCCCC[N+](C)(C)C | C12H32N2O2 | 2 | 0 | 2 | ITQ-13 | ITH | 17.4 | 10 | 3 | 6.72 | 158.8936 | 11.59 | ['d4r (t-cub )', 'stf (t-nuh )', 'lau (t-lau )', 'mel'] | Si | Ge
10.1021/cm502525w | 1-methyl-1-[5-(1-methylpyrrolidin-1-ium-1-yl)pentyl]pyrrolidin-1-ium | C[N+]1(CCCCC[N+]2(C)CCCC2)CCCC1 | C15H32N2 | 2 | 0 | 2 | ITQ-22 | IWW | 16.6 | 12 | 3 | 7.07 | 185.0363 | 15.3 | ['mor (t-tes )', 'd4r (t-cub )', 'bre (t-bru )', 'stf (t-nuh )', 'mel'] | Si | Ge
10.1021/cm502525w | (6R,10S)-6,10-dimethyl-5-azoniaspiro[4.5]decane | C[C@@H]1CCC[C@H](C)[N+]12CCCC2 | C11H22N | 1 | 0 | 1 | IM-12 | UTL | 15.6 | 14 | 2 | 9.3 | 421.1603 | 21.88 | ['mor (t-tes )', 'd4r (t-cub )', 'cas', 'fer', 'non (t-non )'] | Si | Ge
10.1016/s1387-1811(03)00466-9 | tetramethylphosphanium | C[P+](C)(C)C | C4H12P | 0 | 1 | 1 | RUB-35, MTW | MTW | 18.2 | 12 | 1 | 6.08 | 117.6818 | 9.42 | ['jbw (t-hes )', 'cas', 'bik', 'mtw (t-mtw )'] | Si | B
10.1016/s1387-1811(03)00466-9 | tetramethylphosphanium | C[P+](C)(C)C | C4H12P | 0 | 1 | 1 | RUB-35, LEV | LEV | 15.9 | 8 | 2 | 7.1 | 187.4018 | 14.32 | ['d6r (t-hpr )', 'lev (t-lev )'] | Si | B
10.1016/s1387-1811(03)00466-9 | tetramethylphosphanium | C[P+](C)(C)C | C4H12P | 0 | 1 | 1 | NON | NON | 17.6 | 6 | 0 | 6.5 | 143.7933 | 0 | ['non (t-non )'] | Si | B
10.1021/cm901140u | Piperidine | C1CCNCC1 | C5H11N | 1 | 0 | 0 | AlPO-34 | CHA | 15.1 | 8 | 3 | 7.37 | 209.6047 | 17.27 | ['d6r (t-hpr )', 'cha (t-cha )'] | Al | P | F
10.1021/cm901140u | tetraethylazanium | CC[N+](CC)(CC)CC | C8H20N | 1 | 0 | 1 | AlPO-18 | AEI | 15.1 | 8 | 3 | 7.33 | 206.2104 | 17.31 | ['d6r (t-hpr )'] | Al | P | F
10.1021/cm901140u | Pyridine | c1ccncc1 | C5H5N | 1 | 0 | 0 | GaPO-34 | CHA | 15.1 | 8 | 3 | 7.37 | 209.6047 | 17.27 | ['d6r (t-hpr )', 'cha (t-cha )'] | Ga | Al | P | F
10.1016/j.micromeso.2018.12.030 | azepane | C1CCCNCC1 | C6H13N | 1 | 0 | 0 | MWW | MWW | 15.9 | 10 | 2 | 9.69 | 476.398 | 17.43 | ['d6r (t-hpr )', 'mel'] | Si | V | Na
10.1016/j.micromeso.2018.12.030 | 1-adamantyl-trimethylazanium | C[N+](C)(C)C12CC3CC(CC(C3)C1)C2 | C13H24N | 1 | 0 | 1 | MWW | MWW | 15.9 | 10 | 2 | 9.69 | 476.398 | 17.43 | ['d6r (t-hpr )', 'mel'] | Si | V | Na
10.1016/j.micromeso.2006.09.035 | N-cyclohexyl-N-methylcyclohexanamine | CN(C1CCCCC1)C2CCCCC2 | C13H25N | 1 | 0 | 0 | AFI | AFI | 16.9 | 12 | 1 | 8.3 | 299.387 | 14.07 | ['afi (t-afi )', 'bog'] | Si | P
10.1002/chem.201603434 | trimethyl-(6-trimethylazaniumylhexyl)azanium | C[N+](C)(C)CCCCCC[N+](C)(C)C | C12H32N2O2 | 2 | 0 | 2 | ITH | ITH | 17.4 | 10 | 3 | 6.72 | 158.8936 | 11.59 | ['d4r (t-cub )', 'stf (t-nuh )', 'lau (t-lau )', 'mel'] | Si | Ge
10.1002/chem.201603434 | N,N,N',N'-tetramethylhexane-1,6-diamine | CN(C)CCCCCCN(C)C | C10H24N2 | 2 | 0 | 0 | ITH | ITH | 17.4 | 10 | 3 | 6.72 | 158.8936 | 11.59 | ['d4r (t-cub )', 'stf (t-nuh )', 'lau (t-lau )', 'mel'] | Si | Ge
10.1002/chem.201603434 | 1-methyl-1-[5-(1-methylpyrrolidin-1-ium-1-yl)pentyl]pyrrolidin-1-ium | C[N+]1(CCCCC[N+]2(C)CCCC2)CCCC1 | C15H32N2 | 2 | 0 | 2 | IWW | IWW | 16.6 | 12 | 3 | 7.07 | 185.0363 | 15.3 | ['mor (t-tes )', 'd4r (t-cub )', 'bre (t-bru )', 'stf (t-nuh )', 'mel'] | Si | Ge | F
10.1016/j.micromeso.2018.09.022 | 1-[(2-fluorophenyl)methyl]-2,3-dimethylimidazol-3-ium | Cc1n(Cc2ccccc2F)cc[n+]1C | C12H14FN2 | 2 | 0 | 1 | LTA | LTA | 14.2 | 8 | 3 | 11.05 | 706.4566 | 21.43 | ['d4r (t-cub )', 'sod (t-toc )', 'lta (t-grc )'] | Si | Ge | F
10.1016/j.micromeso.2018.09.022 | 1-[(2-fluorophenyl)methyl]-2,3-dimethylimidazol-3-ium | Cc1n(Cc2ccccc2F)cc[n+]1C | C12H14FN2 | 2 | 0 | 1 | ITQ-26 | IWS | 14.8 | 12 | 3 | 8.25 | 294.0089 | 23.19 | ['mor (t-tes )', 'd4r (t-cub )', 'lau (t-lau )', 'mtw (t-mtw )', 'mel'] | Si | Ge | F
10.1016/j.micromeso.2018.09.022 | 1-(2-fluorobenzyl)-3-methyl-1H-imidazol-3-ium | C[n+]1ccn(Cc2ccccc2F)c1 | C11H12FN2 | 2 | 0 | 1 | ITQ-26 | IWS | 14.8 | 12 | 3 | 8.25 | 294.0089 | 23.19 | ['mor (t-tes )', 'd4r (t-cub )', 'lau (t-lau )', 'mtw (t-mtw )', 'mel'] | Si | Ge | F
10.1039/c6ra08884h | Cyclohexanamine | NC1CCCCC1 | C6H13N | 1 | 0 | 0 | ZSM-35 | FER | 17.6 | 10 | 2 | 6.31 | 131.5487 | 10.01 | ['mor (t-tes )', 'fer', 'pcr (t-fer)'] | Si | Al | Na
10.1016/j.micromeso.2014.03.009 | 1-ethyl-2,3-dimethylimidazol-3-ium | CC[n+]1ccn(C)c1C | C7H13N2 | 2 | 0 | 1 | AFI | AFI | 16.9 | 12 | 1 | 8.3 | 299.387 | 14.07 | ['afi (t-afi )', 'bog'] | Al | P | F
10.1016/j.micromeso.2014.03.009 | 1-butyl-2,3-dimethylimidazol-3-ium | CCCC[n+]1ccn(C)c1C | C9H17N2 | 2 | 0 | 1 | AFI | AFI | 16.9 | 12 | 1 | 8.3 | 299.387 | 14.07 | ['afi (t-afi )', 'bog'] | Al | P | F
10.1016/j.micromeso.2014.03.009 | 1-hexyl-2,3-dimethylimidazol-3-ium | CCCCCC[n+]1ccn(C)c1C | C11H21N2 | 2 | 0 | 1 | AFI | AFI | 16.9 | 12 | 1 | 8.3 | 299.387 | 14.07 | ['afi (t-afi )', 'bog'] | Al | P | F
10.1016/j.micromeso.2014.03.009 | 1-ethyl-3-methylimidazol-3-ium | CC[n+]1ccn(C)c1 | C6H11N2 | 2 | 0 | 1 | AEL | AEL | 19.2 | 10 | 1 | 5.64 | 93.93684 | 6.77 | ['afi (t-afi )', 'bog'] | Al | P | F
10.1016/j.micromeso.2014.03.009 | 1-ethyl-2,3-dimethylimidazol-3-ium+1-ethyl-3-methylimidazol-3-ium | CC[n+]1ccn(C)c1C + CC[n+]1ccn(C)c1 | C7H13N2+C6H11N2 | 2 | 0 | 1 | AFI | AFI | 16.9 | 12 | 1 | 8.3 | 299.387 | 14.07 | ['afi (t-afi )', 'bog'] | Al | P | F
10.1016/j.micromeso.2014.03.009 | 1-ethyl-2,3-dimethylimidazol-3-ium+1-ethyl-3-methylimidazol-3-ium | CC[n+]1ccn(C)c1C + CC[n+]1ccn(C)c1 | C7H13N2+C6H11N2 | 2 | 0 | 1 | AFI, AEL | AFI | 16.9 | 12 | 1 | 8.3 | 299.387 | 14.07 | ['afi (t-afi )', 'bog'] | Al | P | F
10.1016/j.micromeso.2014.03.009 | 1-ethyl-2,3-dimethylimidazol-3-ium+1-ethyl-3-methylimidazol-3-ium | CC[n+]1ccn(C)c1C + CC[n+]1ccn(C)c1 | C7H13N2+C6H11N2 | 2 | 0 | 1 | AFI, AEL | AEL | 19.2 | 10 | 1 | 5.64 | 93.93684 | 6.77 | ['afi (t-afi )', 'bog'] | Al | P | F
10.1016/j.micromeso.2014.03.009 | 1-ethyl-3-methylimidazol-3-ium+1-hexyl-2,3-dimethylimidazol-3-ium | CC[n+]1ccn(C)c1 + CCCCCC[n+]1ccn(C)c1C | C6H11N2+C11H21N2 | 2 | 0 | 1 | AEL | AEL | 19.2 | 10 | 1 | 5.64 | 93.93684 | 6.77 | ['afi (t-afi )', 'bog'] | Al | P | F
10.1016/j.apcatb.2005.04.007 | 1-dimethylaminoethanol | CC(O)N(C)C | C4H11NO | 1 | 0 | 0 | SAPO-11 | AEL | 19.2 | 10 | 1 | 5.64 | 93.93684 | 6.77 | ['afi (t-afi )', 'bog'] | Si | Al | P
10.1016/j.apcatb.2005.04.007 | 1-dimethylaminoethanol | CC(O)N(C)C | C4H11NO | 1 | 0 | 0 | SAPO-11 | AEL | 19.2 | 10 | 1 | 5.64 | 93.93684 | 6.77 | ['afi (t-afi )', 'bog'] | Si | Al | P | Mn
10.1016/j.micromeso.2007.04.031 | N-ethyl-N-propan-2-ylpropan-2-amine | CCN(C(C)C)C(C)C | C8H19N | 1 | 0 | 0 | AFI | AFI | 16.9 | 12 | 1 | 8.3 | 299.387 | 14.07 | ['afi (t-afi )', 'bog'] | Al | P | Co
10.1016/j.micromeso.2007.04.031 | N-ethyl-N-propan-2-ylpropan-2-amine | CCN(C(C)C)C(C)C | C8H19N | 1 | 0 | 0 | AFI, AEI | AFI | 16.9 | 12 | 1 | 8.3 | 299.387 | 14.07 | ['afi (t-afi )', 'bog'] | Al | P | Co
10.1016/j.micromeso.2007.04.031 | N-ethyl-N-propan-2-ylpropan-2-amine | CCN(C(C)C)C(C)C | C8H19N | 1 | 0 | 0 | AFI, AEI | AEI | 15.1 | 8 | 3 | 7.33 | 206.2104 | 17.31 | ['d6r (t-hpr )'] | Al | P | Co
10.1016/j.micromeso.2007.04.031 | N-ethyl-N-propan-2-ylpropan-2-amine | CCN(C(C)C)C(C)C | C8H19N | 1 | 0 | 0 | AEI | AEI | 15.1 | 8 | 3 | 7.33 | 206.2104 | 17.31 | ['d6r (t-hpr )'] | Al | P | Co
10.1016/j.micromeso.2007.04.031 | N,N-Diethylethanamine | CCN(CC)CC | C6H15N | 1 | 0 | 0 | VFI | VFI | 14.5 | 18 | 1 | 12.03 | 911.5815 | 25.4 | ['afi (t-afi )', 'bog'] | Al | P | Co
10.1016/j.micromeso.2007.04.031 | N,N-Diethylethanamine | CCN(CC)CC | C6H15N | 1 | 0 | 0 | AFI | AFI | 16.9 | 12 | 1 | 8.3 | 299.387 | 14.07 | ['afi (t-afi )', 'bog'] | Al | P | Co
10.1021/acs.iecr.6b04474 | tetramethylazanium | C[N+](C)(C)C | C4H12N | 1 | 0 | 1 | OFF | OFF | 16.1 | 12 | 3 | 7 | 179.5944 | 15.09 | ['d6r (t-hpr )', 'can (t-can )', 'gme (t-gme )'] | Si | Al | Na | Zn | K
10.1016/j.micromeso.2017.12.008 | azepane | C1CCCNCC1 | C6H13N | 1 | 0 | 0 | AlPO4-5 | AFI | 16.9 | 12 | 1 | 8.3 | 299.387 | 14.07 | ['afi (t-afi )', 'bog'] | Al | P
10.1016/j.micromeso.2017.12.008 | azepane | C1CCCNCC1 | C6H13N | 1 | 0 | 0 | AlPO4-16 | AST | 15.8 | 6 | 0 | 7.94 | 262.0958 | 0 | ['d4r (t-cub )', 'ast (t-trd )'] | Al | P
10.1016/j.micromeso.2017.12.008 | azepane | C1CCCNCC1 | C6H13N | 1 | 0 | 0 | SAPO-5 | AFI | 16.9 | 12 | 1 | 8.3 | 299.387 | 14.07 | ['afi (t-afi )', 'bog'] | Al | P | Si
10.1016/j.micromeso.2017.12.008 | azepane | C1CCCNCC1 | C6H13N | 1 | 0 | 0 | SAPO-16 | AST | 15.8 | 6 | 0 | 7.94 | 262.0958 | 0 | ['d4r (t-cub )', 'ast (t-trd )'] | Al | P | Si
10.1016/j.micromeso.2017.12.008 | azepane | C1CCCNCC1 | C6H13N | 1 | 0 | 0 | SAPO-35 | LEV | 15.9 | 8 | 2 | 7.1 | 187.4018 | 14.32 | ['d6r (t-hpr )', 'lev (t-lev )'] | Al | P | Si
10.1016/j.jcrysgro.2005.05.069 | N,N-dipropylpropan-1-amine | CCCN(CCC)CCC | C9H21N | 1 | 0 | 0 | AlPO4-5 | AFI | 16.9 | 12 | 1 | 8.3 | 299.387 | 14.07 | ['afi (t-afi )', 'bog'] | Al | P | F
10.1016/s1387-1811(99)00087-6 | N,N-Diethylethanamine | CCN(CC)CC | C6H15N | 1 | 0 | 0 | AFI | AFI | 16.9 | 12 | 1 | 8.3 | 299.387 | 14.07 | ['afi (t-afi )', 'bog'] | Al | P | Cr
10.1016/s1387-1811(99)00087-6 | N-propylpropan-1-amine | CCCNCCC | C6H15N | 1 | 0 | 0 | AEL | AEL | 19.2 | 10 | 1 | 5.64 | 93.93684 | 6.77 | ['afi (t-afi )', 'bog'] | Al | P | Cr
10.1016/s1387-1811(99)00087-6 | N-propan-2-ylpropan-2-amine | CC(C)NC(C)C | C6H15N | 1 | 0 | 0 | AEL | AEL | 19.2 | 10 | 1 | 5.64 | 93.93684 | 6.77 | ['afi (t-afi )', 'bog'] | Al | P | Cr
10.1016/s1387-1811(99)00087-6 | N,N-dipropylpropan-1-amine | CCCN(CCC)CCC | C9H21N | 1 | 0 | 0 | AFI | AFI | 16.9 | 12 | 1 | 8.3 | 299.387 | 14.07 | ['afi (t-afi )', 'bog'] | Al | P | Cr
10.1016/s1387-1811(99)00087-6 | N-butylbutan-1-amine | CCCCNCCCC | C8H19N | 1 | 0 | 0 | AEL, AFI | AEL | 19.2 | 10 | 1 | 5.64 | 93.93684 | 6.77 | ['afi (t-afi )', 'bog'] | Al | P | Cr
10.1016/s1387-1811(99)00087-6 | N-butylbutan-1-amine | CCCCNCCCC | C8H19N | 1 | 0 | 0 | AEL, AFI | AFI | 16.9 | 12 | 1 | 8.3 | 299.387 | 14.07 | ['afi (t-afi )', 'bog'] | Al | P | Cr
10.1016/s1387-1811(99)00087-6 | 2-methyl-N-(2-methylpropyl)propan-1-amine | CC(C)CNCC(C)C | C8H19N | 1 | 0 | 0 | AFI | AFI | 16.9 | 12 | 1 | 8.3 | 299.387 | 14.07 | ['afi (t-afi )', 'bog'] | Al | P | Cr
10.1016/s1387-1811(99)00087-6 | N,N-dibutylbutan-1-amine | CCCCN(CCCC)CCCC | C12H27N | 1 | 0 | 0 | AFI | AFI | 16.9 | 12 | 1 | 8.3 | 299.387 | 14.07 | ['afi (t-afi )', 'bog'] | Al | P | Cr
10.1016/s1387-1811(99)00087-6 | tetraethylazanium | CC[N+](CC)(CC)CC | C8H20N | 1 | 0 | 1 | AFI | AFI | 16.9 | 12 | 1 | 8.3 | 299.387 | 14.07 | ['afi (t-afi )', 'bog'] | Al | P | Cr
10.1021/jp0111214 | tetrapropylazanium | CCC[N+](CCC)(CCC)CCC | C12H28N | 1 | 0 | 1 | AlPO4-5 | AFI | 16.9 | 12 | 1 | 8.3 | 299.387 | 14.07 | ['afi (t-afi )', 'bog'] | Al | P | F
10.1021/jp982169t | (1S,2R,9S,10S)-7-methyl-15-aza-7-azoniatetracyclo[7.7.1.02,7.010,15]heptadecane | C[N+]12CCCC[C@@H]1[C@H]3C[C@@H](C2)[C@@H]4CCCCN4C3 | C16H29N2 | 2 | 0 | 1 | CIT-5 | CFI | 16.8 | 14 | 1 | 7.47 | 218.2531 | 13.38 | ['mtt', 'cas', 'ton'] | Li | Si
10.1021/jp982169t | (1S,2R,9S,10S)-7-methyl-15-aza-7-azoniatetracyclo[7.7.1.02,7.010,15]heptadecane | C[N+]12CCCC[C@@H]1[C@H]3C[C@@H](C2)[C@@H]4CCCCN4C3 | C16H29N2 | 2 | 0 | 1 | CIT-5, AFI | CFI | 16.8 | 14 | 1 | 7.47 | 218.2531 | 13.38 | ['mtt', 'cas', 'ton'] | K | Si
10.1021/jp982169t | (1S,2R,9S,10S)-7-methyl-15-aza-7-azoniatetracyclo[7.7.1.02,7.010,15]heptadecane | C[N+]12CCCC[C@@H]1[C@H]3C[C@@H](C2)[C@@H]4CCCCN4C3 | C16H29N2 | 2 | 0 | 1 | CIT-5, AFI | AFI | 16.9 | 12 | 1 | 8.3 | 299.387 | 14.07 | ['afi (t-afi )', 'bog'] | K | Si
10.1021/jp982169t | (1S,2R,9S,10S)-7-methyl-15-aza-7-azoniatetracyclo[7.7.1.02,7.010,15]heptadecane | C[N+]12CCCC[C@@H]1[C@H]3C[C@@H](C2)[C@@H]4CCCCN4C3 | C16H29N2 | 2 | 0 | 1 | CIT-5 | CFI | 16.8 | 14 | 1 | 7.47 | 218.2531 | 13.38 | ['mtt', 'cas', 'ton'] | Na | Si
10.1021/jp982169t | (1S,2R,9S,10S)-7-methyl-15-aza-7-azoniatetracyclo[7.7.1.02,7.010,15]heptadecane | C[N+]12CCCC[C@@H]1[C@H]3C[C@@H](C2)[C@@H]4CCCCN4C3 | C16H29N2 | 2 | 0 | 1 | AFI | AFI | 16.9 | 12 | 1 | 8.3 | 299.387 | 14.07 | ['afi (t-afi )', 'bog'] | Na | Si
10.1021/jp982169t | (1S,2R,9S,10S)-7-methyl-15-aza-7-azoniatetracyclo[7.7.1.02,7.010,15]heptadecane | C[N+]12CCCC[C@@H]1[C@H]3C[C@@H](C2)[C@@H]4CCCCN4C3 | C16H29N2 | 2 | 0 | 1 | CIT-5 | CFI | 16.8 | 14 | 1 | 7.47 | 218.2531 | 13.38 | ['mtt', 'cas', 'ton'] | Li | Na | B | Si
10.1021/jp982169t | (1S,2R,9S,10S)-7-methyl-15-aza-7-azoniatetracyclo[7.7.1.02,7.010,15]heptadecane | C[N+]12CCCC[C@@H]1[C@H]3C[C@@H](C2)[C@@H]4CCCCN4C3 | C16H29N2 | 2 | 0 | 1 | AFI | AFI | 16.9 | 12 | 1 | 8.3 | 299.387 | 14.07 | ['afi (t-afi )', 'bog'] | Li | Na | B | Si
10.1021/jp982169t | (1S,2R,9S,10S)-7-methyl-15-aza-7-azoniatetracyclo[7.7.1.02,7.010,15]heptadecane | C[N+]12CCCC[C@@H]1[C@H]3C[C@@H](C2)[C@@H]4CCCCN4C3 | C16H29N2 | 2 | 0 | 1 | CIT-5 | CFI | 16.8 | 14 | 1 | 7.47 | 218.2531 | 13.38 | ['mtt', 'cas', 'ton'] | Li | K | B | Si
10.1021/jp982169t | (1S,2R,9S,10S)-7-methyl-15-aza-7-azoniatetracyclo[7.7.1.02,7.010,15]heptadecane | C[N+]12CCCC[C@@H]1[C@H]3C[C@@H](C2)[C@@H]4CCCCN4C3 | C16H29N2 | 2 | 0 | 1 | CIT-5 | CFI | 16.8 | 14 | 1 | 7.47 | 218.2531 | 13.38 | ['mtt', 'cas', 'ton'] | Li | B | Si
10.1021/jp982169t | (1S,2R,9S,10S)-7-methyl-15-aza-7-azoniatetracyclo[7.7.1.02,7.010,15]heptadecane | C[N+]12CCCC[C@@H]1[C@H]3C[C@@H](C2)[C@@H]4CCCCN4C3 | C16H29N2 | 2 | 0 | 1 | CIT-5 | CFI | 16.8 | 14 | 1 | 7.47 | 218.2531 | 13.38 | ['mtt', 'cas', 'ton'] | Li | Al | Si
10.1021/jp982169t | (1S,2R,9S,10S)-7-methyl-15-aza-7-azoniatetracyclo[7.7.1.02,7.010,15]heptadecane | C[N+]12CCCC[C@@H]1[C@H]3C[C@@H](C2)[C@@H]4CCCCN4C3 | C16H29N2 | 2 | 0 | 1 | CIT-5 | CFI | 16.8 | 14 | 1 | 7.47 | 218.2531 | 13.38 | ['mtt', 'cas', 'ton'] | Li | Ga | Si
10.1038/nature07957 | (3aR,4S,4aR,7aS,8R,8aS)-2,2,6,6-tetraethyl-1,2,3,3a,4,4a,5,6,7,7a,8,8a-dodecahydro-4,8-ethenopyrrolo[3,4-f]isoindole-2,6-diium | CC[N+]2(CC)CC1C3C=CC(C1C2)C4C[N+](CC)(CC)CC34 |  | 2 | 0 | 2 | ITQ-37 | -ITV | 10.5 | 30 | 3 | 9.32 | 423.8834 | 37.82 | ['d4r (t-cub )', 'lau (t-lau )'] | Si | Ge | F
10.1038/nature07957 | 2,2,6,6-tetraethyl-4,9-dimethyl-1,2,3,3a,4,4a,5,6,7,7a,8,8a-dodecahydro-4,8-ethenopyrrolo[3,4-f]isoindole-2,6-diium | CC[N+]1(CC)CC2C3C(C)=CC(C)(C2C1)C1C[N+](CC)(CC)CC31 |  | 2 | 0 | 2 | ITQ-37 | -ITV | 10.5 | 30 | 3 | 9.32 | 423.8834 | 37.82 | ['d4r (t-cub )', 'lau (t-lau )'] | Si | Ge | F
10.1038/nature07957 | (3bR,4R,4aR,7aS,8S,8aS)-2,2,6,6-tetramethyl-1,2,3,3a,3b,4,4a,5,6,7,7a,8,8a,8b-tetradecahydro-4,8-ethenopyrrolo[3',4':3,4]cyclobuta[1,2-f]isoindole-2,6-diium | C[N+]2(C)CC1C4C=CC(C1C2)C5C3C[N+](C)(C)CC3C45 |  | 2 | 0 | 2 | ITQ-37 | -ITV | 10.5 | 30 | 3 | 9.32 | 423.8834 | 37.82 | ['d4r (t-cub )', 'lau (t-lau )'] | Si | Ge | F
10.1016/j.micromeso.2018.06.001 | (3aR,4S,4aR,7aS,8R,8aS)-2,2,6,6-tetraethyl-1,2,3,3a,4,4a,5,6,7,7a,8,8a-dodecahydro-4,8-ethenopyrrolo[3,4-f]isoindole-2,6-diium | CC[N+]2(CC)CC1C3C=CC(C1C2)C4C[N+](CC)(CC)CC34 |  | 2 | 0 | 2 | MCM-68 | MSE | 16.4 | 12 | 3 | 7.09 | 186.611 | 16.4 | ['mor (t-tes )', 'bea', 'mtw (t-mtw )'] | Si | Al | K
10.1039/b009024g | tetraethylazanium | CC[N+](CC)(CC)CC | C8H20N | 1 | 0 | 1 | CuAPO-5 | AFI | 16.9 | 12 | 1 | 8.3 | 299.387 | 14.07 | ['afi (t-afi )', 'bog'] | Al | P | Cu
10.1002/anie.201707452 | (3S,5R)-3,5-dimethylpiperidin-1-ium | C[C@@H]1C[NH2+]C[C@H](C)C1 | C7H16N | 1 | 0 | 1 | CIT-9 | GME | 15.1 | 12 | 3 | 7.76 | 244.6717 | 17.29 | ['d6r (t-hpr )', 'gme (t-gme )'] | Si | Al
10.1002/anie.201707452 | (3S,5S)-3,5-dimethylpiperidin-1-ium | C[C@@H]1C[NH2+]C[C@@H](C)C1 | C7H16N | 1 | 0 | 1 | SSZ-39 | AEI | 15.1 | 8 | 3 | 7.33 | 206.2104 | 17.31 | ['d6r (t-hpr )'] | Si | Al
10.1002/anie.201707452 | (2R,6S)-2,6-dimethylpiperidin-1-ium | C[C@H]1CCC[C@@H](C)[NH2+]1 | C7H16N | 1 | 0 | 1 | SSZ-39 | AEI | 15.1 | 8 | 3 | 7.33 | 206.2104 | 17.31 | ['d6r (t-hpr )'] | Si | Al
10.1016/j.micromeso.2015.03.023 | 1,4,7,10,13,16-HEXAOXACYCLOOCTADECANE | C1COCCOCCOCCOCCOCCO1 | C12H24O6 | 0 | 0 | 0 | EMC-2 | EMT | 13.3 | 12 | 3 | 11.55 | 806.7604 | 27.39 | ['d6r (t-hpr )', 'sod (t-toc )'] | Si | Al | Na
10.1016/j.micromeso.2007.07.040 | 1,3,5-Trioxane | C1OCOCO1 | C3H6O3 | 0 | 0 | 0 | SOD | SOD | 16.7 | 6 | 0 | 6.32 | 132.1752 | 0 | ['sod (t-toc )'] | Si | Na
10.1016/j.micromeso.2007.07.040 | Ethanamine | CCN | C2H7N | 1 | 0 | 0 | SOD | SOD | 16.7 | 6 | 0 | 6.32 | 132.1752 | 0 | ['sod (t-toc )'] | Si
10.1016/j.micromeso.2007.07.040 | Ethane-1,2-diol | OCCO | C2H6O2 | 0 | 0 | 0 | SOD | SOD | 16.7 | 6 | 0 | 6.32 | 132.1752 | 0 | ['sod (t-toc )'] | Si
10.1016/j.micromeso.2007.07.040 | ethane-1,2-diamine | NCCN | C2H8N2 | 2 | 0 | 0 | SOD | SOD | 16.7 | 6 | 0 | 6.32 | 132.1752 | 0 | ['sod (t-toc )'] | Si | Na
10.1016/j.micromeso.2007.07.040 | tetramethylazanium | C[N+](C)(C)C | C4H12N | 1 | 0 | 1 | SOD | SOD | 16.7 | 6 | 0 | 6.32 | 132.1752 | 0 | ['sod (t-toc )'] | Si | Al
10.1016/j.micromeso.2007.07.040 | tetramethylazanium | C[N+](C)(C)C | C4H12N | 1 | 0 | 1 | SOD | SOD | 16.7 | 6 | 0 | 6.32 | 132.1752 | 0 | ['sod (t-toc )'] | Si | Ga
10.1016/s1387-1811(99)00296-6 | tetramethylazanium | C[N+](C)(C)C | C4H12N | 1 | 0 | 1 | zeolite Y | FAU | 13.3 | 12 | 3 | 11.24 | 743.5284 | 27.42 | ['d6r (t-hpr )', 'sod (t-toc )'] | Si | Al | Na
10.1016/s1387-1811(00)00230-4 | PYRROLIDINE | C1CCNC1 | C4H9N | 1 | 0 | 0 | SOD | SOD | 16.7 | 6 | 0 | 6.32 | 132.1752 | 0 | ['sod (t-toc )'] | Si | F
10.1016/s1387-1811(00)00230-4 | Ethanamine | CCN | C2H7N | 1 | 0 | 0 | SOD | SOD | 16.7 | 6 | 0 | 6.32 | 132.1752 | 0 | ['sod (t-toc )'] | Si | F
10.1002/anie.201900106 | 2-acetyloxyethyl-trimethylazanium | CC(=O)OCC[N+](C)(C)C | C7H16NO2 | 1 | 0 | 1 | RHO | RHO | 14.5 | 8 | 3 | 10.43 | 594.089 | 20.63 | ['d8r (t-opr )', 'lta (t-grc )']
10.1002/anie.201900106 | 1-ethyl-3-methylimidazol-3-ium | CC[n+]1ccn(C)c1 |  | 2 | 0 | 1 | GIS | GIS | 16.4 | 8 | 3 | 4.97 | 64.2788 | 9.38 | ['gis (t-gsm )']
10.1002/anie.201900106 | tris(2-hydroxyethyl)-methylazanium | C[N+](CCO)(CCO)CCO | C7H18NO3 | 1 | 0 | 1 | ABW | ABW | 17.6 | 8 | 1 | 4.24 | 39.91133 | 5.19 | ['abw (t-kdq )']
10.1007/bf00807188 | trimethyl-(6-trimethylazaniumylhexyl)azanium | C[N+](C)(C)CCCCCC[N+](C)(C)C | C12H32N2O2 | 2 | 0 | 2 | EU-1 | EUO | 17.1 | 10 | 1 | 7 | 179.5944 | 12.24 | ['cas', 'non (t-non )'] | Si | Al | V | Na
10.1007/bf00807188 | trimethyl-(6-trimethylazaniumylhexyl)azanium | C[N+](C)(C)CCCCCC[N+](C)(C)C | C12H32N2O2 | 2 | 0 | 2 | EU-1 | EUO | 17.1 | 10 | 1 | 7 | 179.5944 | 12.24 | ['cas', 'non (t-non )'] | Si | Al | V | K
10.1007/bf00807188 | HEXANE-1,6-DIAMINE | NCCCCCCN | C6H16N2 | 2 | 0 | 0 | ZSM-22 | TON | 18.1 | 10 | 1 | 5.71 | 97.47808 | 8.04 | ['jbw (t-hes )', 'mtt', 'bik', 'ton'] | Si | Al | V | Na
10.1007/bf00807188 | HEXANE-1,6-DIAMINE | NCCCCCCN | C6H16N2 | 2 | 0 | 0 | ZSM-22 | TON | 18.1 | 10 | 1 | 5.71 | 97.47808 | 8.04 | ['jbw (t-hes )', 'mtt', 'bik', 'ton'] | Si | Al | V | K
10.1016/s0926-860x(98)00347-0 | tetrabutylazanium | CCCC[N+](CCCC)(CCCC)CCCC | C16H36N | 1 | 0 | 1 | TS-2 | MEL | 17.4 | 10 | 3 | 7.72 | 240.9076 | 12.69 | ['mor (t-tes )', 'mfi (t-pen )', 'mel'] | Si | Ti | Co
10.1016/s0926-860x(98)00347-0 | tetrabutylazanium | CCCC[N+](CCCC)(CCCC)CCCC | C16H36N | 1 | 0 | 1 | TS-2 | MEL | 17.4 | 10 | 3 | 7.72 | 240.9076 | 12.69 | ['mor (t-tes )', 'mfi (t-pen )', 'mel'] | Si | Ti | Al
10.1016/s0926-860x(98)00347-0 | tetrabutylazanium | CCCC[N+](CCCC)(CCCC)CCCC | C16H36N | 1 | 0 | 1 | TS-2 | MEL | 17.4 | 10 | 3 | 7.72 | 240.9076 | 12.69 | ['mor (t-tes )', 'mfi (t-pen )', 'mel'] | Si | Ti | Fe
10.1016/j.micromeso.2008.10.023 | butan-1-amine | CCCCN | C4H11N | 1 | 0 | 0 | ZSM-22 | TON | 18.1 | 10 | 1 | 5.71 | 97.47808 | 8.04 | ['jbw (t-hes )', 'mtt', 'bik', 'ton'] | Si | Na
10.1016/j.micromeso.2008.10.023 | butan-1-amine | CCCCN | C4H11N | 1 | 0 | 0 | ZSM-48 | *MRE | 19.7 | 10 | 1 | 6.36 | 134.7007 | 6.55 | ['afi (t-afi )', 'mel', 'imf'] | Si | B | Na
10.1016/j.micromeso.2008.10.023 | N-ethylethanamine | CCNCC | C4H11N | 1 | 0 | 0 | ZSM-22 | TON | 18.1 | 10 | 1 | 5.71 | 97.47808 | 8.04 | ['jbw (t-hes )', 'mtt', 'bik', 'ton'] | Si | B | Na
10.1016/j.micromeso.2008.10.023 | butan-1-amine | CCCCN | C4H11N | 1 | 0 | 0 | ZSM-22 | TON | 18.1 | 10 | 1 | 5.71 | 97.47808 | 8.04 | ['jbw (t-hes )', 'mtt', 'bik', 'ton'] | Si | B | Na
10.1016/j.micromeso.2008.10.023 | HEXANE-1,6-DIAMINE | NCCCCCCN | C6H16N2 | 2 | 0 | 0 | ZSM-48 | *MRE | 19.7 | 10 | 1 | 6.36 | 134.7007 | 6.55 | ['afi (t-afi )', 'mel', 'imf'] | Si | Na
10.1021/ic302705f | 6-azoniaspiro[5.5]undecane | [CH2]1CC[N+]2(CC1)CC[CH2]CC2 | C10H20N | 1 | 0 | 1 | ITQ-21 | ITQ-21 | 16.65 | 12 | [5 empty] | Ge | F
10.1039/c4dt00383g | Piperidine | C1CCNCC1 | C5H11N | 1 | 0 | 0 | ERB-1 | MWW | 15.9 | 10 | 2 | 9.69 | 476.398 | 17.43 | ['d6r (t-hpr )', 'mel'] | B | Si | Ba | seed
10.1016/j.micromeso.2015.02.028 | tetramethylazanium+1-ethyl-3-methylimidazol-3-ium | C[N+](C)(C)C + CCn1cc[n+](C)c1 | C4H12N+C6H11N2 | 2 | 0 | 1 | SOD | SOD | 16.7 | 6 | 0 | 6.32 | 132.1752 | 0 | ['sod (t-toc )'] | Al | P | Co
10.1016/j.micromeso.2015.02.028 | tetraethylazanium+1-ethyl-3-methylimidazol-3-ium | CC[N+](CC)(CC)CC + CCn1cc[n+](C)c1 | C8H20N+C6H11N2 | 1 | 0 | 1 | AEI | AEI | 15.1 | 8 | 3 | 7.33 | 206.2104 | 17.31 | ['d6r (t-hpr )'] | Al | P | Co
10.1016/j.micromeso.2015.02.028 | tetrapropylazanium+1-ethyl-3-methylimidazol-3-ium | CCC[N+](CCC)(CCC)CCC + CCn1cc[n+](C)c1 | C12H28N+C6H11N2 | 1 | 0 | 1 | AEI | AEI | 15.1 | 8 | 3 | 7.33 | 206.2104 | 17.31 | ['d6r (t-hpr )'] | Al | P | Co
10.1016/j.micromeso.2015.02.028 | tetrabutylazanium+1-ethyl-3-methylimidazol-3-ium | CCCC[N+](CCCC)(CCCC)CCCC + CCn1cc[n+](C)c1 | C16H36N+C6H11N2 | 1 | 0 | 1 | AEI | AEI | 15.1 | 8 | 3 | 7.33 | 206.2104 | 17.31 | ['d6r (t-hpr )'] | Al | P | Co
10.1016/j.micromeso.2015.02.028 | tetramethylazanium+1-ethyl-3-methylimidazol-3-ium | C[N+](C)(C)C + CCn1cc[n+](C)c1 | C4H12N+C6H11N2 | 2 | 0 | 1 | SOD | SOD | 16.7 | 6 | 0 | 6.32 | 132.1752 | 0 | ['sod (t-toc )'] | Al | P | Zn
10.1016/j.micromeso.2015.02.028 | tetraethylazanium+1-ethyl-3-methylimidazol-3-ium | CC[N+](CC)(CC)CC + CCn1cc[n+](C)c1 | C8H20N+C6H11N2 | 1 | 0 | 1 | AEI | AEI | 15.1 | 8 | 3 | 7.33 | 206.2104 | 17.31 | ['d6r (t-hpr )'] | Al | P | Zn
10.1016/j.micromeso.2015.02.028 | tetrapropylazanium+1-ethyl-3-methylimidazol-3-ium | CCC[N+](CCC)(CCC)CCC + CCn1cc[n+](C)c1 | C12H28N+C6H11N2 | 1 | 0 | 1 | AEI | AEI | 15.1 | 8 | 3 | 7.33 | 206.2104 | 17.31 | ['d6r (t-hpr )'] | Al | P | Zn
10.1016/j.micromeso.2015.02.028 | tetrabutylazanium+1-ethyl-3-methylimidazol-3-ium | CCCC[N+](CCCC)(CCCC)CCCC + CCn1cc[n+](C)c1 | C16H36N+C6H11N2 | 1 | 0 | 1 | AEI | AEI | 15.1 | 8 | 3 | 7.33 | 206.2104 | 17.31 | ['d6r (t-hpr )'] | Al | P | Zn
10.1016/j.actbio.2011.06.010 | tetramethylazanium | C[N+](C)(C)C | C4H12N | 1 | 0 | 1 | Zeolite Y | FAU | 13.3 | 12 | 3 | 11.24 | 743.5284 | 27.42 | ['d6r (t-hpr )', 'sod (t-toc )'] | Si | Al | Na
10.1016/j.matlet.2011.11.095 | tetrapropylazanium | CCC[N+](CCC)(CCC)CCC | C12H28N | 1 | 0 | 1 | Zeolite Y | FAU | 13.3 | 12 | 3 | 11.24 | 743.5284 | 27.42 | ['d6r (t-hpr )', 'sod (t-toc )'] | Si | Al
10.1016/j.molcata.2007.09.020 | 6,10-dimethyl-5-azoniaspiro[4.5]decane | CC1CCCC(C)[N+]12CCCC2 | C11H22N | 1 | 0 | 1 | SSZ-35 | STF | 16.9 | 10 | 1 | 7.63 | 232.5799 | 15.39 | ['stf (t-nuh )', 'cas'] | Si | B
10.1016/s0009-2614(02)00426-8 | tetrapropylazanium | CCC[N+](CCC)(CCC)CCC | C12H28N | 1 | 0 | 1 | Beta | *BEA | 15.3 | 12 | 3 | 6.68 | 156.0731 | 20.52 | ['mor (t-tes )', 'bea', 'mtw (t-mtw )']
10.1021/cm9703278 | tetraethylazanium | CC[N+](CC)(CC)CC | C8H20N | 1 | 0 | 1 | Beta | *BEA | 15.3 | 12 | 3 | 6.68 | 156.0731 | 20.52 | ['mor (t-tes )', 'bea', 'mtw (t-mtw )'] | Si | K | Al | Na
10.1016/j.jcrysgro.2010.10.163 | tetramethylazanium | C[N+](C)(C)C | C4H12N | 1 | 0 | 1 | RUT | RUT | 18.1 | 6 | 0 | 5.96 | 110.8504 | 0 | ['rte (t-tte )', 'rut (t-rob )'] | Si | Al | seed
10.1016/j.memsci.2008.01.038 | 1,4,7,10,13,16-HEXAOXACYCLOOCTADECANE | C1COCCOCCOCCOCCOCCO1 | C12H24O6 | 0 | 0 | 0 | EMT | EMT | 13.3 | 12 | 3 | 11.55 | 806.7604 | 27.39 | ['d6r (t-hpr )', 'sod (t-toc )'] | Si | Al | Na
10.1016/j.micromeso.2014.09.032 | N-propylpropan-1-amine | CCCNCCC | C6H15N | 1 | 0 | 0 | VPI-5 | VFI | 14.5 | 18 | 1 | 12.03 | 911.5815 | 25.4 | ['afi (t-afi )', 'bog'] | Al | P
10.1016/j.micromeso.2014.09.032 | tetrabutylazanium+1-(bis(2-hydroxypropyl)amino)propan-2-ol+tetramethylazanium | CCCC[N+](CCCC)(CCCC)CCCC + CC(O)CN(CC(C)O)CC(C)O + C[N+](C)(C)C | C16H36N+C9H21NO3+C4H12N | 1 | 0 | 1 | VPI-5 | VFI | 14.5 | 18 | 1 | 12.03 | 911.5815 | 25.4 | ['afi (t-afi )', 'bog'] | Al | P
10.1016/j.micromeso.2014.09.032 | tetrabutylazanium | CCCC[N+](CCCC)(CCCC)CCCC | C16H36N | 1 | 0 | 1 | VPI-5 | VFI | 14.5 | 18 | 1 | 12.03 | 911.5815 | 25.4 | ['afi (t-afi )', 'bog'] | Al | P
10.1016/j.micromeso.2014.09.032 | N-butylbutan-1-amine | CCCCNCCCC | C8H19N | 1 | 0 | 0 | VPI-5 | VFI | 14.5 | 18 | 1 | 12.03 | 911.5815 | 25.4 | ['afi (t-afi )', 'bog'] | Al | P
10.1016/j.micromeso.2014.09.032 | N,N-dibutylbutan-1-amine+N-pentylpentan-1-amine | CCCCN(CCCC)CCCC + CCCCCNCCCCC | C12H27N+C10H23N | 1 | 0 | 0 | VPI-5 | VFI | 14.5 | 18 | 1 | 12.03 | 911.5815 | 25.4 | ['afi (t-afi )', 'bog'] | Al | P
101021cg300647s | 2-Methylpentane-1,5-diamine | CC(CN)CCCN | C6H16N2 | 2 | 0 | 0 | SU-74 | SU-74 | 15.2 | 12 | [5 empty] | Ge
101021cg300647s | 2-piperazin-1-ylethanamine | NCCN1CCNCC1 | C6H15N3 | 3 | 0 | 0 | SU-74 | SU-74 | 15.2 | 12 | [5 empty] | Ge
10.1021/acs.inorgchem.7b01194 | 1,3-dimethylimidazol-1-ium | Cn1cc[n+](C)c1 | C5H9N2 | 2 | 0 | 1 | AlPO-34 | CHA | 15.1 | 8 | 3 | 7.37 | 209.6047 | 17.27 | ['d6r (t-hpr )', 'cha (t-cha )'] | Al | P | F
10.1021/acs.inorgchem.7b01194 | 1,3-dimethylimidazol-1-ium | Cn1cc[n+](C)c1 | C5H9N2 | 2 | 0 | 1 | SAPO-34 | CHA | 15.1 | 8 | 3 | 7.37 | 209.6047 | 17.27 | ['d6r (t-hpr )', 'cha (t-cha )'] | Al | P | F | Si
10.1021/acs.inorgchem.7b01194 | 1,2,3-trimethylimidazol-1-ium | Cn1cc[n+](C)c1C | C6H11N2 | 2 | 0 | 1 | AlPO-34+HPM-3 | CHA | 15.1 | 8 | 3 | 7.37 | 209.6047 | 17.27 | ['d6r (t-hpr )', 'cha (t-cha )'] | Al | P | F
10.1021/acs.inorgchem.7b01194 | 1,2,3-trimethylimidazol-1-ium | Cn1cc[n+](C)c1C | C6H11N2 | 2 | 0 | 1 | SAPO-34 | CHA | 15.1 | 8 | 3 | 7.37 | 209.6047 | 17.27 | ['d6r (t-hpr )', 'cha (t-cha )'] | Al | P | F | Si
10.1021/acs.inorgchem.7b01194 | 1,2,3-trimethylimidazol-1-ium | Cn1cc[n+](C)c1C | C6H11N2 | 2 | 0 | 1 | AlPO-34 | CHA | 15.1 | 8 | 3 | 7.37 | 209.6047 | 17.27 | ['d6r (t-hpr )', 'cha (t-cha )'] | Al | P | F
10.1021/acs.inorgchem.7b01194 | 1,3,4-trimethylimidazol-1-ium | Cn1c[n+](C)cc1C | C6H11N2 | 2 | 0 | 1 | AlPO-34 | CHA | 15.1 | 8 | 3 | 7.37 | 209.6047 | 17.27 | ['d6r (t-hpr )', 'cha (t-cha )'] | Al | P | F
10.1021/acs.inorgchem.7b01194 | 1,3,4-trimethylimidazol-1-ium | Cn1c[n+](C)cc1C | C6H11N2 | 2 | 0 | 1 | SAPO-34 | CHA | 15.1 | 8 | 3 | 7.37 | 209.6047 | 17.27 | ['d6r (t-hpr )', 'cha (t-cha )'] | Al | P | F | Si
10.1021/acs.inorgchem.7b01194 | 1,2,3,4-tetramethylimidazol-1-ium | Cn1c(C)c[n+](C)c1C | C7H13N2 | 2 | 0 | 1 | SSZ-51 | SFO | 15.2 | 12 | 2 | 7.92 | 260.1203 | 19.57 | ['sti'] | Al | P | F
10.1021/acs.inorgchem.7b01194 | 1,2,3,4-tetramethylimidazol-1-ium | Cn1c(C)c[n+](C)c1C | C7H13N2 | 2 | 0 | 1 | AlPO-5, SSZ-51 | AEN | 20.1 | 8 | 2 | 4.43 | 45.52079 | 4.02 | [] | Al | P | F
10.1021/acs.inorgchem.7b01194 | 1,2,3,4-tetramethylimidazol-1-ium | Cn1c(C)c[n+](C)c1C | C7H13N2 | 2 | 0 | 1 | AlPO-5, SSZ-51 | AFI | 16.9 | 12 | 1 | 8.3 | 299.387 | 14.07 | ['afi (t-afi )', 'bog'] | Al | P | F
10.1021/acs.inorgchem.7b01194 | 1,2,3,4-tetramethylimidazol-1-ium | Cn1c(C)c[n+](C)c1C | C7H13N2 | 2 | 0 | 1 | AlPO-5, SSZ-51 | SFO | 15.2 | 12 | 2 | 7.92 | 260.1203 | 19.57 | ['sti'] | Al | P | F
10.1021/acs.inorgchem.7b01194 | 1,2,3,4-tetramethylimidazol-1-ium | Cn1c(C)c[n+](C)c1C | C7H13N2 | 2 | 0 | 1 | AlPO-34 | CHA | 15.1 | 8 | 3 | 7.37 | 209.6047 | 17.27 | ['d6r (t-hpr )', 'cha (t-cha )'] | Al | P | F
10.1021/acs.inorgchem.7b01194 | 1,2,3,4-tetramethylimidazol-1-ium | Cn1c(C)c[n+](C)c1C | C7H13N2 | 2 | 0 | 1 | SSZ-51, SAPO-34 | SFO | 15.2 | 12 | 2 | 7.92 | 260.1203 | 19.57 | ['sti'] | Al | P | F | Si
10.1021/acs.inorgchem.7b01194 | 1,2,3,4-tetramethylimidazol-1-ium | Cn1c(C)c[n+](C)c1C | C7H13N2 | 2 | 0 | 1 | SSZ-51, SAPO-34 | CHA | 15.1 | 8 | 3 | 7.37 | 209.6047 | 17.27 | ['d6r (t-hpr )', 'cha (t-cha )'] | Al | P | F | Si
10.1021/acs.inorgchem.7b01194 | 1,2,3,4,5-pentamethylimidazol-1-ium | Cn1c(C)c(C)[n+](C)c1C | C8H15N2 | 2 | 0 | 1 | AlPO-5 | AEN | 20.1 | 8 | 2 | 4.43 | 45.52079 | 4.02 | [] | Al | P | F
10.1021/acs.inorgchem.7b01194 | 1,2,3,4,5-pentamethylimidazol-1-ium | Cn1c(C)c(C)[n+](C)c1C | C8H15N2 | 2 | 0 | 1 | AlPO-5 | AFI | 16.9 | 12 | 1 | 8.3 | 299.387 | 14.07 | ['afi (t-afi )', 'bog'] | Al | P | F
10.1021/acs.inorgchem.7b01194 | 1,2,3,4,5-pentamethylimidazol-1-ium | Cn1c(C)c(C)[n+](C)c1C | C8H15N2 | 2 | 0 | 1 | AlPO-5, SSZ-51 | AEN | 20.1 | 8 | 2 | 4.43 | 45.52079 | 4.02 | [] | Al | P | F
10.1021/acs.inorgchem.7b01194 | 1,2,3,4,5-pentamethylimidazol-1-ium | Cn1c(C)c(C)[n+](C)c1C | C8H15N2 | 2 | 0 | 1 | AlPO-5, SSZ-51 | AFI | 16.9 | 12 | 1 | 8.3 | 299.387 | 14.07 | ['afi (t-afi )', 'bog'] | Al | P | F
10.1021/acs.inorgchem.7b01194 | 1,2,3,4,5-pentamethylimidazol-1-ium | Cn1c(C)c(C)[n+](C)c1C | C8H15N2 | 2 | 0 | 1 | AlPO-5, SSZ-51 | SFO | 15.2 | 12 | 2 | 7.92 | 260.1203 | 19.57 | ['sti'] | Al | P | F
10.1021/acs.inorgchem.7b01194 | 1,2,3,4,5-pentamethylimidazol-1-ium | Cn1c(C)c(C)[n+](C)c1C | C8H15N2 | 2 | 0 | 1 | SSZ-51 | SFO | 15.2 | 12 | 2 | 7.92 | 260.1203 | 19.57 | ['sti'] | Al | P | F
10.1016/s1387-1811(00)00206-7 | tetramethylazanium | C[N+](C)(C)C | C4H12N | 1 | 0 | 1 | UiO-12 | AEN | 20.1 | 8 | 2 | 4.43 | 45.52079 | 4.02 | [] | Al | P
10.1016/j.micromeso.2005.11.030 | tetraethylazanium+Methanamine | CC[N+](CC)(CC)CC + CN | C8H20N+CH5N | 1 | 0 | 1 | IST-2 | AEN | 20.1 | 8 | 2 | 4.43 | 45.52079 | 4.02 | [] | Al | P
10.1016/j.micromeso.2005.11.030 | tetraethylazanium+Methanamine | CC[N+](CC)(CC)CC + CN | C8H20N+CH5N | 1 | 0 | 1 | IST-1 | PON | 18.2 | 10 | 1 | 4.93 | 62.73926 | 7.04 | [] | Al | P
10.1016/j.micromeso.2005.11.030 | Methanamine | CN | CH5N | 1 | 0 | 0 | IST-2 | AEN | 20.1 | 8 | 2 | 4.43 | 45.52079 | 4.02 | [] | Al | P
10.1016/j.micromeso.2005.11.030 | tetraethylazanium+Methanamine | CC[N+](CC)(CC)CC + CN | C8H20N+CH5N | 1 | 0 | 1 | IST-1 | PON | 18.2 | 10 | 1 | 4.93 | 62.73926 | 7.04 | [] | Al | P | F
10.1016/j.micromeso.2005.11.030 | Methanamine+tetramethylazanium | CN + C[N+](C)(C)C | CH5N+C4H12N | 1 | 0 | 1 | IST-1 | PON | 18.2 | 10 | 1 | 4.93 | 62.73926 | 7.04 | [] | Al | P
10.1016/j.micromeso.2005.11.030 | tetraethylazanium | CC[N+](CC)(CC)CC | C8H20N | 1 | 0 | 1 | IST-2 | AEN | 20.1 | 8 | 2 | 4.43 | 45.52079 | 4.02 | [] | Al | P | DMF
10.1016/j.micromeso.2005.11.030 | Methanamine | CN | CH5N | 1 | 0 | 0 | AlPO-53 | AEN | 20.1 | 8 | 2 | 4.43 | 45.52079 | 4.02 | [] | Al | P
10.1016/j.micromeso.2005.11.030 | tetraethylazanium+Methanamine | CC[N+](CC)(CC)CC + CN | C8H20N+CH5N | 1 | 0 | 1 | CFSAPO-1, SAPO-34 | CHA | 15.1 | 8 | 3 | 7.37 | 209.6047 | 17.27 | ['d6r (t-hpr )', 'cha (t-cha )'] | Al | P | Si
10.1016/j.micromeso.2005.11.030 | tetraethylazanium+Methanamine | CC[N+](CC)(CC)CC + CN | C8H20N+CH5N | 1 | 0 | 1 | SAPO-34 | CHA | 15.1 | 8 | 3 | 7.37 | 209.6047 | 17.27 | ['d6r (t-hpr )', 'cha (t-cha )'] | Al | P | Si
10.1007/s10562-015-1683-4 | tetraethylazanium | CC[N+](CC)(CC)CC | C8H20N | 1 | 0 | 1 | MTW | MTW | 18.2 | 12 | 1 | 6.08 | 117.6818 | 9.42 | ['jbw (t-hes )', 'cas', 'bik', 'mtw (t-mtw )'] | Si | Al | Na
10.1007/s10562-015-1683-4 | triethyl-methylazanium | CC[N+](C)(CC)CC | C7H18N | 1 | 0 | 1 | MTW | MTW | 18.2 | 12 | 1 | 6.08 | 117.6818 | 9.42 | ['jbw (t-hes )', 'cas', 'bik', 'mtw (t-mtw )'] | Al | Si | Na
10.1016/j.cej.2016.11.139 | triethyl-methylazanium | CC[N+](C)(CC)CC | C7H18N | 1 | 0 | 1 | MTW | MTW | 18.2 | 12 | 1 | 6.08 | 117.6818 | 9.42 | ['jbw (t-hes )', 'cas', 'bik', 'mtw (t-mtw )'] | Si | Al | Na
10.1016/j.cej.2016.11.139 | tetraethylazanium | CC[N+](CC)(CC)CC | C8H20N | 1 | 0 | 1 | MTW | MTW | 18.2 | 12 | 1 | 6.08 | 117.6818 | 9.42 | ['jbw (t-hes )', 'cas', 'bik', 'mtw (t-mtw )'] | Si | Al | Na
10.1016/j.micromeso.2014.02.036 | Pyridine+Propan-1-amine | c1ccncc1 + CCCN | C5H5N+C3H9N | 1 | 0 | 0 | FER | FER | 17.6 | 10 | 2 | 6.31 | 131.5487 | 10.01 | ['mor (t-tes )', 'fer', 'pcr (t-fer)'] | Si
10.1016/j.micromeso.2015.07.022 | dimethyl-octadecyl-(3-trimethoxysilylpropyl)azanium | CCCCCCCCCCCCCCCCCC[N+](C)(C)CCC[Si](OC)(OC)OC | C26H58NO3Si | 1 | 0 | 1 | FER | FER | 17.6 | 10 | 2 | 6.31 | 131.5487 | 10.01 | ['mor (t-tes )', 'fer', 'pcr (t-fer)'] | Si | Na | Al | pyrrolidine | H2SO4
10.1039/b005453o | 4,4'-(ethane-1,2-diyl)bis(1-methylpyridin-1-ium) | C[n+]1ccc(CCc2cc[n+](C)cc2)cc1 | C14H18N2 | 2 | 0 | 2 | FER | FER | 17.6 | 10 | 2 | 6.31 | 131.5487 | 10.01 | ['mor (t-tes )', 'fer', 'pcr (t-fer)'] | Si | Al | Na | THF
10.1039/c1cp22816a | PYRROLIDINE | C1CCNC1 | C4H9N | 1 | 0 | 0 | FER | FER | 17.6 | 10 | 2 | 6.31 | 131.5487 | 10.01 | ['mor (t-tes )', 'fer', 'pcr (t-fer)'] | Si | Al | F
10.1039/c1cp22816a | 1-methyl-1-(phenylmethyl)pyrrolidin-1-ium+tetramethylazanium | C[N+]1(CCCC1)Cc2ccccc2 + C[N+](C)(C)C | C12H18N+C4H12N | 1 | 0 | 1 | FER | FER | 17.6 | 10 | 2 | 6.31 | 131.5487 | 10.01 | ['mor (t-tes )', 'fer', 'pcr (t-fer)'] | Si | Al | F
10.1016/0144-2449(89)90066-3 | tetramethylazanium | C[N+](C)(C)C | C4H12N | 1 | 0 | 1 | FER | FER | 17.6 | 10 | 2 | 6.31 | 131.5487 | 10.01 | ['mor (t-tes )', 'fer', 'pcr (t-fer)'] | Si | Al | Na
10.1016/s0926-860x(00)00687-6 | Pyridine | c1ccncc1 | C5H5N | 1 | 0 | 0 | FER | FER | 17.6 | 10 | 2 | 6.31 | 131.5487 | 10.01 | ['mor (t-tes )', 'fer', 'pcr (t-fer)'] | Si | Al
10.1016/s0926-860x(00)00687-6 | Propan-1-amine | CCCN | C3H9N | 1 | 0 | 0 | FER | FER | 17.6 | 10 | 2 | 6.31 | 131.5487 | 10.01 | ['mor (t-tes )', 'fer', 'pcr (t-fer)'] | Si | Al
10.1016/s0926-860x(00)00687-6 | azepane | C1CCCNCC1 | C6H13N | 1 | 0 | 0 | FER | FER | 17.6 | 10 | 2 | 6.31 | 131.5487 | 10.01 | ['mor (t-tes )', 'fer', 'pcr (t-fer)'] | Si | Al
10.1016/s1387-1811(00)00265-1 | N,N-Diethylethanamine+tetrapropylazanium+Propan-1-amine+Pyridine | CCN(CC)CC + CCC[N+](CCC)(CCC)CCC + CCCN + c1ccncc1 | C6H15N+C12H28N+C3H9N+C5H5N | 1 | 0 | 1 | FER | FER | 17.6 | 10 | 2 | 6.31 | 131.5487 | 10.01 | ['mor (t-tes )', 'fer', 'pcr (t-fer)'] | Si | Al | F
10.1021/ja0292400 | Pyridine+1,3,3,6,6-pentamethyl-6-azoniabicyclo[3.2.1]octane | c1ccncc1 + CC1(C)CC2CC(C)(C1)C[N+]2(C)C | C5H5N+C12H24N | 1 | 0 | 1 | FER | FER | 17.6 | 10 | 2 | 6.31 | 131.5487 | 10.01 | ['mor (t-tes )', 'fer', 'pcr (t-fer)'] | Si | F
10.1021/acs.chemmater.6b00507 | tert-butyl-trimethylazanium | CC(C)(C)[N+](C)(C)C | C7H18N | 1 | 0 | 1 | AST | AST | 15.8 | 6 | 0 | 7.94 | 262.0958 | 0 | ['d4r (t-cub )', 'ast (t-trd )'] | Ge | Al | F
10.1021/acs.chemmater.6b00507 | tetramethylazanium | C[N+](C)(C)C | C4H12N | 1 | 0 | 1 | AST | AST | 15.8 | 6 | 0 | 7.94 | 262.0958 | 0 | ['d4r (t-cub )', 'ast (t-trd )']
10.1002/cssc.201701162 | 1,4,7,10,13,16-HEXAOXACYCLOOCTADECANE | C1COCCOCCOCCOCCOCCO1 | C12H24O6 | 0 | 0 | 0 | RHO | RHO | 14.5 | 8 | 3 | 10.43 | 594.089 | 20.63 | ['d8r (t-opr )', 'lta (t-grc )'] | Si | Al | seed | Na | F
10.1002/cssc.201701162 | 1,4,7,10,13,16-HEXAOXACYCLOOCTADECANE | C1COCCOCCOCCOCCOCCO1 | C12H24O6 | 0 | 0 | 0 | RHO | RHO | 14.5 | 8 | 3 | 10.43 | 594.089 | 20.63 | ['d8r (t-opr )', 'lta (t-grc )'] | Si | B | seed | Na | F
10.1016/s0920-5861(02)00334-6 | tetraethylazanium | CC[N+](CC)(CC)CC | C8H20N | 1 | 0 | 1 | NbAPO-5 | AFI | 16.9 | 12 | 1 | 8.3 | 299.387 | 14.07 | ['afi (t-afi )', 'bog'] | Al | P | Nb
10.1016/j.materresbull.2013.04.040 | tetrapropylazanium+Propan-1-amine | CCC[N+](CCC)(CCC)CCC + CCCN | C12H28N+C3H9N | 1 | 0 | 1 | silicalite | MFI | 18.4 | 10 | 3 | 6.36 | 134.7007 | 9.81 | ['mor (t-tes )', 'cas', 'mfi (t-pen )', 'mel'] | Si | Na
10.1016/j.materresbull.2013.04.040 | tetrapropylazanium+Ethanamine | CCC[N+](CCC)(CCC)CCC + CCN | C12H28N+C2H7N | 1 | 0 | 1 | silicalite | MFI | 18.4 | 10 | 3 | 6.36 | 134.7007 | 9.81 | ['mor (t-tes )', 'cas', 'mfi (t-pen )', 'mel'] | Si | Na
10.1002/1521-3765(20010504)7:9<1990::aid-chem1990>3.0.co;2-g | (1R,3S,5r,7r)-N,N,N-trimethyladamantan-2-aminium+Piperidine | C[N+](C)(C)C2C1CC3CC(C1)CC2C3 + C1CCNCC1 | +C5H11N | 1 | 0 | 1 | SSZ-25 | MWW | 15.9 | 10 | 2 | 9.69 | 476.398 | 17.43 | ['d6r (t-hpr )', 'mel'] | Si | Al | K
10.1002/1521-3765(20010504)7:9<1990::aid-chem1990>3.0.co;2-g | (1R,3S,5r,7r)-N,N,N-trimethyladamantan-2-aminium+Piperidine | C[N+](C)(C)C2C1CC3CC(C1)CC2C3 + C1CCNCC1 | +C5H11N | 1 | 0 | 1 | SSZ-25 | MWW | 15.9 | 10 | 2 | 9.69 | 476.398 | 17.43 | ['d6r (t-hpr )', 'mel'] | Si | Al | K | seed
10.1002/1521-3765(20010504)7:9<1990::aid-chem1990>3.0.co;2-g | Cyclopentanamine | NC1CCCC1 | C5H11N | 1 | 0 | 0 | ZSM-5 | MFI | 18.4 | 10 | 3 | 6.36 | 134.7007 | 9.81 | ['mor (t-tes )', 'cas', 'mfi (t-pen )', 'mel'] | Si | Al | K
10.1002/1521-3765(20010504)7:9<1990::aid-chem1990>3.0.co;2-g | (1R,3S,5r,7r)-N,N,N-trimethyladamantan-2-aminium+Cyclopentanamine | C[N+](C)(C)C2C1CC3CC(C1)CC2C3 + NC1CCCC1 | +C5H11N | 1 | 0 | 1 | SSZ-25 | MWW | 15.9 | 10 | 2 | 9.69 | 476.398 | 17.43 | ['d6r (t-hpr )', 'mel'] | Si | Al | K | seed
10.1002/1521-3765(20010504)7:9<1990::aid-chem1990>3.0.co;2-g | (1R,3S,5r,7r)-N,N,N-trimethyladamantan-2-aminium+2-methylpropan-1-amine | C[N+](C)(C)C2C1CC3CC(C1)CC2C3 + CC(C)CN | +C4H11N | 1 | 0 | 1 | SSZ-25 | MWW | 15.9 | 10 | 2 | 9.69 | 476.398 | 17.43 | ['d6r (t-hpr )', 'mel'] | Si | Al | K
10.1002/1521-3765(20010504)7:9<1990::aid-chem1990>3.0.co;2-g | (1R,3S,5r,7r)-N,N,N-trimethyladamantan-2-aminium+2-methylpropan-1-amine | C[N+](C)(C)C2C1CC3CC(C1)CC2C3 + CC(C)CN | +C4H11N | 1 | 0 | 1 | SSZ-25 | MWW | 15.9 | 10 | 2 | 9.69 | 476.398 | 17.43 | ['d6r (t-hpr )', 'mel'] | Si | Al | K | seed
10.1002/1521-3765(20010504)7:9<1990::aid-chem1990>3.0.co;2-g | (1R,3S,5r,7r)-N,N,N-trimethyladamantan-2-aminium | C[N+](C)(C)C2C1CC3CC(C1)CC2C3 |  | 1 | 0 | 1 | SSZ-25 | MWW | 15.9 | 10 | 2 | 9.69 | 476.398 | 17.43 | ['d6r (t-hpr )', 'mel'] | Si | Al | K
10.1002/1521-3765(20010504)7:9<1990::aid-chem1990>3.0.co;2-g | (1R,3S,5r,7r)-N,N,N-trimethyladamantan-2-aminium | C[N+](C)(C)C2C1CC3CC(C1)CC2C3 |  | 1 | 0 | 1 | SSZ-25 | MWW | 15.9 | 10 | 2 | 9.69 | 476.398 | 17.43 | ['d6r (t-hpr )', 'mel'] | Si | Al | K | seed
10.1039/c3cp44700f | Piperidine | C1CCNCC1 | C5H11N | 1 | 0 | 0 | MWW | MWW | 15.9 | 10 | 2 | 9.69 | 476.398 | 17.43 | ['d6r (t-hpr )', 'mel'] | Si | Ti | B
10.1002/jctb.1938 | 2-(bis(2-hydroxyethynyl)amino)ethynol | OCCN(CCO)CCO | C6H15NO3 | 1 | 0 | 0 | Analcime | ANA | 19.2 | 8 | 3 | 4.21 | 39.07013 | 0 | [] | Si | Al | Na
10.1016/j.micromeso.2012.02.003 | N,N,N',N'-tetramethylhexane-1,6-diamine | CN(C)CCCCCCN(C)C | C10H24N2 | 2 | 0 | 0 | SAPO-56 | AFX | 15.1 | 8 | 3 | 7.76 | 244.6717 | 17.28 | ['d6r (t-hpr )', 'gme (t-gme )', 'aft (t-aft )'] | Si | Al | P
10.1016/j.matlet.2016.05.006 | tetrabutylazanium | CCCC[N+](CCCC)(CCCC)CCCC | C16H36N | 1 | 0 | 1 | MEL | MEL | 17.4 | 10 | 3 | 7.72 | 240.9076 | 12.69 | ['mor (t-tes )', 'mfi (t-pen )', 'mel'] | Si | F
10.1016/s1387-1811(98)00106-1 | Piperidine | C1CCNCC1 | C5H11N | 1 | 0 | 0 | FER | FER | 17.6 | 10 | 2 | 6.31 | 131.5487 | 10.01 | ['mor (t-tes )', 'fer', 'pcr (t-fer)'] | Si | Al | seed
10.1016/s1387-1811(98)00106-1 | Piperidine | C1CCNCC1 | C5H11N | 1 | 0 | 0 | ERB-1 | MWW | 15.9 | 10 | 2 | 9.69 | 476.398 | 17.43 | ['d6r (t-hpr )', 'mel'] | Si | B | Na
10.1016/s1387-1811(98)00106-1 | 1,1-dimethylpiperidin-1-ium | C[N+]1(C)CCCCC1 | C7H16N | 1 | 0 | 1 | NON | NON | 17.6 | 6 | 0 | 6.5 | 143.7933 | 0 | ['non (t-non )'] | Si | Al | Na | seed
10.1016/s1387-1811(98)00106-1 | 4-[3-(1,1-dimethylpiperidin-1-ium-4-yl)propyl]-1,1-dimethylpiperidin-1-ium | C[N+]1(C)CCC(CCCC2CC[N+](C)(C)CC2)CC1 | C17H36N2 | 2 | 0 | 2 | MTW | MTW | 18.2 | 12 | 1 | 6.08 | 117.6818 | 9.42 | ['jbw (t-hes )', 'cas', 'bik', 'mtw (t-mtw )'] | Si | Al | Na
10.1016/s1387-1811(98)00106-1 | 1,1'-dibenzyl-1,1'-dimethyl-[4,4'-bipiperidine]-1,1'-diium | C[N+]1(CCC(CC1)C2CC[N+](C)(CC2)Cc3ccccc3)Cc4ccccc4 | C26H38N2 | 2 | 0 | 2 | MTW | MTW | 18.2 | 12 | 1 | 6.08 | 117.6818 | 9.42 | ['jbw (t-hes )', 'cas', 'bik', 'mtw (t-mtw )'] | Si | Al | Na
10.1016/s1387-1811(98)00106-1 | 4,4'-(propane-1,3-diyl)bis(1-hexyl-1-methylpiperidin-1-ium) | CCCCCC[N+]1(C)CCC(CCCC2CC[N+](C)(CCCCCC)CC2)CC1 | C27H56N2 | 2 | 0 | 2 | MFI | MFI | 18.4 | 10 | 3 | 6.36 | 134.7007 | 9.81 | ['mor (t-tes )', 'cas', 'mfi (t-pen )', 'mel'] | Si | Al | Na
10.1016/s1387-1811(98)00106-1 | 1-methyl-4-[3-[1-methyl-1-(phenylmethyl)piperidin-1-ium-4-yl]propyl]-1-(phenylmethyl)piperidin-1-ium | C[N+]1(CCC(CCCC2CC[N+](C)(CC2)Cc3ccccc3)CC1)Cc4ccccc4 | C29H44N2 | 2 | 0 | 2 | Beta | *BEA | 15.3 | 12 | 3 | 6.68 | 156.0731 | 20.52 | ['mor (t-tes )', 'bea', 'mtw (t-mtw )'] | Si | Al | Na
10.1016/s1387-1811(98)00106-1 | 1,1,3,5-tetramethylpiperidin-1-ium | CC1CC(C)C[N+](C)(C)C1 | C9H20N | 1 | 0 | 1 | MTW | MTW | 18.2 | 12 | 1 | 6.08 | 117.6818 | 9.42 | ['jbw (t-hes )', 'cas', 'bik', 'mtw (t-mtw )'] | Si | Al | Na | seed
10.1016/s1387-1811(98)00106-1 | 1,1,3,5-tetramethylpiperidin-1-ium | CC1CC(C)C[N+](C)(C)C1 | C9H20N | 1 | 0 | 1 | SSZ-13 | CHA | 15.1 | 8 | 3 | 7.37 | 209.6047 | 17.27 | ['d6r (t-hpr )', 'cha (t-cha )'] | Si | Al | seed
10.1016/s1387-1811(98)00106-1 | 1,1,3,5-tetramethylpiperidin-1-ium | CC1CC(C)C[N+](C)(C)C1 | C9H20N | 1 | 0 | 1 | SSZ-36 | ITE | 15.7 | 8 | 2 | 8.3 | 299.387 | 16.45 | ['rth (t-cle )', 'ite (t-rth )'] | Si | B | Na
10.1016/s1387-1811(98)00106-1 | 1,1,3,5-tetramethylpiperidin-1-ium | CC1CC(C)C[N+](C)(C)C1 | C9H20N | 1 | 0 | 1 | SSZ-36 | RTH | 16.1 | 8 | 2 | 8.18 | 286.5884 | 16.03 | ['rth (t-cle )', 'ite (t-rth )'] | Si | B | Na
10.1016/s1387-1811(98)00106-1 | 1,1,2,6-tetramethylpiperidin-1-ium | CC1CCCC(C)[N+]1(C)C | C9H20N | 1 | 0 | 1 | SSZ-31 | *STO | 18.7 | 12 | 1 | 6.8 | 164.6362 | 9.94 | ['Chains:', 'nsc', ''] | Si | Al | Na
10.1016/s1387-1811(98)00106-1 | 1,1,2,6-tetramethylpiperidin-1-ium | CC1CCCC(C)[N+]1(C)C | C9H20N | 1 | 0 | 1 | SSZ-39 | AEI | 15.1 | 8 | 3 | 7.33 | 206.2104 | 17.31 | ['d6r (t-hpr )'] | Si | Al | seed
10.1016/s1387-1811(98)00106-1 | 1,1-diethyl-3,5-dimethylpiperidin-1-ium | CC[N+]1(CC)CC(C)CC(C)C1 | C11H24N | 1 | 0 | 1 | ZSM-11 | MEL | 17.4 | 10 | 3 | 7.72 | 240.9076 | 12.69 | ['mor (t-tes )', 'mfi (t-pen )', 'mel'] | Si | Al | Na
10.1016/s1387-1811(98)00106-1 | 1,1-diethyl-3,5-dimethylpiperidin-1-ium | CC[N+]1(CC)CC(C)CC(C)C1 | C11H24N | 1 | 0 | 1 | ZSM-11 | MEL | 17.4 | 10 | 3 | 7.72 | 240.9076 | 12.69 | ['mor (t-tes )', 'mfi (t-pen )', 'mel'] | Si | Al | Na | seed
10.1016/s1387-1811(98)00106-1 | 1,1-diethyl-3,5-dimethylpiperidin-1-ium | CC[N+]1(CC)CC(C)CC(C)C1 | C11H24N | 1 | 0 | 1 | ZSM-11 | MEL | 17.4 | 10 | 3 | 7.72 | 240.9076 | 12.69 | ['mor (t-tes )', 'mfi (t-pen )', 'mel'] | Si | B | Na
10.1016/s1387-1811(98)00106-1 | 1,1-diethyl-3,5-dimethylpiperidin-1-ium | CC[N+]1(CC)CC(C)CC(C)C1 | C11H24N | 1 | 0 | 1 | SSZ-13 | CHA | 15.1 | 8 | 3 | 7.37 | 209.6047 | 17.27 | ['d6r (t-hpr )', 'cha (t-cha )'] | Si | Al | seed
10.1016/s1387-1811(98)00106-1 | 1,1-diethyl-2,6-dimethylpiperidin-1-ium | CC[N+]1(CC)C(C)CCCC1C | C11H24N | 1 | 0 | 1 | SSZ-44 | SFF | 17.8 | 10 | 1 | 7.59 | 228.9412 | 13.99 | ['stf (t-nuh )', 'cas'] | Si | Al | Na | seed
10.1016/s1387-1811(98)00106-1 | 1,1-diethyl-2,6-dimethylpiperidin-1-ium | CC[N+]1(CC)C(C)CCCC1C | C11H24N | 1 | 0 | 1 | SSZ-44 | SFF | 17.8 | 10 | 1 | 7.59 | 228.9412 | 13.99 | ['stf (t-nuh )', 'cas'] | Si | Al | Na
10.1016/s1387-1811(98)00106-1 | 1,1-diethyl-2,6-dimethylpiperidin-1-ium | CC[N+]1(CC)C(C)CCCC1C | C11H24N | 1 | 0 | 1 | SSZ-39 | AEI | 15.1 | 8 | 3 | 7.33 | 206.2104 | 17.31 | ['d6r (t-hpr )'] | Si | Al | seed
10.1016/s1387-1811(98)00106-1 | 1-ethyl-1,2,6-trimethylpiperidin-1-ium | CC[N+]1(C)C(C)CCCC1C | C10H22N | 1 | 0 | 1 | SSZ-35 | STF | 16.9 | 10 | 1 | 7.63 | 232.5799 | 15.39 | ['stf (t-nuh )', 'cas'] | Si | Al | Na | seed
10.1016/s1387-1811(98)00106-1 | 1-ethyl-1,2,6-trimethylpiperidin-1-ium | CC[N+]1(C)C(C)CCCC1C | C10H22N | 1 | 0 | 1 | SSZ-35 | STF | 16.9 | 10 | 1 | 7.63 | 232.5799 | 15.39 | ['stf (t-nuh )', 'cas'] | Si | Al | Na
10.1016/s1387-1811(98)00106-1 | 1-ethyl-1,2,6-trimethylpiperidin-1-ium | CC[N+]1(C)C(C)CCCC1C | C10H22N | 1 | 0 | 1 | SSZ-39 | AEI | 15.1 | 8 | 3 | 7.33 | 206.2104 | 17.31 | ['d6r (t-hpr )'] | Si | Al | seed
10.1021/cm1006108 | 6,10-dimethyl-5-azoniaspiro[4.5]decane | CC1CCCC(C)[N+]12CCCC2 | C11H22N | 1 | 0 | 1 | UTL | UTL | 15.6 | 14 | 2 | 9.3 | 421.1603 | 21.88 | ['mor (t-tes )', 'd4r (t-cub )', 'cas', 'fer', 'non (t-non )'] | Si | Ge | Te
10.1021/cm1006108 |  | CC1C[CH2]CC(C)[N+]12CC[CH2]CC2 | C12H24N | 1 | 0 | 1 | UTL | UTL | 15.6 | 14 | 2 | 9.3 | 421.1603 | 21.88 | ['mor (t-tes )', 'd4r (t-cub )', 'cas', 'fer', 'non (t-non )'] | Si | Ge | Te
10.1021/cm1006108 |  | CC1C[CH2]CC(C)[N+]12CC[CH2]CC2 | C12H24N | 1 | 0 | 1 | UTL | UTL | 15.6 | 14 | 2 | 9.3 | 421.1603 | 21.88 | ['mor (t-tes )', 'd4r (t-cub )', 'cas', 'fer', 'non (t-non )'] | Si | Ge | Te
10.1021/cm1006108 |  | CC1CCCC(C)[N+]12Cc3ccccc3C2 | C15H22N | 1 | 0 | 1 | UTL | UTL | 15.6 | 14 | 2 | 9.3 | 421.1603 | 21.88 | ['mor (t-tes )', 'd4r (t-cub )', 'cas', 'fer', 'non (t-non )'] | Si | Ge | Te
10.1021/cm1006108 |  | CC1CCCC(C)[N+]12CCCC2C | C12H24N | 1 | 0 | 1 | UTL | UTL | 15.6 | 14 | 2 | 9.3 | 421.1603 | 21.88 | ['mor (t-tes )', 'd4r (t-cub )', 'cas', 'fer', 'non (t-non )'] | Si | Ge | Te
10.1021/cm1006108 |  | CC1CC(C)C[N+]2(CCCC2)C1 | C11H22N | 1 | 0 | 1 | UTL | UTL | 15.6 | 14 | 2 | 9.3 | 421.1603 | 21.88 | ['mor (t-tes )', 'd4r (t-cub )', 'cas', 'fer', 'non (t-non )'] | Si | Ge | Te
10.1021/cm1006108 |  | CC1[CH2]C(C)C[N+]2(CC[CH2]CC2)C1 | C12H24N | 1 | 0 | 1 | UTL | UTL | 15.6 | 14 | 2 | 9.3 | 421.1603 | 21.88 | ['mor (t-tes )', 'd4r (t-cub )', 'cas', 'fer', 'non (t-non )'] | Si | Ge | Te
10.1021/cm1006108 |  | CC1[CH2]C(C)C[N+]2(CC[CH2]CC2)C1 | C12H24N | 1 | 0 | 1 | UTL | UTL | 15.6 | 14 | 2 | 9.3 | 421.1603 | 21.88 | ['mor (t-tes )', 'd4r (t-cub )', 'cas', 'fer', 'non (t-non )'] | Si | Ge | Te
10.1021/cm1006108 |  | CC1CC(C)C[N+]2(C1)Cc3ccccc3C2 | C15H22N | 1 | 0 | 1 | UTL | UTL | 15.6 | 14 | 2 | 9.3 | 421.1603 | 21.88 | ['mor (t-tes )', 'd4r (t-cub )', 'cas', 'fer', 'non (t-non )'] | Si | Ge | Te
10.1021/cm1006108 |  | CC1CC(C)C[N+]2(CCCC2C)C1 | C12H24N | 1 | 0 | 1 | UTL | UTL | 15.6 | 14 | 2 | 9.3 | 421.1603 | 21.88 | ['mor (t-tes )', 'd4r (t-cub )', 'cas', 'fer', 'non (t-non )'] | Si | Ge | Te
10.1021/cm1006108 |  | C1CC[N+]2(CC1)CCCC3CCCCC23 | C14H26N | 1 | 0 | 1 | UTL | UTL | 15.6 | 14 | 2 | 9.3 | 421.1603 | 21.88 | ['mor (t-tes )', 'd4r (t-cub )', 'cas', 'fer', 'non (t-non )'] | Si | Ge | Te
10.1021/cm1006108 |  | C1CCC2C(C1)CCC[N+]23Cc4ccccc4C3 | C17H24N | 1 | 0 | 1 | UTL | UTL | 15.6 | 14 | 2 | 9.3 | 421.1603 | 21.88 | ['mor (t-tes )', 'd4r (t-cub )', 'cas', 'fer', 'non (t-non )'] | Si | Ge | Te
10.1021/cm1006108 |  | CC1CCC[N+]2(C1)Cc3ccccc3C[N+]4(CCCC(C)C4)C2 | C21H34N2 | 2 | 0 | 2 | UTL | UTL | 15.6 | 14 | 2 | 9.3 | 421.1603 | 21.88 | ['mor (t-tes )', 'd4r (t-cub )', 'cas', 'fer', 'non (t-non )'] | Si | Ge | Te
10.1021/cm1006108 |  | CCC1CCCC[N+]12CCCCC2 | C12H24N | 1 | 0 | 1 | UTL | UTL | 15.6 | 14 | 2 | 9.3 | 421.1603 | 21.88 | ['mor (t-tes )', 'd4r (t-cub )', 'cas', 'fer', 'non (t-non )'] | Si | Ge | Te
10.1021/cm1006108 |  | CCC1CCCC[N+]12Cc3ccccc3C2 | C15H22N | 1 | 0 | 1 | UTL | UTL | 15.6 | 14 | 2 | 9.3 | 421.1603 | 21.88 | ['mor (t-tes )', 'd4r (t-cub )', 'cas', 'fer', 'non (t-non )'] | Si | Ge | Te
10.1021/cm1006108 | 1,6,9-trimethyl-5,8-diazadispiro[4.2.48.25]tetradecane-5,8-diium | CC1CCC[N+]12CC[N+]1(CCCC1C)C(C)C2 |  | 2 | 0 | 2 | UTL | UTL | 15.6 | 14 | 2 | 9.3 | 421.1603 | 21.88 | ['mor (t-tes )', 'd4r (t-cub )', 'cas', 'fer', 'non (t-non )'] | Si | Ge | Te
10.1021/cm1006108 |  | c1ccc2c(c1)C[N+]1(CCC3CCCCC3C1)C2 | C17H24N | 1 | 0 | 1 | UTL | UTL | 15.6 | 14 | 2 | 9.3 | 421.1603 | 21.88 | ['mor (t-tes )', 'd4r (t-cub )', 'cas', 'fer', 'non (t-non )'] | Si | Ge | Te
10.1021/cm1006108 | 2,10-dimethyl-6,8-diazadispiro[5.1.58.46]heptadecane-6,8-diium | CC1CCC[N+]2(CCCC[N+]3(CCCC(C)C3)C2)C1 |  | 2 | 0 | 2 | UTL | UTL | 15.6 | 14 | 2 | 9.3 | 421.1603 | 21.88 | ['mor (t-tes )', 'd4r (t-cub )', 'cas', 'fer', 'non (t-non )'] | Si | Ge | Te
10.1021/cm1006108 | 7-methyl-6,9-diazadispiro[5.2.59.26]hexadecane-6,9-diium | CC1C[N+]2(CCCCC2)CC[N+]13CCCCC3 |  | 2 | 0 | 2 | UTL | UTL | 15.6 | 14 | 2 | 9.3 | 421.1603 | 21.88 | ['mor (t-tes )', 'd4r (t-cub )', 'cas', 'fer', 'non (t-non )'] | Si | Ge | Te
10.1021/cm1006108 | octahydro-1H-spiro[isoquinoline-2,1'-piperidin]-2-ium | C1CC[N+]2(CC1)CCC3CCCCC3C2 | C14H26N | 1 | 0 | 1 | UTL | UTL | 15.6 | 14 | 2 | 9.3 | 421.1603 | 21.88 | ['mor (t-tes )', 'd4r (t-cub )', 'cas', 'fer', 'non (t-non )'] | Si | Ge | Te
10.1021/cm1006108 | 6,9-diazadispiro[5.2.59.26]hexadecane-6,9-diium | C1CC[N+]2(CC1)CC[N+]1(CCCCC1)CC2 |  | 2 | 0 | 2 | MEL, UTL, amorphous | MEL | 17.4 | 10 | 3 | 7.72 | 240.9076 | 12.69 | ['mor (t-tes )', 'mfi (t-pen )', 'mel'] | Si | Ge | Te
10.1021/cm1006108 | 6,9-diazadispiro[5.2.59.26]hexadecane-6,9-diium | C1CC[N+]2(CC1)CC[N+]1(CCCCC1)CC2 |  | 2 | 0 | 2 | MEL, UTL, amorphous | UTL | 15.6 | 14 | 2 | 9.3 | 421.1603 | 21.88 | ['mor (t-tes )', 'd4r (t-cub )', 'cas', 'fer', 'non (t-non )'] | Si | Ge | Te
10.1021/cm1006108 | 6-azoniaspiro[5.6]dodecane | C1CCC[N+]2(CC1)CCCCC2 | C11H22N | 1 | 0 | 1 | MTWL, UTL | UTL | 15.6 | 14 | 2 | 9.3 | 421.1603 | 21.88 | ['mor (t-tes )', 'd4r (t-cub )', 'cas', 'fer', 'non (t-non )'] | Si | Ge | Te
10.1021/cm1006108 | 2,10-dimethyl-6,8-diazadispiro[5.1.58.46]heptadecane-6,8-diium | CC1CCC[N+]2(CCCC[N+]3(CCCC(C)C3)C2)C1 |  | 2 | 0 | 2 | UTL, BEA, amorphous | UTL | 15.6 | 14 | 2 | 9.3 | 421.1603 | 21.88 | ['mor (t-tes )', 'd4r (t-cub )', 'cas', 'fer', 'non (t-non )'] | Si | Ge | Te
10.1021/cm1006108 | 2,10-dimethyl-6,8-diazadispiro[5.1.58.46]heptadecane-6,8-diium | CC1CCC[N+]2(CCCC[N+]3(CCCC(C)C3)C2)C1 |  | 2 | 0 | 2 | UTL, BEA, amorphous | *BEA | 15.3 | 12 | 3 | 6.68 | 156.0731 | 20.52 | ['mor (t-tes )', 'bea', 'mtw (t-mtw )'] | Si | Ge | Te
10.1021/cm1006108 |  | CC1(C)CCCC(C)(C)[N+]12CCCCC2 | C14H28N | 1 | 0 | 1 | MTW, UTL, amorphous | MTW | 18.2 | 12 | 1 | 6.08 | 117.6818 | 9.42 | ['jbw (t-hes )', 'cas', 'bik', 'mtw (t-mtw )'] | Si | Ge | Te
10.1021/cm1006108 |  | CC1(C)CCCC(C)(C)[N+]12CCCCC2 | C14H28N | 1 | 0 | 1 | MTW, UTL, amorphous | UTL | 15.6 | 14 | 2 | 9.3 | 421.1603 | 21.88 | ['mor (t-tes )', 'd4r (t-cub )', 'cas', 'fer', 'non (t-non )'] | Si | Ge | Te
10.1021/cm1006108 | 2,10-dimethyl-6,8-diazadispiro[5.1.58.56]octadecane-6,8-diium | CC3CCC[N+]2(CCCCC[N+]1(CCCC(C)C1)C2)C3 |  | 2 | 0 | 2 | UTL, MTW | UTL | 15.6 | 14 | 2 | 9.3 | 421.1603 | 21.88 | ['mor (t-tes )', 'd4r (t-cub )', 'cas', 'fer', 'non (t-non )'] | Si | Ge | Te
10.1021/cm1006108 | 2,10-dimethyl-6,8-diazadispiro[5.1.58.56]octadecane-6,8-diium | CC3CCC[N+]2(CCCCC[N+]1(CCCC(C)C1)C2)C3 |  | 2 | 0 | 2 | UTL, MTW | MTW | 18.2 | 12 | 1 | 6.08 | 117.6818 | 9.42 | ['jbw (t-hes )', 'cas', 'bik', 'mtw (t-mtw )'] | Si | Ge | Te
10.1021/cm1006108 | 1,1-bis(phenylmethyl)azepan-1-ium | c1ccc(C[N+]2(Cc3ccccc3)CCCCCC2)cc1 | C20H26N | 1 | 0 | 1 | MTW, UTL, amorphous | MTW | 18.2 | 12 | 1 | 6.08 | 117.6818 | 9.42 | ['jbw (t-hes )', 'cas', 'bik', 'mtw (t-mtw )'] | Si | Ge | Te
10.1021/cm1006108 | 1,1-bis(phenylmethyl)azepan-1-ium | c1ccc(C[N+]2(Cc3ccccc3)CCCCCC2)cc1 | C20H26N | 1 | 0 | 1 | MTW, UTL, amorphous | UTL | 15.6 | 14 | 2 | 9.3 | 421.1603 | 21.88 | ['mor (t-tes )', 'd4r (t-cub )', 'cas', 'fer', 'non (t-non )'] | Si | Ge | Te
10.1021/cm1006108 |  | CC1CCC[N+](Cc2ccccc2)(C[N+]2(Cc3ccccc3)CCCC(C)C2)C1 | C27H40N2 | 2 | 0 | 2 | amorphous, UTL | UTL | 15.6 | 14 | 2 | 9.3 | 421.1603 | 21.88 | ['mor (t-tes )', 'd4r (t-cub )', 'cas', 'fer', 'non (t-non )'] | Si | Ge | Te
10.1016/s1387-1811(99)00075-x | azepane | C1CCCNCC1 | C6H13N | 1 | 0 | 0 | MCM-22 | MWW | 15.9 | 10 | 2 | 9.69 | 476.398 | 17.43 | ['d6r (t-hpr )', 'mel'] | Si | Al | Na
10.1016/s1387-1811(99)00075-x | azepane | C1CCCNCC1 | C6H13N | 1 | 0 | 0 | MCM-22, MOR, FER | MWW | 15.9 | 10 | 2 | 9.69 | 476.398 | 17.43 | ['d6r (t-hpr )', 'mel'] | Si | Al | Na
10.1016/s1387-1811(99)00075-x | azepane | C1CCCNCC1 | C6H13N | 1 | 0 | 0 | MCM-22, MOR, FER | MOR | 17 | 12 | 2 | 6.7 | 157.4791 | 12.27 | ['mor (t-tes )'] | Si | Al | Na
10.1016/s1387-1811(99)00075-x | azepane | C1CCCNCC1 | C6H13N | 1 | 0 | 0 | MCM-22, MOR, FER | FER | 17.6 | 10 | 2 | 6.31 | 131.5487 | 10.01 | ['mor (t-tes )', 'fer', 'pcr (t-fer)'] | Si | Al | Na
10.1002/cjce.22467 | triethyl-methylazanium | CC[N+](C)(CC)CC | C7H18N | 1 | 0 | 1 | ZSM-12 | MTW | 18.2 | 12 | 1 | 6.08 | 117.6818 | 9.42 | ['jbw (t-hes )', 'cas', 'bik', 'mtw (t-mtw )'] | Na | Si | Al
10.1016/j.micromeso.2016.12.008 | trimethyl-(6-trimethylazaniumylhexyl)azanium | C[N+](C)(C)CCCCCC[N+](C)(C)C | C12H32N2O2 | 2 | 0 | 2 | EU-1 | EUO | 17.1 | 10 | 1 | 7 | 179.5944 | 12.24 | ['cas', 'non (t-non )'] | Si | Al | Na
10.1002/cctc.201801234 | Cu-tetraethylenepentamine | NCNCNCNCN.[Cu+2] |  | 5 | 0 | 1 | SSZ-13 | CHA | 15.1 | 8 | 3 | 7.37 | 209.6047 | 17.27 | ['d6r (t-hpr )', 'cha (t-cha )'] | Si | Al | Na | Cu
10.1007/s11244-018-1017-z | (3s,5s,7s)-N,N,N-trimethyladamantan-1-aminium | C[N+](C)(C)C12CC3CC(CC(C3)C1)C2 |  | 1 | 0 | 1 | SSZ-13 | CHA | 15.1 | 8 | 3 | 7.37 | 209.6047 | 17.27 | ['d6r (t-hpr )', 'cha (t-cha )'] | Na | Si | Al | seed
10.1016/j.cattod.2019.12.010 | cyclohexyl-ethyl-dimethylazanium | CC[N+](C)(C)C1CCCCC1 | C10H22N | 1 | 0 | 1 | ANA | ANA | 19.2 | 8 | 3 | 4.21 | 39.07013 | 0 | [] | Si | Al | Na | seed
10.1016/j.cattod.2019.12.010 | cyclohexyl-ethyl-dimethylazanium | CC[N+](C)(C)C1CCCCC1 | C10H22N | 1 | 0 | 1 | CHA | CHA | 15.1 | 8 | 3 | 7.37 | 209.6047 | 17.27 | ['d6r (t-hpr )', 'cha (t-cha )'] | Si | Al | Na | seed
10.1016/j.jcat.2014.03.006 | tetraethylazanium | CC[N+](CC)(CC)CC | C8H20N | 1 | 0 | 1 | SAPO-34 | CHA | 15.1 | 8 | 3 | 7.37 | 209.6047 | 17.27 | ['d6r (t-hpr )', 'cha (t-cha )'] | Si | P | Al
10.1016/s1387-1811(99)00009-8 | 1,4-Dioxane | C1COCCO1 | C4H8O2 | 0 | 0 | 0 | OFF | OFF | 16.1 | 12 | 3 | 7 | 179.5944 | 15.09 | ['d6r (t-hpr )', 'can (t-can )', 'gme (t-gme )'] | Si | Al | Na | K
10.1016/s1387-1811(99)00009-8 | 1,4-Dioxane | C1COCCO1 | C4H8O2 | 0 | 0 | 0 | LTL | LTL | 16.7 | 12 | 3 | 10.01 | 525.1711 | 15.37 | ['d6r (t-hpr )', 'can (t-can )', 'ltl (t-lil )'] | Si | Al | K
10.1016/s1387-1811(99)00009-8 | tetramethylazanium | C[N+](C)(C)C | C4H12N | 1 | 0 | 1 | OFF | OFF | 16.1 | 12 | 3 | 7 | 179.5944 | 15.09 | ['d6r (t-hpr )', 'can (t-can )', 'gme (t-gme )'] | Si | Al | K
10.1016/s1387-1811(99)00009-8 | tetramethylazanium | C[N+](C)(C)C | C4H12N | 1 | 0 | 1 | OFF, MAZ | OFF | 16.1 | 12 | 3 | 7 | 179.5944 | 15.09 | ['d6r (t-hpr )', 'can (t-can )', 'gme (t-gme )'] | Si | Al | K | Na
10.1016/s1387-1811(99)00009-8 | tetramethylazanium | C[N+](C)(C)C | C4H12N | 1 | 0 | 1 | OFF, MAZ | MAZ | 16.7 | 12 | 3 | 8.09 | 277.2325 | 12.72 | ['gme (t-gme )'] | Si | Al | K | Na
10.1016/s1387-1811(99)00009-8 | tetramethylazanium | C[N+](C)(C)C | C4H12N | 1 | 0 | 1 | MAZ | MAZ | 16.7 | 12 | 3 | 8.09 | 277.2325 | 12.72 | ['gme (t-gme )'] | Si | Al | Na
10.1016/s1387-1811(99)00009-8 | 1,4-Dioxane | C1COCCO1 | C4H8O2 | 0 | 0 | 0 | MAZ | MAZ | 16.7 | 12 | 3 | 8.09 | 277.2325 | 12.72 | ['gme (t-gme )'] | Si | Al | Na
10.1016/j.micromeso.2005.07.020 | tetrapropylazanium | CCC[N+](CCC)(CCC)CCC | C12H28N | 1 | 0 | 1 | ANA | ANA | 19.2 | 8 | 3 | 4.21 | 39.07013 | 0 | [] | Si | Al | Na
10.1038/nmat2169 | N-propan-2-ylpropan-2-amine | CC(C)NC(C)C | C6H15N | 1 | 0 | 0 | SU-15 | SOF | 16.4 | 12 | 3 | 5.14 | 71.10301 | 12.57 | ['d4r (t-cub )'] | Ge | Si | F
10.1038/nmat2169 | N-propan-2-ylpropan-2-amine | CC(C)NC(C)C | C6H15N | 1 | 0 | 0 | SU-32 | STW | 16.4 | 10 | 3 | 5.43 | 83.82974 | 13.93 | ['d4r (t-cub )'] | Ge | Si | F
10.1016/j.matlet.2010.06.060 | 1-butyl-3-methylimidazol-3-ium | CCCC[n+]1ccn(C)c1 | C8H15N2 | 2 | 0 | 1 | AEL | AEL | 19.2 | 10 | 1 | 5.64 | 93.93684 | 6.77 | ['afi (t-afi )', 'bog'] | Al | P | F
10.1016/j.matlet.2010.06.060 | 1-butyl-3-methylimidazol-3-ium+tetramethylazanium | CCCC[n+]1ccn(C)c1 + C[N+](C)(C)C | C8H15N2+C4H12N | 2 | 0 | 1 | LTA | LTA | 14.2 | 8 | 3 | 11.05 | 706.4566 | 21.43 | ['d4r (t-cub )', 'sod (t-toc )', 'lta (t-grc )'] | Al | P | F
10.1016/j.matlet.2010.06.060 | 1-butyl-3-methylimidazol-3-ium+tetraethylazanium | CCCC[n+]1ccn(C)c1 + CC[N+](CC)(CC)CC | C8H15N2+C8H20N | 1 | 0 | 1 | AFI | AFI | 16.9 | 12 | 1 | 8.3 | 299.387 | 14.07 | ['afi (t-afi )', 'bog'] | Al | P | F
10.1016/j.matlet.2010.06.060 | 1-butyl-3-methylimidazol-3-ium+N-propylpropan-1-amine | CCCC[n+]1ccn(C)c1 + CCCNCCC | C8H15N2+C6H15N | 2 | 0 | 1 | AFI | AFI | 16.9 | 12 | 1 | 8.3 | 299.387 | 14.07 | ['afi (t-afi )', 'bog'] | Al | P | F
10.1016/j.matlet.2010.06.060 | 1-butyl-3-methylimidazol-3-ium+2-hydroxyethyl-trimethylazanium | CCCC[n+]1ccn(C)c1 + C[N+](C)(C)CCO | C8H15N2+C5H14NO | 2 | 0 | 1 | AFI | AFI | 16.9 | 12 | 1 | 8.3 | 299.387 | 14.07 | ['afi (t-afi )', 'bog'] | Al | P | F
10.1016/j.matlet.2010.06.060 | 1-butyl-3-methylimidazol-3-ium+tetrapropylazanium | CCCC[n+]1ccn(C)c1 + CCC[N+](CCC)(CCC)CCC | C8H15N2+C12H28N | 1 | 0 | 1 | AEL | AEL | 19.2 | 10 | 1 | 5.64 | 93.93684 | 6.77 | ['afi (t-afi )', 'bog'] | Al | P | F
10.1016/j.matlet.2010.06.060 | 1-butyl-3-methylimidazol-3-ium+tetrabutylazanium | CCCC[n+]1ccn(C)c1 + CCCC[N+](CCCC)(CCCC)CCCC | C8H15N2+C16H36N | 1 | 0 | 1 | AEL | AEL | 19.2 | 10 | 1 | 5.64 | 93.93684 | 6.77 | ['afi (t-afi )', 'bog'] | Al | P | F
10.1016/j.micromeso.2019.05.052 | (1R,2S)-2-(methyl-(phenylmethyl)amino)-1-phenylpropan-1-ol | C[C@@H]([C@H](O)c1ccccc1)N(C)Cc2ccccc2 | C17H21NO | 1 | 0 | 0 | APO-5 | AFI | 16.9 | 12 | 1 | 8.3 | 299.387 | 14.07 | ['afi (t-afi )', 'bog'] | Al | P | Mg
10.1016/j.micromeso.2019.05.052 | (1S,2S)-2-(methyl-(phenylmethyl)amino)-1-phenylpropan-1-ol | C[C@@H]([C@@H](O)c1ccccc1)N(C)Cc2ccccc2 | C17H21NO | 1 | 0 | 0 | APO-5 | AFI | 16.9 | 12 | 1 | 8.3 | 299.387 | 14.07 | ['afi (t-afi )', 'bog'] | Al | P | Mg
10.1021/cs400025s | 2-hydroxyethyl-trimethylazanium | C[N+](C)(C)CCO | C5H14NO | 1 | 0 | 1 | sodalite | SOD | 16.7 | 6 | 0 | 6.32 | 132.1752 | 0 | ['sod (t-toc )'] | Rb | Si | Al
10.1021/cs400025s | 2-hydroxyethyl-trimethylazanium | C[N+](C)(C)CCO | C5H14NO | 1 | 0 | 1 | FER, RUB-10 | FER | 17.6 | 10 | 2 | 6.31 | 131.5487 | 10.01 | ['mor (t-tes )', 'fer', 'pcr (t-fer)'] | Li | Si | Al
10.1021/cs400025s | 2-hydroxyethyl-trimethylazanium | C[N+](C)(C)CCO | C5H14NO | 1 | 0 | 1 | FER, RUB-10 | RUT | 18.1 | 6 | 0 | 5.96 | 110.8504 | 0 | ['rte (t-tte )', 'rut (t-rob )'] | Li | Si | Al
10.1021/cs400025s | 2-hydroxyethyl-trimethylazanium | C[N+](C)(C)CCO | C5H14NO | 1 | 0 | 1 | FER, SOD | FER | 17.6 | 10 | 2 | 6.31 | 131.5487 | 10.01 | ['mor (t-tes )', 'fer', 'pcr (t-fer)'] | Na | Si | Al
10.1021/cs400025s | 2-hydroxyethyl-trimethylazanium | C[N+](C)(C)CCO | C5H14NO | 1 | 0 | 1 | FER, SOD | SOD | 16.7 | 6 | 0 | 6.32 | 132.1752 | 0 | ['sod (t-toc )'] | Na | Si | Al
10.1021/cs400025s | 2-hydroxyethyl-trimethylazanium | C[N+](C)(C)CCO | C5H14NO | 1 | 0 | 1 | UZM-12 | ERI | 16.1 | 8 | 3 | 7.04 | 182.6908 | 15.1 | ['d6r (t-hpr )', 'can (t-can )'] | K | Si | Al
10.1016/j.jssc.2014.12.031 | N,N-diethylethane-1,2-diamine | CCN(CC)CCN | C6H16N2 | 2 | 0 | 0 | AST | AST | 15.8 | 6 | 0 | 7.94 | 262.0958 | 0 | ['d4r (t-cub )', 'ast (t-trd )'] | Ge | Si | F
10.1016/j.jssc.2014.12.031 | N,N-diethylethane-1,2-diamine | CCN(CC)CCN | C6H16N2 | 2 | 0 | 0 | STW | STW | 16.4 | 10 | 3 | 5.43 | 83.82974 | 13.93 | ['d4r (t-cub )'] | Ge | Si | F
10.1016/j.jssc.2014.12.031 | N,N-diethylethane-1,2-diamine | CCN(CC)CCN | C6H16N2 | 2 | 0 | 0 | STW | STW | 16.4 | 10 | 3 | 5.43 | 83.82974 | 13.93 | ['d4r (t-cub )'] | Ge | Si | F
10.1016/j.jssc.2014.12.031 | N,N-diethylethane-1,2-diamine | CCN(CC)CCN | C6H16N2 | 2 | 0 | 0 | MFI | MFI | 18.4 | 10 | 3 | 6.36 | 134.7007 | 9.81 | ['mor (t-tes )', 'cas', 'mfi (t-pen )', 'mel'] | Ge | Si | F
10.1016/j.micromeso.2016.11.015 | PYRROLIDINE | C1CCNC1 | C4H9N | 1 | 0 | 0 | FER | FER | 17.6 | 10 | 2 | 6.31 | 131.5487 | 10.01 | ['mor (t-tes )', 'fer', 'pcr (t-fer)'] | Al | Si | Na
10.1039/c39930000894 | tetraethylazanium+1-azabicyclo[2.2.2]octane | CC[N+](CC)(CC)CC + C1CN2CCC1CC2 | C8H20N+C7H13N | 1 | 0 | 1 | SUZ-4 | SZR | 17.6 | 10 | 3 | 6.27 | 129.0628 | 9.33 | ['mtt', 'd6r (t-hpr )', 'mso (t-ber )'] | Si | Al | K
10.1016/j.cattod.2006.01.008 | 1-ethylpyridin-1-ium | CC[n+]1ccccc1 | C7H10N | 1 | 0 | 1 | ZSM-22 | TON | 18.1 | 10 | 1 | 5.71 | 97.47808 | 8.04 | ['jbw (t-hes )', 'mtt', 'bik', 'ton'] | Si | Al | Na
10.1016/j.cattod.2006.01.008 | 2-(2-Hydroxyethylamino)ethanol | OCCNCCO | C4H11NO2 | 1 | 0 | 0 | Theta-1 | TON | 18.1 | 10 | 1 | 5.71 | 97.47808 | 8.04 | ['jbw (t-hes )', 'mtt', 'bik', 'ton'] | Si | Al | Na
10.1016/j.solidstatesciences.2008.09.008 | 1-ethyl-3-methylimidazol-3-ium | CC[n+]1ccn(C)c1 | C6H11N2 | 2 | 0 | 1 | AlPO-18 | AEI | 15.1 | 8 | 3 | 7.33 | 206.2104 | 17.31 | ['d6r (t-hpr )'] | Al | P
10.1021/jp0677694 | azepane | C1CCCNCC1 | C6H13N | 1 | 0 | 0 | LEV | LEV | 15.9 | 8 | 2 | 7.1 | 187.4018 | 14.32 | ['d6r (t-hpr )', 'lev (t-lev )'] | Al | P
10.1021/jp0677694 | Morpholine | C1COCCN1 | C4H9NO | 1 | 0 | 0 | SAPO-34 | CHA | 15.1 | 8 | 3 | 7.37 | 209.6047 | 17.27 | ['d6r (t-hpr )', 'cha (t-cha )'] | Al | P | Si
10.1039/c9cy00240e | Morpholine | C1COCCN1 | C4H9NO | 1 | 0 | 0 | SAPO-34 | CHA | 15.1 | 8 | 3 | 7.37 | 209.6047 | 17.27 | ['d6r (t-hpr )', 'cha (t-cha )'] | Si | Al | P | Cu
10.1039/c9cy00240e | N,N-Diethylethanamine | CCN(CC)CC | C6H15N | 1 | 0 | 0 | SAPO-34 | CHA | 15.1 | 8 | 3 | 7.37 | 209.6047 | 17.27 | ['d6r (t-hpr )', 'cha (t-cha )'] | Si | Al | P | Cu
10.1039/c9cy00240e | tetraethylazanium | CC[N+](CC)(CC)CC | C8H20N | 1 | 0 | 1 | SAPO-34 | CHA | 15.1 | 8 | 3 | 7.37 | 209.6047 | 17.27 | ['d6r (t-hpr )', 'cha (t-cha )'] | Si | Al | P | Cu
10.1002/zaac.201400103 | 1-ethyl-3-methylimidazol-3-ium | CC[n+]1ccn(C)c1 | C6H11N2 | 2 | 0 | 1 | TON | TON | 18.1 | 10 | 1 | 5.71 | 97.47808 | 8.04 | ['jbw (t-hes )', 'mtt', 'bik', 'ton'] | Si | Al | Na
10.1016/j.cattod.2006.01.009 | 1-ethylpyridin-1-ium | CC[n+]1ccccc1 | C7H10N | 1 | 0 | 1 | TON | TON | 18.1 | 10 | 1 | 5.71 | 97.47808 | 8.04 | ['jbw (t-hes )', 'mtt', 'bik', 'ton'] | Si | Al
10.1016/j.matlet.2017.06.121 | N-ethylethanamine | CCNCC | C4H11N | 1 | 0 | 0 | TON | TON | 18.1 | 10 | 1 | 5.71 | 97.47808 | 8.04 | ['jbw (t-hes )', 'mtt', 'bik', 'ton'] | Si | Al | Na
10.1021/acs.jpcc.6b11594 | N,N'-bis(2-aminoethyl)ethane-1,2-diamine | NCCNCCNCCN | C6H18N4 | 4 | 0 | 0 | TON | TON | 18.1 | 10 | 1 | 5.71 | 97.47808 | 8.04 | ['jbw (t-hes )', 'mtt', 'bik', 'ton'] | Si | Al | Na
10.1021/cr9600971 | Cyclohexanamine | NC1CCCCC1 | C6H13N | 1 | 0 | 0 | MnAPO-44 | CHA | 15.1 | 8 | 3 | 7.37 | 209.6047 | 17.27 | ['d6r (t-hpr )', 'cha (t-cha )'] | Al | P | Mn
10.1021/cr9600971 | Cyclohexanamine | NC1CCCCC1 | C6H13N | 1 | 0 | 0 | MnAPSO-44 | CHA | 15.1 | 8 | 3 | 7.37 | 209.6047 | 17.27 | ['d6r (t-hpr )', 'cha (t-cha )'] | Al | P | Mn | Si
10.1038/nmat921 | 1-methyl-1-[5-(1-methylpyrrolidin-1-ium-1-yl)pentyl]pyrrolidin-1-ium | C[N+]1(CCCCC[N+]2(C)CCCC2)CCCC1 | C15H32N2 | 2 | 0 | 2 | ITQ-22 | IWW | 16.6 | 12 | 3 | 7.07 | 185.0363 | 15.3 | ['mor (t-tes )', 'd4r (t-cub )', 'bre (t-bru )', 'stf (t-nuh )', 'mel'] | Si | Ge
10.1038/nmat921 | 1-methyl-1-[5-(1-methylpyrrolidin-1-ium-1-yl)pentyl]pyrrolidin-1-ium | C[N+]1(CCCCC[N+]2(C)CCCC2)CCCC1 | C15H32N2 | 2 | 0 | 2 | ITQ-22 | IWW | 16.6 | 12 | 3 | 7.07 | 185.0363 | 15.3 | ['mor (t-tes )', 'd4r (t-cub )', 'bre (t-bru )', 'stf (t-nuh )', 'mel'] | Si | Ge | Al
10.1016/s1387-1811(01)00412-7 | tetraethylazanium | CC[N+](CC)(CC)CC | C8H20N | 1 | 0 | 1 | ZSM-5 | MFI | 18.4 | 10 | 3 | 6.36 | 134.7007 | 9.81 | ['mor (t-tes )', 'cas', 'mfi (t-pen )', 'mel'] | Si | Al | Na
10.1039/c8sc02581a | 2-hydroxyethyl-trimethylazanium | C[N+](C)(C)CCO | C5H14NO | 1 | 0 | 1 | FAU | FAU | 13.3 | 12 | 3 | 11.24 | 743.5284 | 27.42 | ['d6r (t-hpr )', 'sod (t-toc )'] | Si | Al | Na
10.1039/c8sc02581a | 2-hydroxyethyl-trimethylazanium | C[N+](C)(C)CCO | C5H14NO | 1 | 0 | 1 | BPH | BPH | 14.6 | 12 | 3 | 9.51 | 450.3396 | 21.65 | ['afs', 'bph (t-afo )'] | Si | Al | Na | Li
10.1039/c8sc02581a | 2-hydroxyethyl-trimethylazanium | C[N+](C)(C)CCO | C5H14NO | 1 | 0 | 1 | MEI | MEI | 14.7 | 12 | 3 | 8.06 | 274.1598 | 21.11 | ['mei'] | Si | Al | Li | Sr
10.1039/c8sc02581a | 2-hydroxyethyl-trimethylazanium | C[N+](C)(C)CCO | C5H14NO | 1 | 0 | 1 | OFF | OFF | 16.1 | 12 | 3 | 7 | 179.5944 | 15.09 | ['d6r (t-hpr )', 'can (t-can )', 'gme (t-gme )'] | Si | Al | Sr | K
10.1039/c8sc02581a | 2-hydroxyethyl-trimethylazanium | C[N+](C)(C)CCO | C5H14NO | 1 | 0 | 1 | PHI | PHI | 16.4 | 8 | 3 | 5.4 | 82.44796 | 9.89 | ['phi (t-phi)'] | Si | Al | Na
10.1039/c8sc02581a | 2-hydroxyethyl-trimethylazanium | C[N+](C)(C)CCO | C5H14NO | 1 | 0 | 1 | ETL | ETL | 18 | 8 | 2 | 6.37 | 135.3371 | 7.27 | ['mor (t-tes )', 'bik'] | Si | Al | Rb | Na
10.1039/c8sc02581a | 2-hydroxyethyl-trimethylazanium | C[N+](C)(C)CCO | C5H14NO | 1 | 0 | 1 | LEV | LEV | 15.9 | 8 | 2 | 7.1 | 187.4018 | 14.32 | ['d6r (t-hpr )', 'lev (t-lev )'] | Si | Al | Na
10.1007/s10934-015-0119-2 | N,N,N',N'-tetramethylethane-1,2-diamine | CN(C)CCN(C)C | C6H16N2 | 2 | 0 | 0 | BEC | BEC | 15.1 | 12 | 3 | 6.95 | 175.7734 | 21.18 | ['mor (t-tes )', 'd4r (t-cub )', 'mtw (t-mtw )'] | Ge | Si | F
10.1007/s10934-015-0119-2 | N,N,N',N'-tetramethylethane-1,2-diamine | CN(C)CCN(C)C | C6H16N2 | 2 | 0 | 0 | BEC | BEC | 15.1 | 12 | 3 | 6.95 | 175.7734 | 21.18 | ['mor (t-tes )', 'd4r (t-cub )', 'mtw (t-mtw )'] | Ge | Si | F | B
10.1007/s10934-015-0119-2 | N,N,N',N'-tetramethylethane-1,2-diamine | CN(C)CCN(C)C | C6H16N2 | 2 | 0 | 0 | AST | AST | 15.8 | 6 | 0 | 7.94 | 262.0958 | 0 | ['d4r (t-cub )', 'ast (t-trd )'] | Ge | Si | F
10.1016/j.micromeso.2003.09.025 | 1,3,3,6,6-pentamethyl-6-azoniabicyclo[3.2.1]octane | CC1(C)CC2CC(C)(C1)C[N+]2(C)C | C12H24N | 1 | 0 | 1 | ITQ-3 | ITE | 15.7 | 8 | 2 | 8.3 | 299.387 | 16.45 | ['rth (t-cle )', 'ite (t-rth )'] | Si | F
10.1021/cs400855p | octane-1,8-diamine | NCCCCCCCCN | C8H20N2 | 2 | 0 | 0 | TON | TON | 18.1 | 10 | 1 | 5.71 | 97.47808 | 8.04 | ['jbw (t-hes )', 'mtt', 'bik', 'ton'] | Si | Al | K
10.1021/cs400855p | octane-1,8-diamine | NCCCCCCCCN | C8H20N2 | 2 | 0 | 0 | MTT | MTT | 18.2 | 10 | 1 | 6.19 | 124.1854 | 7.98 | ['jbw (t-hes )', 'mtt', 'bik', 'ton'] | Si | Al | K
10.1002/chem.201300125 | (3aR,4R,8S,8aS)-2,2,6,6-tetraethyl-1,2,3,3a,4,4a,5,6,7,7a,8,8a-dodecahydro-4,8-ethenopyrrolo[3,4-f]isoindole-2,6-diium | CC[N+]2(CC)CC1C3C=CC(C1C2)C4C[N+](CC)(CC)CC34 |  | 2 | 0 | 2 | MCM-68 | MSE | 16.4 | 12 | 3 | 7.09 | 186.611 | 16.4 | ['mor (t-tes )', 'bea', 'mtw (t-mtw )'] | Si | Al | seed
10.1002/chem.201300125 | (3aR,4R,8S,8aS)-2,2,6,6-tetraethyl-1,2,3,3a,4,4a,5,6,7,7a,8,8a-dodecahydro-4,8-ethenopyrrolo[3,4-f]isoindole-2,6-diium | CC[N+]2(CC)CC1C3C=CC(C1C2)C4C[N+](CC)(CC)CC34 |  | 2 | 0 | 2 | CHA, MSE | CHA | 15.1 | 8 | 3 | 7.37 | 209.6047 | 17.27 | ['d6r (t-hpr )', 'cha (t-cha )'] | Si | Al | seed
10.1002/chem.201300125 | (3aR,4R,8S,8aS)-2,2,6,6-tetraethyl-1,2,3,3a,4,4a,5,6,7,7a,8,8a-dodecahydro-4,8-ethenopyrrolo[3,4-f]isoindole-2,6-diium | CC[N+]2(CC)CC1C3C=CC(C1C2)C4C[N+](CC)(CC)CC34 |  | 2 | 0 | 2 | CHA, MSE | MSE | 16.4 | 12 | 3 | 7.09 | 186.611 | 16.4 | ['mor (t-tes )', 'bea', 'mtw (t-mtw )'] | Si | Al | seed
10.1002/chem.201300125 | (3aR,4R,8S,8aS)-2,2,6,6-tetraethyl-1,2,3,3a,4,4a,5,6,7,7a,8,8a-dodecahydro-4,8-ethenopyrrolo[3,4-f]isoindole-2,6-diium | CC[N+]2(CC)CC1C3C=CC(C1C2)C4C[N+](CC)(CC)CC34 |  | 2 | 0 | 2 | MSE | MSE | 16.4 | 12 | 3 | 7.09 | 186.611 | 16.4 | ['mor (t-tes )', 'bea', 'mtw (t-mtw )'] | Si | Al | seed
10.1002/chem.201300125 | (3aR,4R,8S,8aS)-2,2,6,6-tetraethyl-1,2,3,3a,4,4a,5,6,7,7a,8,8a-dodecahydro-4,8-ethenopyrrolo[3,4-f]isoindole-2,6-diium | CC[N+]2(CC)CC1C3C=CC(C1C2)C4C[N+](CC)(CC)CC34 |  | 2 | 0 | 2 | LTL, MSE | LTL | 16.7 | 12 | 3 | 10.01 | 525.1711 | 15.37 | ['d6r (t-hpr )', 'can (t-can )', 'ltl (t-lil )'] | Si | Al | seed
10.1002/chem.201300125 | (3aR,4R,8S,8aS)-2,2,6,6-tetraethyl-1,2,3,3a,4,4a,5,6,7,7a,8,8a-dodecahydro-4,8-ethenopyrrolo[3,4-f]isoindole-2,6-diium | CC[N+]2(CC)CC1C3C=CC(C1C2)C4C[N+](CC)(CC)CC34 |  | 2 | 0 | 2 | LTL, MSE | MSE | 16.4 | 12 | 3 | 7.09 | 186.611 | 16.4 | ['mor (t-tes )', 'bea', 'mtw (t-mtw )'] | Si | Al | seed
10.1016/j.micromeso.2014.12.023 | 1-methyl-1-[5-(1-methylpyrrolidin-1-ium-1-yl)pentyl]pyrrolidin-1-ium | C[N+]1(CCCCC[N+]2(C)CCCC2)CCCC1 | C15H32N2 | 2 | 0 | 2 | IMF | IMF | 17.5 | 10 | 3 | 7.34 | 207.0555 | 12.12 | ['mor (t-tes )', 'mtt', 'ats (t-oth )', 'stf (t-nuh )', 'fer'] | Si | Al | Na
10.1016/j.micromeso.2014.12.023 | 1-methyl-1-[5-(1-methylpyrrolidin-1-ium-1-yl)pentyl]pyrrolidin-1-ium | C[N+]1(CCCCC[N+]2(C)CCCC2)CCCC1 | C15H32N2 | 2 | 0 | 2 | ANA | ANA | 19.2 | 8 | 3 | 4.21 | 39.07013 | 0 | [] | Si | Al | Na
10.1016/j.micromeso.2014.12.023 | 1-methyl-1-[5-(1-methylpyrrolidin-1-ium-1-yl)pentyl]pyrrolidin-1-ium | C[N+]1(CCCCC[N+]2(C)CCCC2)CCCC1 | C15H32N2 | 2 | 0 | 2 | Zeolite P | GIS | 16.4 | 8 | 3 | 4.97 | 64.2788 | 9.38 | ['gis (t-gsm )'] | Si | Al | Na
10.1021/acs.iecr.6b01163 | HEXANE-1,6-DIAMINE | NCCCCCCN | C6H16N2 | 2 | 0 | 0 | ZSM-22 | TON | 18.1 | 10 | 1 | 5.71 | 97.47808 | 8.04 | ['jbw (t-hes )', 'mtt', 'bik', 'ton'] | Si | Al | Na
10.1021/acs.iecr.6b01163 | PYRROLIDINE | C1CCNC1 | C4H9N | 1 | 0 | 0 | ZSM-23 | MTT | 18.2 | 10 | 1 | 6.19 | 124.1854 | 7.98 | ['jbw (t-hes )', 'mtt', 'bik', 'ton'] | Si | Al | Na
10.1021/acs.iecr.6b01163 | PYRROLIDINE | C1CCNC1 | C4H9N | 1 | 0 | 0 | ZSM-35 | FER | 17.6 | 10 | 2 | 6.31 | 131.5487 | 10.01 | ['mor (t-tes )', 'fer', 'pcr (t-fer)'] | Si | Al | Na
10.1021/acs.iecr.6b01163 | trimethyl-(6-trimethylazaniumylhexyl)azanium | C[N+](C)(C)CCCCCC[N+](C)(C)C | C12H32N2O2 | 2 | 0 | 2 | ZSM-48 | *MRE | 19.7 | 10 | 1 | 6.36 | 134.7007 | 6.55 | ['afi (t-afi )', 'mel', 'imf'] | Si | Al | Na
10.1021/acs.jpcc.8b06891 | trimethyl-(7-trimethylazaniumylheptyl)azanium | C[N+](C)(C)CCCCCCC[N+](C)(C)C | C13H32N2 | 2 | 0 | 2 | ZSM-23 | MTT | 18.2 | 10 | 1 | 6.19 | 124.1854 | 7.98 | ['jbw (t-hes )', 'mtt', 'bik', 'ton'] | Si | Al | DMF
10.1039/c0dt01788d | 1-Methylimidazole | Cn1ccnc1 | C4H6N2 | 2 | 0 | 0 | CHA | CHA | 15.1 | 8 | 3 | 7.37 | 209.6047 | 17.27 | ['d6r (t-hpr )', 'cha (t-cha )'] | Al | P | F
10.1039/c0dt01788d | Pyridine | c1ccncc1 | C5H5N | 1 | 0 | 0 | CHA | CHA | 15.1 | 8 | 3 | 7.37 | 209.6047 | 17.27 | ['d6r (t-hpr )', 'cha (t-cha )'] | Al | P | F
10.1039/c0dt01788d | 1-Methylpyrrolidine | CN1CCCC1 | C5H11N | 1 | 0 | 0 | SOD | SOD | 16.7 | 6 | 0 | 6.32 | 132.1752 | 0 | ['sod (t-toc )'] | Al | P | F
10.1039/c0dt01788d | 4-Methylpyridine | Cc1ccncc1 | C6H7N | 1 | 0 | 0 | CHA | CHA | 15.1 | 8 | 3 | 7.37 | 209.6047 | 17.27 | ['d6r (t-hpr )', 'cha (t-cha )'] | Al | P | F
10.1039/c0dt01788d | 1-ethyl-3-methylimidazol-3-ium | CC[n+]1ccn(C)c1 | C6H11N2 | 2 | 0 | 1 | AEL, CHA | AEL | 19.2 | 10 | 1 | 5.64 | 93.93684 | 6.77 | ['afi (t-afi )', 'bog'] | Al | P | F
10.1039/c0dt01788d | 1-ethyl-3-methylimidazol-3-ium | CC[n+]1ccn(C)c1 | C6H11N2 | 2 | 0 | 1 | AEL, CHA | CHA | 15.1 | 8 | 3 | 7.37 | 209.6047 | 17.27 | ['d6r (t-hpr )', 'cha (t-cha )'] | Al | P | F
10.1039/c0dt01788d | 1-ethylpyridin-1-ium | CC[n+]1ccccc1 | C7H10N | 1 | 0 | 1 | SIZ, AEL | SIV | 16.4 | 8 | 3 | 5.38 | 81.53526 | 9.74 | ['gis (t-gsm )'] | Al | P | F
10.1039/c0dt01788d | 1-ethylpyridin-1-ium | CC[n+]1ccccc1 | C7H10N | 1 | 0 | 1 | SIZ, AEL | AEL | 19.2 | 10 | 1 | 5.64 | 93.93684 | 6.77 | ['afi (t-afi )', 'bog'] | Al | P | F
10.1039/c0dt01788d | 1-butyl-1-methylpyrrolidin-1-ium | CCCC[N+]1(C)CCCC1 | C9H20N | 1 | 0 | 1 | AlPO-5 | AEN | 20.1 | 8 | 2 | 4.43 | 45.52079 | 4.02 | [] | Al | P | F
10.1039/c0dt01788d | 1-butyl-1-methylpyrrolidin-1-ium | CCCC[N+]1(C)CCCC1 | C9H20N | 1 | 0 | 1 | AlPO-5 | AFI | 16.9 | 12 | 1 | 8.3 | 299.387 | 14.07 | ['afi (t-afi )', 'bog'] | Al | P | F
10.1039/c39950000151 | N-pentylpentan-1-amine | CCCCCNCCCCC | C10H23N | 1 | 0 | 0 | VAPO-31 | ATO | 18.8 | 12 | 1 | 5.74 | 99.02259 | 6.93 | ['lau (t-lau )'] | Al | P | V
10.1039/c39950000151 | N-butylbutan-1-amine | CCCCNCCCC | C8H19N | 1 | 0 | 0 | VAPO-31 | ATO | 18.8 | 12 | 1 | 5.74 | 99.02259 | 6.93 | ['lau (t-lau )'] | Al | P | V
10.1039/c39950000151 | N-propylpropan-1-amine | CCCNCCC | C6H15N | 1 | 0 | 0 | VAPO-31 | ATO | 18.8 | 12 | 1 | 5.74 | 99.02259 | 6.93 | ['lau (t-lau )'] | Al | P | V
10.1039/c39950000151 | N-ethylbutan-1-amine | CCCCNCC | C6H15N | 1 | 0 | 0 | VAPO-31 | ATO | 18.8 | 12 | 1 | 5.74 | 99.02259 | 6.93 | ['lau (t-lau )'] | Al | P | V
101021cg201138f | tetramethylazanium | C[N+](C)(C)C | C4H12N | 1 | 0 | 1 | LIT | -LIT | 19.2 | 10 | 3 | 3.24 | 17.80876 | 0 | ['abw (t-kdq )'] | Si | Al | ammonia | Na
10.1007/s10853-011-6013-7 | nonane-1,9-diamine+N-propylpropan-1-amine | NCCCCCCCCCN + CCCNCCC | C9H22N2+C6H15N | 2 | 0 | 0 | SBE | SBE | 13.7 | 12 | 3 | 12.54 | 1032.503 | 26.41 | ['sti', 'd8r (t-opr )', 'atn (t-ocn )'] | Al | P | Co
10.1006/jcat.1999.2774 | (1R,3S,5r,7s)-1,3,5-trimethyladamantan-2-aminium | CC12CC3CC(C)(C1)C([NH3+])C(C)(C3)C2 | C13H24N | 1 | 0 | 1 | SSZ-25 | MWW | 15.9 | 10 | 2 | 9.69 | 476.398 | 17.43 | ['d6r (t-hpr )', 'mel'] | Si | Al
10.1006/jcat.1999.2774 | (1R,3S,5r,7s)-1,3,5-trimethyladamantan-2-aminium+azepane | CC12CC3CC(C)(C1)C([NH3+])C(C)(C3)C2 + C1CCCNCC1 | C13H24N+C6H13N | 1 | 0 | 1 | SSZ-25 | MWW | 15.9 | 10 | 2 | 9.69 | 476.398 | 17.43 | ['d6r (t-hpr )', 'mel'] | Si | Al
10.1006/jcat.1999.2774 | azepane | C1CCCNCC1 | C6H13N | 1 | 0 | 0 | MCM-22 | MWW | 15.9 | 10 | 2 | 9.69 | 476.398 | 17.43 | ['d6r (t-hpr )', 'mel'] | Si | Al
10.1021/jp0519215 | 1-(Phenylmethyl)pyrrolidine | C1CCN(C1)Cc2ccccc2 | C11H15N | 1 | 0 | 0 | AFI | AFI | 16.9 | 12 | 1 | 8.3 | 299.387 | 14.07 | ['afi (t-afi )', 'bog'] | Si | Al | P
10.1021/jp0519215 | 1-(phenylmethyl)piperidine | C1CCN(CC1)Cc2ccccc2 | C12H17N | 1 | 0 | 0 | AFI | AFI | 16.9 | 12 | 1 | 8.3 | 299.387 | 14.07 | ['afi (t-afi )', 'bog'] | Si | Al | P
10.1021/jp0519215 | 1-(phenylmethyl)azepane | C1CCCN(CC1)Cc2ccccc2 | C13H19N | 1 | 0 | 0 | AFI | AFI | 16.9 | 12 | 1 | 8.3 | 299.387 | 14.07 | ['afi (t-afi )', 'bog'] | Si | Al | P
10.1021/jp0519215 | 1,2-bis(phenylmethyl)piperazine | C1CN(Cc2ccccc2)C(CN1)Cc3ccccc3 | C18H22N2 | 2 | 0 | 0 | AFI | AFI | 16.9 | 12 | 1 | 8.3 | 299.387 | 14.07 | ['afi (t-afi )', 'bog'] | Si | Al | P
10.1021/jp0519215 | dimethyl-bis(phenylmethyl)azanium | C[N+](C)(Cc1ccccc1)Cc2ccccc2 | C16H20N | 1 | 0 | 1 | AFI | AFI | 16.9 | 12 | 1 | 8.3 | 299.387 | 14.07 | ['afi (t-afi )', 'bog'] | Si | Al | P
10.1016/j.micromeso.2009.01.023 | Piperazine | C1CNCCN1 | C4H10N2 | 2 | 0 | 0 | PHI | PHI | 16.4 | 8 | 3 | 5.4 | 82.44796 | 9.89 | ['phi (t-phi)'] | Si | Al | F
10.1016/j.micromeso.2016.08.025 | 1,1-diethyl-2,6-dimethylpiperidin-1-ium | CC[N+]1(CC)C(C)CCCC1C | C11H24N | 1 | 0 | 1 | AFI | AFI | 16.9 | 12 | 1 | 8.3 | 299.387 | 14.07 | ['afi (t-afi )', 'bog'] | Si | F | Al
10.1016/j.micromeso.2012.06.006 | tetraethylazanium | CC[N+](CC)(CC)CC | C8H20N | 1 | 0 | 1 | CHA | CHA | 15.1 | 8 | 3 | 7.37 | 209.6047 | 17.27 | ['d6r (t-hpr )', 'cha (t-cha )'] | Si | Al | P
10.1016/j.micromeso.2012.06.006 | Cyclohexanamine | NC1CCCCC1 | C6H13N | 1 | 0 | 0 | CHA | CHA | 15.1 | 8 | 3 | 7.37 | 209.6047 | 17.27 | ['d6r (t-hpr )', 'cha (t-cha )'] | Si | Al | P
10.1016/j.micromeso.2019.04.011 | 2-hydroxyethyl-trimethylazanium | C[N+](C)(C)CCO | C5H14NO | 1 | 0 | 1 | CHA | CHA | 15.1 | 8 | 3 | 7.37 | 209.6047 | 17.27 | ['d6r (t-hpr )', 'cha (t-cha )'] | Si | Al | Na
10.1039/b923256g | 1-butyl-3-methylimidazol-3-ium | CCCC[n+]1ccn(C)c1 | C8H15N2 | 2 | 0 | 1 | AEL | AEL | 19.2 | 10 | 1 | 5.64 | 93.93684 | 6.77 | ['afi (t-afi )', 'bog'] | Al | P | F
10.1039/b923256g | 1-butyl-3-methylimidazol-3-ium+N-propylpropan-1-amine | CCCC[n+]1ccn(C)c1 + CCCNCCC | C8H15N2+C6H15N | 2 | 0 | 1 | AFI, AEL | AFI | 16.9 | 12 | 1 | 8.3 | 299.387 | 14.07 | ['afi (t-afi )', 'bog'] | Al | P | F
10.1039/b923256g | 1-butyl-3-methylimidazol-3-ium+N-propylpropan-1-amine | CCCC[n+]1ccn(C)c1 + CCCNCCC | C8H15N2+C6H15N | 2 | 0 | 1 | AFI, AEL | AEL | 19.2 | 10 | 1 | 5.64 | 93.93684 | 6.77 | ['afi (t-afi )', 'bog'] | Al | P | F
10.1039/b923256g | 1-butyl-3-methylimidazol-3-ium+N-propylpropan-1-amine | CCCC[n+]1ccn(C)c1 + CCCNCCC | C8H15N2+C6H15N | 2 | 0 | 1 | AFI, AEL | AFI | 16.9 | 12 | 1 | 8.3 | 299.387 | 14.07 | ['afi (t-afi )', 'bog'] | Al | P | F
10.1039/b923256g | 1-butyl-3-methylimidazol-3-ium+N-propylpropan-1-amine | CCCC[n+]1ccn(C)c1 + CCCNCCC | C8H15N2+C6H15N | 2 | 0 | 1 | AFI, AEL | AEL | 19.2 | 10 | 1 | 5.64 | 93.93684 | 6.77 | ['afi (t-afi )', 'bog'] | Al | P | F
10.1039/b923256g | 1-butyl-3-methylimidazol-3-ium+N-propylpropan-1-amine | CCCC[n+]1ccn(C)c1 + CCCNCCC | C8H15N2+C6H15N | 2 | 0 | 1 | LTA, AFI | LTA | 14.2 | 8 | 3 | 11.05 | 706.4566 | 21.43 | ['d4r (t-cub )', 'sod (t-toc )', 'lta (t-grc )'] | Al | P | F
10.1039/b923256g | 1-butyl-3-methylimidazol-3-ium+N-propylpropan-1-amine | CCCC[n+]1ccn(C)c1 + CCCNCCC | C8H15N2+C6H15N | 2 | 0 | 1 | LTA, AFI | AFI | 16.9 | 12 | 1 | 8.3 | 299.387 | 14.07 | ['afi (t-afi )', 'bog'] | Al | P | F
10.1039/b923256g | 1-butyl-3-methylimidazol-3-ium+N-propylpropan-1-amine | CCCC[n+]1ccn(C)c1 + CCCNCCC | C8H15N2+C6H15N | 2 | 0 | 1 | LTA | LTA | 14.2 | 8 | 3 | 11.05 | 706.4566 | 21.43 | ['d4r (t-cub )', 'sod (t-toc )', 'lta (t-grc )'] | Al | P | F
10.1039/b923256g | 1-butyl-3-methylimidazol-3-ium+butan-1-amine | CCCC[n+]1ccn(C)c1 + CCCCN | C8H15N2+C4H11N | 2 | 0 | 1 | LTA | LTA | 14.2 | 8 | 3 | 11.05 | 706.4566 | 21.43 | ['d4r (t-cub )', 'sod (t-toc )', 'lta (t-grc )'] | Al | P | F
10.1039/b923256g | 1-butyl-3-methylimidazol-3-ium+N,N-dibutylbutan-1-amine | CCCC[n+]1ccn(C)c1 + CCCCN(CCCC)CCCC | C8H15N2+C12H27N | 1 | 0 | 0 | LTA | LTA | 14.2 | 8 | 3 | 11.05 | 706.4566 | 21.43 | ['d4r (t-cub )', 'sod (t-toc )', 'lta (t-grc )'] | Al | P | F
10.1039/b923256g | 1-butyl-3-methylimidazol-3-ium+N-ethylethanamine | CCCC[n+]1ccn(C)c1 + CCNCC | C8H15N2+C4H11N | 2 | 0 | 1 | LTA | LTA | 14.2 | 8 | 3 | 11.05 | 706.4566 | 21.43 | ['d4r (t-cub )', 'sod (t-toc )', 'lta (t-grc )'] | Al | P | F
10.1039/b923256g | 1-butyl-3-methylimidazol-3-ium+Cyclohexanamine | CCCC[n+]1ccn(C)c1 + NC1CCCCC1 | C8H15N2+C6H13N | 2 | 0 | 1 | LTA | LTA | 14.2 | 8 | 3 | 11.05 | 706.4566 | 21.43 | ['d4r (t-cub )', 'sod (t-toc )', 'lta (t-grc )'] | Al | P | F
10.1039/b923256g | 1-butyl-3-methylimidazol-3-ium+hexamethylenetetramine | CCCC[n+]1ccn(C)c1 + C1N2CN3CN1CN(C2)C3 | C8H15N2+C6H12N4 | 2 | 0 | 1 | LTA | LTA | 14.2 | 8 | 3 | 11.05 | 706.4566 | 21.43 | ['d4r (t-cub )', 'sod (t-toc )', 'lta (t-grc )'] | Al | P | F
10.1039/b923256g | 1-butyl-3-methylimidazol-3-ium+1H-Imidazole | CCCC[n+]1ccn(C)c1 + [nH]1ccnc1 | C8H15N2+C3H4N2 | 2 | 0 | 1 | LTA | LTA | 14.2 | 8 | 3 | 11.05 | 706.4566 | 21.43 | ['d4r (t-cub )', 'sod (t-toc )', 'lta (t-grc )'] | Al | P | F
10.1039/b923256g | 1-butyl-3-methylimidazol-3-ium+Pyridine | CCCC[n+]1ccn(C)c1 + c1ccncc1 | C8H15N2+C5H5N | 2 | 0 | 1 | LTA | LTA | 14.2 | 8 | 3 | 11.05 | 706.4566 | 21.43 | ['d4r (t-cub )', 'sod (t-toc )', 'lta (t-grc )'] | Al | P | F
10.1021/cm103512m | N-ethylethanamine | CCNCC | C4H11N | 1 | 0 | 0 | RHO | RHO | 14.5 | 8 | 3 | 10.43 | 594.089 | 20.63 | ['d8r (t-opr )', 'lta (t-grc )'] | Si | Al | P | seed
10.1039/c9ra03213d | 3,3,10,10-tetramethyl-3,10-diaza-1(1,4)-benzenacycloundecaphane-3,10-diium+dimethyl-octadecyl-(3-trimethoxysilylpropyl)azanium | C[N+]2(C)CCCCCC[N+](C)(C)Cc1ccc(cc1)C2 + CCCCCCCCCCCCCCCCCC[N+](C)(C)CCC[Si](OC)(OC)OC | C14H25N3O14P2+C26H58NO3Si | 1 | 0 | 1 | ZSM-12 | MTW | 18.2 | 12 | 1 | 6.08 | 117.6818 | 9.42 | ['jbw (t-hes )', 'cas', 'bik', 'mtw (t-mtw )'] | Si | Al | Na | H2SO4
10.1039/b704787h | octane-1,8-diamine | NCCCCCCCCN | C8H20N2 | 2 | 0 | 0 | ZSM-22 | TON | 18.1 | 10 | 1 | 5.71 | 97.47808 | 8.04 | ['jbw (t-hes )', 'mtt', 'bik', 'ton'] | Si | Al | K
10.1039/b820883b | 1-butyl-3-methylimidazol-3-ium | CCCC[n+]1ccn(C)c1 | C8H15N2 | 2 | 0 | 1 | AFI | AFI | 16.9 | 12 | 1 | 8.3 | 299.387 | 14.07 | ['afi (t-afi )', 'bog'] | Si | Al | F | P
10.1039/b820883b | 1-ethyl-2,3-dimethylimidazol-3-ium | CC[n+]1ccn(C)c1C | C7H13N2 | 2 | 0 | 1 | MnAlPO-5 | AFI | 16.9 | 12 | 1 | 8.3 | 299.387 | 14.07 | ['afi (t-afi )', 'bog'] | Al | P | Mn
10.1016/j.cattod.2019.08.030 |  | CCn1c(C)c[n+](CC)c1CC | C10H19N2 | 2 | 0 | 1 | STF | STF | 16.9 | 10 | 1 | 7.63 | 232.5799 | 15.39 | ['stf (t-nuh )', 'cas'] | Si | Al | F
10.1039/c5nj01203a | 1-methyl-1-[2-(1-methylpiperidin-1-ium-1-yl)ethyl]piperidin-1-ium | C[N+]1(CCCCC1)CC[N+]2(C)CCCCC2 | C14H30N2 | 2 | 0 | 2 | NON | NON | 17.6 | 6 | 0 | 6.5 | 143.7933 | 0 | ['non (t-non )'] | Si | Na
10.1039/c5nj01203a | 1-methyl-1-[2-(1-methylpiperidin-1-ium-1-yl)ethyl]piperidin-1-ium | C[N+]1(CCCCC1)CC[N+]2(C)CCCCC2 | C14H30N2 | 2 | 0 | 2 | NON | NON | 17.6 | 6 | 0 | 6.5 | 143.7933 | 0 | ['non (t-non )'] | Si | K
10.1039/c5nj01203a | 1-methyl-1-[2-(1-methylpiperidin-1-ium-1-yl)ethyl]piperidin-1-ium | C[N+]1(CCCCC1)CC[N+]2(C)CCCCC2 | C14H30N2 | 2 | 0 | 2 | NON, MTW | NON | 17.6 | 6 | 0 | 6.5 | 143.7933 | 0 | ['non (t-non )'] | Si | Al | Na
10.1039/c5nj01203a | 1-methyl-1-[2-(1-methylpiperidin-1-ium-1-yl)ethyl]piperidin-1-ium | C[N+]1(CCCCC1)CC[N+]2(C)CCCCC2 | C14H30N2 | 2 | 0 | 2 | NON, MTW | MTW | 18.2 | 12 | 1 | 6.08 | 117.6818 | 9.42 | ['jbw (t-hes )', 'cas', 'bik', 'mtw (t-mtw )'] | Si | Al | Na
10.1039/c5nj01203a | 1-methyl-1-[2-(1-methylpiperidin-1-ium-1-yl)ethyl]piperidin-1-ium | C[N+]1(CCCCC1)CC[N+]2(C)CCCCC2 | C14H30N2 | 2 | 0 | 2 | NON, MTW | NON | 17.6 | 6 | 0 | 6.5 | 143.7933 | 0 | ['non (t-non )'] | Si | Al | K
10.1039/c5nj01203a | 1-methyl-1-[2-(1-methylpiperidin-1-ium-1-yl)ethyl]piperidin-1-ium | C[N+]1(CCCCC1)CC[N+]2(C)CCCCC2 | C14H30N2 | 2 | 0 | 2 | NON, MTW | MTW | 18.2 | 12 | 1 | 6.08 | 117.6818 | 9.42 | ['jbw (t-hes )', 'cas', 'bik', 'mtw (t-mtw )'] | Si | Al | K
10.1039/c5nj01203a | 1-methyl-1-[3-(1-methylpiperidin-1-ium-1-yl)propyl]piperidin-1-ium | C[N+]1(CCCCC1)CCC[N+]2(C)CCCCC2 | C15H32N2 | 2 | 0 | 2 | NON, MTW | NON | 17.6 | 6 | 0 | 6.5 | 143.7933 | 0 | ['non (t-non )'] | Si | Na
10.1039/c5nj01203a | 1-methyl-1-[3-(1-methylpiperidin-1-ium-1-yl)propyl]piperidin-1-ium | C[N+]1(CCCCC1)CCC[N+]2(C)CCCCC2 | C15H32N2 | 2 | 0 | 2 | NON, MTW | MTW | 18.2 | 12 | 1 | 6.08 | 117.6818 | 9.42 | ['jbw (t-hes )', 'cas', 'bik', 'mtw (t-mtw )'] | Si | Na
10.1039/c5nj01203a | 1-methyl-1-[3-(1-methylpiperidin-1-ium-1-yl)propyl]piperidin-1-ium | C[N+]1(CCCCC1)CCC[N+]2(C)CCCCC2 | C15H32N2 | 2 | 0 | 2 | NON | NON | 17.6 | 6 | 0 | 6.5 | 143.7933 | 0 | ['non (t-non )'] | Si | Na
10.1039/c5nj01203a | 1-methyl-1-[3-(1-methylpiperidin-1-ium-1-yl)propyl]piperidin-1-ium | C[N+]1(CCCCC1)CCC[N+]2(C)CCCCC2 | C15H32N2 | 2 | 0 | 2 | NON | NON | 17.6 | 6 | 0 | 6.5 | 143.7933 | 0 | ['non (t-non )'] | Si | K
10.1039/c5nj01203a | 1-methyl-1-[3-(1-methylpiperidin-1-ium-1-yl)propyl]piperidin-1-ium | C[N+]1(CCCCC1)CCC[N+]2(C)CCCCC2 | C15H32N2 | 2 | 0 | 2 | NON, MTW | NON | 17.6 | 6 | 0 | 6.5 | 143.7933 | 0 | ['non (t-non )'] | Si | Al | Na
10.1039/c5nj01203a | 1-methyl-1-[3-(1-methylpiperidin-1-ium-1-yl)propyl]piperidin-1-ium | C[N+]1(CCCCC1)CCC[N+]2(C)CCCCC2 | C15H32N2 | 2 | 0 | 2 | NON, MTW | MTW | 18.2 | 12 | 1 | 6.08 | 117.6818 | 9.42 | ['jbw (t-hes )', 'cas', 'bik', 'mtw (t-mtw )'] | Si | Al | Na
10.1039/c5nj01203a | 1-methyl-1-[3-(1-methylpiperidin-1-ium-1-yl)propyl]piperidin-1-ium | C[N+]1(CCCCC1)CCC[N+]2(C)CCCCC2 | C15H32N2 | 2 | 0 | 2 | NON, MTW | NON | 17.6 | 6 | 0 | 6.5 | 143.7933 | 0 | ['non (t-non )'] | Si | Al | K
10.1039/c5nj01203a | 1-methyl-1-[3-(1-methylpiperidin-1-ium-1-yl)propyl]piperidin-1-ium | C[N+]1(CCCCC1)CCC[N+]2(C)CCCCC2 | C15H32N2 | 2 | 0 | 2 | NON, MTW | MTW | 18.2 | 12 | 1 | 6.08 | 117.6818 | 9.42 | ['jbw (t-hes )', 'cas', 'bik', 'mtw (t-mtw )'] | Si | Al | K
10.1039/c5nj01203a | 1-methyl-1-[4-(1-methylpiperidin-1-ium-1-yl)butyl]piperidin-1-ium | C[N+]1(CCCCC1)CCCC[N+]2(C)CCCCC2 | C16H34N2 | 2 | 0 | 2 | MTW | MTW | 18.2 | 12 | 1 | 6.08 | 117.6818 | 9.42 | ['jbw (t-hes )', 'cas', 'bik', 'mtw (t-mtw )'] | Si | Al
10.1039/c5nj01203a | 1-methyl-1-[4-(1-methylpiperidin-1-ium-1-yl)butyl]piperidin-1-ium | C[N+]1(CCCCC1)CCCC[N+]2(C)CCCCC2 | C16H34N2 | 2 | 0 | 2 | MTW | MTW | 18.2 | 12 | 1 | 6.08 | 117.6818 | 9.42 | ['jbw (t-hes )', 'cas', 'bik', 'mtw (t-mtw )'] | Si | Na
10.1039/c5nj01203a | 1-methyl-1-[4-(1-methylpiperidin-1-ium-1-yl)butyl]piperidin-1-ium | C[N+]1(CCCCC1)CCCC[N+]2(C)CCCCC2 | C16H34N2 | 2 | 0 | 2 | MTW | MTW | 18.2 | 12 | 1 | 6.08 | 117.6818 | 9.42 | ['jbw (t-hes )', 'cas', 'bik', 'mtw (t-mtw )'] | Si | K
10.1039/c5nj01203a | 1-methyl-1-[4-(1-methylpiperidin-1-ium-1-yl)butyl]piperidin-1-ium | C[N+]1(CCCCC1)CCCC[N+]2(C)CCCCC2 | C16H34N2 | 2 | 0 | 2 | MTW | MTW | 18.2 | 12 | 1 | 6.08 | 117.6818 | 9.42 | ['jbw (t-hes )', 'cas', 'bik', 'mtw (t-mtw )'] | Si | Al | Na
10.1039/c5nj01203a | 1-methyl-1-[4-(1-methylpiperidin-1-ium-1-yl)butyl]piperidin-1-ium | C[N+]1(CCCCC1)CCCC[N+]2(C)CCCCC2 | C16H34N2 | 2 | 0 | 2 | MTW | MTW | 18.2 | 12 | 1 | 6.08 | 117.6818 | 9.42 | ['jbw (t-hes )', 'cas', 'bik', 'mtw (t-mtw )'] | Si | Al | K
10.1039/c5nj01203a | tetraethylazanium | CC[N+](CC)(CC)CC | C8H20N | 1 | 0 | 1 | MTW | MTW | 18.2 | 12 | 1 | 6.08 | 117.6818 | 9.42 | ['jbw (t-hes )', 'cas', 'bik', 'mtw (t-mtw )'] | Si | Al
10.1039/c5nj01203a | triethyl-methylazanium | CC[N+](C)(CC)CC | C7H18N | 1 | 0 | 1 | MTW | MTW | 18.2 | 12 | 1 | 6.08 | 117.6818 | 9.42 | ['jbw (t-hes )', 'cas', 'bik', 'mtw (t-mtw )'] | Si | Al
10.1039/c5nj01203a | trimethyl-(phenylmethyl)azanium | C[N+](C)(C)Cc1ccccc1 | C10H16N | 1 | 0 | 1 | MTW | MTW | 18.2 | 12 | 1 | 6.08 | 117.6818 | 9.42 | ['jbw (t-hes )', 'cas', 'bik', 'mtw (t-mtw )'] | Si | Al
10.1039/c7ta10002g |  | Cn1cc[n+](CCCC[n+]2ccn(C)c2C)c1C | C14H24N4 | 4 | 0 | 2 | MTW, STW | MTW | 18.2 | 12 | 1 | 6.08 | 117.6818 | 9.42 | ['jbw (t-hes )', 'cas', 'bik', 'mtw (t-mtw )'] | Si | F
10.1039/c7ta10002g |  | Cn1cc[n+](CCCC[n+]2ccn(C)c2C)c1C | C14H24N4 | 4 | 0 | 2 | MTW, STW | STW | 16.4 | 10 | 3 | 5.43 | 83.82974 | 13.93 | ['d4r (t-cub )'] | Si | F
10.1039/c7ta10002g |  | Cn1cc[n+](CCCC[n+]2ccn(C)c2C)c1C | C14H24N4 | 4 | 0 | 2 | STW | STW | 16.4 | 10 | 3 | 5.43 | 83.82974 | 13.93 | ['d4r (t-cub )'] | Si | F
10.1039/c7ta10002g |  | Cn1cc[n+](CCCC[n+]2ccn(C)c2C)c1C | C14H24N4 | 4 | 0 | 2 | STW | STW | 16.4 | 10 | 3 | 5.43 | 83.82974 | 13.93 | ['d4r (t-cub )'] | Si | Ge | F
10.1039/c7ta10002g |  | Cn1cc[n+](CCCCC[n+]2ccn(C)c2C)c1C | C15H26N4 | 4 | 0 | 2 | MTW | MTW | 18.2 | 12 | 1 | 6.08 | 117.6818 | 9.42 | ['jbw (t-hes )', 'cas', 'bik', 'mtw (t-mtw )'] | Si | F
10.1039/c7ta10002g |  | Cn1cc[n+](CCCCC[n+]2ccn(C)c2C)c1C | C15H26N4 | 4 | 0 | 2 | MTW, STW | MTW | 18.2 | 12 | 1 | 6.08 | 117.6818 | 9.42 | ['jbw (t-hes )', 'cas', 'bik', 'mtw (t-mtw )'] | Si | F
10.1039/c7ta10002g |  | Cn1cc[n+](CCCCC[n+]2ccn(C)c2C)c1C | C15H26N4 | 4 | 0 | 2 | MTW, STW | STW | 16.4 | 10 | 3 | 5.43 | 83.82974 | 13.93 | ['d4r (t-cub )'] | Si | F
10.1039/c7ta10002g |  | Cn1cc[n+](CCCCC[n+]2ccn(C)c2C)c1C | C15H26N4 | 4 | 0 | 2 | STW | STW | 16.4 | 10 | 3 | 5.43 | 83.82974 | 13.93 | ['d4r (t-cub )'] | Si | Ge | F
10.1039/c7ta10002g |  | Cn1cc[n+](CCCCCC[n+]2ccn(C)c2C)c1C | C16H28N4 | 4 | 0 | 2 | MTW | MTW | 18.2 | 12 | 1 | 6.08 | 117.6818 | 9.42 | ['jbw (t-hes )', 'cas', 'bik', 'mtw (t-mtw )'] | Si | F
10.1039/c7ta10002g |  | Cn1cc[n+](CCCCCC[n+]2ccn(C)c2C)c1C | C16H28N4 | 4 | 0 | 2 | STW | STW | 16.4 | 10 | 3 | 5.43 | 83.82974 | 13.93 | ['d4r (t-cub )'] | Si | Ge | F
10.1021/jp411124d | (1R,2S)-2-methylamino-1-phenylpropan-1-ol | CN[C@@H](C)[C@H](O)c1ccccc1 | C10H15NO | 1 | 0 | 0 | AFI | AFI | 16.9 | 12 | 1 | 8.3 | 299.387 | 14.07 | ['afi (t-afi )', 'bog'] | Si | Al | P
10.1021/jp411124d | (1R,2S)-2-methylamino-1-phenylpropan-1-ol | CN[C@@H](C)[C@H](O)c1ccccc1 | C10H15NO | 1 | 0 | 0 | AFI | AFI | 16.9 | 12 | 1 | 8.3 | 299.387 | 14.07 | ['afi (t-afi )', 'bog'] | Co | Al | P
10.1021/jp411124d | (1R,2S)-2-methylamino-1-phenylpropan-1-ol | CN[C@@H](C)[C@H](O)c1ccccc1 | C10H15NO | 1 | 0 | 0 | AFI | AFI | 16.9 | 12 | 1 | 8.3 | 299.387 | 14.07 | ['afi (t-afi )', 'bog'] | Zn | Al | P
10.1021/jp411124d | (1R,2S)-2-methylamino-1-phenylpropan-1-ol | CN[C@@H](C)[C@H](O)c1ccccc1 | C10H15NO | 1 | 0 | 0 | AFI | AFI | 16.9 | 12 | 1 | 8.3 | 299.387 | 14.07 | ['afi (t-afi )', 'bog'] | Mg | Al | P
10.1016/j.micromeso.2006.10.012 | [(2S)-1-(phenylmethyl)pyrrolidin-2-yl]methanol | OC[C@@H]1CCCN1Cc2ccccc2 | C12H17NO | 1 | 0 | 0 | AFI | AFI | 16.9 | 12 | 1 | 8.3 | 299.387 | 14.07 | ['afi (t-afi )', 'bog'] | Al | P
10.1016/j.micromeso.2006.10.012 | [(2S)-1-(phenylmethyl)pyrrolidin-2-yl]methanol | OC[C@@H]1CCCN1Cc2ccccc2 | C12H17NO | 1 | 0 | 0 | AFI | AFI | 16.9 | 12 | 1 | 8.3 | 299.387 | 14.07 | ['afi (t-afi )', 'bog'] | Al | P | Mg
10.1016/j.micromeso.2006.10.012 | [(2S)-1-(phenylmethyl)pyrrolidin-2-yl]methanol | OC[C@@H]1CCCN1Cc2ccccc2 | C12H17NO | 1 | 0 | 0 | AFI | AFI | 16.9 | 12 | 1 | 8.3 | 299.387 | 14.07 | ['afi (t-afi )', 'bog'] | Al | P | Co
10.1016/j.micromeso.2006.10.012 | [(2S)-1-(phenylmethyl)pyrrolidin-2-yl]methanol | OC[C@@H]1CCCN1Cc2ccccc2 | C12H17NO | 1 | 0 | 0 | AFI | AFI | 16.9 | 12 | 1 | 8.3 | 299.387 | 14.07 | ['afi (t-afi )', 'bog'] | Al | P | Zn
10.1016/j.micromeso.2006.10.012 | [(2S)-1-(phenylmethyl)pyrrolidin-2-yl]methanol | OC[C@@H]1CCCN1Cc2ccccc2 | C12H17NO | 1 | 0 | 0 | AFI | AFI | 16.9 | 12 | 1 | 8.3 | 299.387 | 14.07 | ['afi (t-afi )', 'bog'] | Al | P | V
10.1016/j.micromeso.2009.10.011 | 4-methyl-2,3,4,5,6,7-hexahydro-1H-pyrido[3,2,1-ij]quinolin-4-ium+tetramethylazanium | C[N+]12CCCc3cccc(CCC1)c23 + C[N+](C)(C)C | C13H18N+C4H12N | 1 | 0 | 1 | LTA | LTA | 14.2 | 8 | 3 | 11.05 | 706.4566 | 21.43 | ['d4r (t-cub )', 'sod (t-toc )', 'lta (t-grc )'] | Si
10.1016/j.micromeso.2009.10.011 | 1,2,3-trimethylimidazol-1-ium | Cn1cc[n+](C)c1C | C6H11N2 | 2 | 0 | 1 | ITW | ITW | 17.7 | 8 | 2 | 4.73 | 55.40922 | 7.83 | ['d4r (t-cub )'] | Si | F
10.1016/j.micromeso.2009.10.011 | 1-adamantyl-trimethylazanium | C[N+](C)(C)C12CC3CC(CC(C3)C1)C2 | C13H24N | 1 | 0 | 1 | CHA | CHA | 15.1 | 8 | 3 | 7.37 | 209.6047 | 17.27 | ['d6r (t-hpr )', 'cha (t-cha )'] | Si | F
10.1016/j.micromeso.2009.10.011 | 1-adamantyl-trimethylazanium | C[N+](C)(C)C12CC3CC(CC(C3)C1)C2 | C13H24N | 1 | 0 | 1 | STT | STT | 17 | 9 | 2 | 7.04 | 182.6908 | 13.9 | ['bea', 'cas'] | Si | F
10.1016/j.micromeso.2009.10.011 | 1-methyl-1-[6-(1-methylpyrrolidin-1-ium-1-yl)hexyl]pyrrolidin-1-ium | C[N+]1(CCCCCC[N+]2(C)CCCC2)CCCC1 | C16H34N2 | 2 | 0 | 2 | SVR | -SVR | 17.2 | 10 | 3 | 5.85 | 104.8253 | 10.75 | ['mor (t-tes )', 'mfi (t-pen )'] | Si | F
10.1021/cr500010r | N,N,N',N'-tetramethylnaphthalene-1,8-diamine | CN(C)c1cccc2cccc(N(C)C)c12 | C14H18N2 | 2 | 0 | 0 | ITQ-51 | IFO | 17.3 | 16 | 1 | 7.76 | 244.6717 | 16.89 | ['lau (t-lau )'] | Si | Al
10.1021/cr500010r | dimethyl-di(phenyl)phosphanium | C[P+](C)(c1ccccc1)c2ccccc2 | C14H16P | 0 | 1 | 1 | ITQ-40 | -IRY | 11.1 | 16 | 3 | 11.33 | 761.5323 | 40.9 | ['d4r (t-cub )', 'd3r (t-irr-1 )'] | Ge | Si
10.1021/cr500010r | diethyl-di(phenyl)phosphanium | CC[P+](CC)(c1ccccc1)c2ccccc2 | C16H20P | 0 | 1 | 1 | ITQ-40 | -IRY | 11.1 | 16 | 3 | 11.33 | 761.5323 | 40.9 | ['d4r (t-cub )', 'd3r (t-irr-1 )'] | Ge | Si
10.1021/cr500010r | (2'R,6'S)-2',6'-dimethylspiro[isoindoline-2,1'-piperidin]-2-ium | C[C@@H]1CCC[C@H](C)[N+]12Cc3ccccc3C2 | C15H22N | 1 | 0 | 1 | ITQ-44 | IRR | 11.8 | 18 | 3 | 14.46 | 1583.082 | 37.79 | ['d4r (t-cub )', 'mel', 'd3r (t-irr-1 )'] | Ge | Si
10.1021/cr500010r | (2'R,6'S)-2',6'-dimethylspiro[isoindoline-2,1'-piperidin]-2-ium | C[C@@H]1CCC[C@H](C)[N+]12Cc3ccccc3C2 | C15H22N | 1 | 0 | 1 | ITQ-43 | ITQ-43 | 11.4 | 28 | [5 empty] | Ge | Si
10.1021/cr500010r | 1-methyl-1-[6-(1-methylpyrrolidin-1-ium-1-yl)hexyl]pyrrolidin-1-ium | C[N+]1(CCCCCC[N+]2(C)CCCC2)CCCC1 | C16H34N2 | 2 | 0 | 2 | SSZ-74 | -SVR | 17.2 | 10 | 3 | 5.85 | 104.8253 | 10.75 | ['mor (t-tes )', 'mfi (t-pen )'] | Si
10.1021/cr500010r | N,N,N-trimethyloctahydro-1H-4,7-methanoinden-5-aminium | C[N+](C)(C)C1CC2CC1C1CCCC21 | C13H24N | 1 | 0 | 1 | SSZ-31 | *STO | 18.7 | 12 | 1 | 6.8 | 164.6362 | 9.94 | ['Chains:', 'nsc', ''] | Si
10.1021/cr500010r | 1-butyl-1-cyclohexylpyrrolidin-1-ium | CCCC[N+]1(CCCC1)C2CCCCC2 | C14H28N | 1 | 0 | 1 | SSZ-57 | *SFV | 17.6 | 12 | 3 | 7.67 | 236.257 | 12.3 | ['mor (t-tes )', 'mfi (t-pen )', 'mel'] | Si
10.1021/cr500010r | N-propan-2-ylpropan-2-amine | CC(C)NC(C)C | C6H15N | 1 | 0 | 0 | SU-32 | STW | 16.4 | 10 | 3 | 5.43 | 83.82974 | 13.93 | ['d4r (t-cub )'] | Si | Ge
10.1021/cr500010r |  | CCc1n(C)c(C)c[n+]1C | C8H15N2 | 2 | 0 | 1 | STW | STW | 16.4 | 10 | 3 | 5.43 | 83.82974 | 13.93 | ['d4r (t-cub )'] | Si
10.1021/cr500010r | N-ethylethanamine | CCNCC | C4H11N | 1 | 0 | 0 | JRY | JRY | 18.5 | 10 | 1 | 4.59 | 50.63335 | 6.76 | ['bog'] | Co | Al | P
10.1021/cr500010r | trimethylazanium | C[NH+](C)C | C3H10N | 1 | 0 | 1 | PUN | PUN | 15 | 12 | 3 | 5.51 | 87.58978 | 14.97 | ['lov', 'vsv'] | Ge | Al
10.1021/cr500010r | Ethanamine | CCN | C2H7N | 1 | 0 | 0 | BOZ | BOZ | 12.9 | 10 | 3 | 8.71 | 345.9817 | 22.27 | ['lov'] | Be | As
10.1016/s1387-1811(02)00270-6 | tetramethylazanium | C[N+](C)(C)C | C4H12N | 1 | 0 | 1 | JBW | JBW | 18.8 | 8 | 1 | 4.29 | 41.34 | 4.18 | ['jbw (t-hes )', 'abw (t-kdq )'] | Al | Ge | Na
10.1016/s1387-1811(02)00270-6 | tetramethylazanium | C[N+](C)(C)C | C4H12N | 1 | 0 | 1 | MON | MON | 17.6 | 8 | 3 | 4.24 | 39.91133 | 5.98 | [] | Al | Ge | K
10.1016/s1387-1811(02)00270-6 | tetramethylazanium | C[N+](C)(C)C | C4H12N | 1 | 0 | 1 | ANA | ANA | 19.2 | 8 | 3 | 4.21 | 39.07013 | 0 | [] | Al | Ge | Cs
10.1021/ja205164u | 1,2,3-trimethylimidazol-1-ium | Cn1cc[n+](C)c1C | C6H11N2 | 2 | 0 | 1 | ITW | ITW | 17.7 | 8 | 2 | 4.73 | 55.40922 | 7.83 | ['d4r (t-cub )'] | Si | F
10.1021/ja205164u | 1,3-diisopropyl-1H-imidazol-3-ium | CC(C)n1cc[n+](c1)C(C)C | C9H17N2 | 2 | 0 | 1 | MTT | MTT | 18.2 | 10 | 1 | 6.19 | 124.1854 | 7.98 | ['jbw (t-hes )', 'mtt', 'bik', 'ton'] | Si | F
10.1016/j.micromeso.2005.08.030 | tetrapropylazanium | CCC[N+](CCC)(CCC)CCC | C12H28N | 1 | 0 | 1 | MFI | MFI | 18.4 | 10 | 3 | 6.36 | 134.7007 | 9.81 | ['mor (t-tes )', 'cas', 'mfi (t-pen )', 'mel'] | Si | Al
10.1016/j.micromeso.2014.03.016 | 1-benzyl-1-methylpyrrolidin-1-ium+tetramethylazanium | C[N+]1(CCCC1)Cc2ccccc2 + C[N+](C)(C)C | C12H18N+C4H12N | 1 | 0 | 1 | FER | FER | 17.6 | 10 | 2 | 6.31 | 131.5487 | 10.01 | ['mor (t-tes )', 'fer', 'pcr (t-fer)'] | Si | Al | F
10.1016/j.micromeso.2014.03.016 | PYRROLIDINE+tetramethylazanium | C1CCNC1 + C[N+](C)(C)C | C4H9N+C4H12N | 1 | 0 | 1 | FER | FER | 17.6 | 10 | 2 | 6.31 | 131.5487 | 10.01 | ['mor (t-tes )', 'fer', 'pcr (t-fer)'] | Si | Al | F
10.1039/c7ra04777k | PYRROLIDINE | C1CCNC1 | C4H9N | 1 | 0 | 0 | FER | FER | 17.6 | 10 | 2 | 6.31 | 131.5487 | 10.01 | ['mor (t-tes )', 'fer', 'pcr (t-fer)'] | Si | Al | Na | H2SO4
10.1039/c7ra04777k | PYRROLIDINE+tetramethylazanium | C1CCNC1 + C[N+](C)(C)C | C4H9N+C4H12N | 1 | 0 | 1 | FER | FER | 17.6 | 10 | 2 | 6.31 | 131.5487 | 10.01 | ['mor (t-tes )', 'fer', 'pcr (t-fer)'] | Si | Al | Na | H2SO4
10.1007/s11244-009-9273-6 | 1-methyl-1-(phenylmethyl)pyrrolidin-1-ium+1-azabicyclo[2.2.2]octane | C[N+]1(CCCC1)Cc2ccccc2 + C1CN2CCC1CC2 | C12H18N+C7H13N | 1 | 0 | 1 | FER | FER | 17.6 | 10 | 2 | 6.31 | 131.5487 | 10.01 | ['mor (t-tes )', 'fer', 'pcr (t-fer)'] | Si | Al | F
10.1007/s11244-009-9273-6 | 1-methyl-1-(phenylmethyl)pyrrolidin-1-ium+tetraethylazanium | C[N+]1(CCCC1)Cc2ccccc2 + CC[N+](CC)(CC)CC | C12H18N+C8H20N | 1 | 0 | 1 | FER | FER | 17.6 | 10 | 2 | 6.31 | 131.5487 | 10.01 | ['mor (t-tes )', 'fer', 'pcr (t-fer)'] | Si | Al | F
10.1007/s11244-009-9273-6 | (1S)-1-benzyl-2-(hydroxymethyl)-1-methylpyrrolidin-1-ium+tetramethylazanium | C[N@+]1(CCCC1CO)Cc2ccccc2 + C[N+](C)(C)C | C13H20NO+C4H12N | 1 | 0 | 1 | FER | FER | 17.6 | 10 | 2 | 6.31 | 131.5487 | 10.01 | ['mor (t-tes )', 'fer', 'pcr (t-fer)'] | Si | Al | F
10.1007/s11244-009-9273-6 | 1-methyl-1-(phenylmethyl)pyrrolidin-1-ium+tetramethylazanium | C[N+]1(CCCC1)Cc2ccccc2 + C[N+](C)(C)C | C12H18N+C4H12N | 1 | 0 | 1 | FER | FER | 17.6 | 10 | 2 | 6.31 | 131.5487 | 10.01 | ['mor (t-tes )', 'fer', 'pcr (t-fer)'] | Si | Al | F
10.1007/s11244-009-9273-6 | PYRROLIDINE+tetramethylazanium | C1CCNC1 + C[N+](C)(C)C | C4H9N+C4H12N | 1 | 0 | 1 | FER | FER | 17.6 | 10 | 2 | 6.31 | 131.5487 | 10.01 | ['mor (t-tes )', 'fer', 'pcr (t-fer)'] | Si | Al | F
10.1007/s11244-009-9273-6 | PYRROLIDINE | C1CCNC1 | C4H9N | 1 | 0 | 0 | FER | FER | 17.6 | 10 | 2 | 6.31 | 131.5487 | 10.01 | ['mor (t-tes )', 'fer', 'pcr (t-fer)'] | Si | Al | F
10.1021/cm1014898 | Propan-1-amine | CCCN | C3H9N | 1 | 0 | 0 | FER | FER | 17.6 | 10 | 2 | 6.31 | 131.5487 | 10.01 | ['mor (t-tes )', 'fer', 'pcr (t-fer)'] | Si
10.1021/cm1014898 | butan-1-amine | CCCCN | C4H11N | 1 | 0 | 0 | FER | FER | 17.6 | 10 | 2 | 6.31 | 131.5487 | 10.01 | ['mor (t-tes )', 'fer', 'pcr (t-fer)'] | Si
10.1021/cm1014898 | pentan-1-amine | CCCCCN | C5H13N | 1 | 0 | 0 | FER | FER | 17.6 | 10 | 2 | 6.31 | 131.5487 | 10.01 | ['mor (t-tes )', 'fer', 'pcr (t-fer)'] | Si
10.1021/cm1014898 | Propan-1-amine | CCCN | C3H9N | 1 | 0 | 0 | FER | FER | 17.6 | 10 | 2 | 6.31 | 131.5487 | 10.01 | ['mor (t-tes )', 'fer', 'pcr (t-fer)'] | Al | Si
10.1021/cm1014898 | butan-1-amine | CCCCN | C4H11N | 1 | 0 | 0 | FER | FER | 17.6 | 10 | 2 | 6.31 | 131.5487 | 10.01 | ['mor (t-tes )', 'fer', 'pcr (t-fer)'] | Al | Si
10.1021/cm1014898 | pentan-1-amine | CCCCCN | C5H13N | 1 | 0 | 0 | FER | FER | 17.6 | 10 | 2 | 6.31 | 131.5487 | 10.01 | ['mor (t-tes )', 'fer', 'pcr (t-fer)'] | Al | Si
10.1021/cm1014898 | Propan-1-amine | CCCN | C3H9N | 1 | 0 | 0 | FER | FER | 17.6 | 10 | 2 | 6.31 | 131.5487 | 10.01 | ['mor (t-tes )', 'fer', 'pcr (t-fer)'] | Si | B
10.1021/cm1014898 | butan-1-amine | CCCCN | C4H11N | 1 | 0 | 0 | FER | FER | 17.6 | 10 | 2 | 6.31 | 131.5487 | 10.01 | ['mor (t-tes )', 'fer', 'pcr (t-fer)'] | Si | B
10.1021/cm1014898 | pentan-1-amine | CCCCCN | C5H13N | 1 | 0 | 0 | FER, MFI | FER | 17.6 | 10 | 2 | 6.31 | 131.5487 | 10.01 | ['mor (t-tes )', 'fer', 'pcr (t-fer)'] | Si | B
10.1021/cm1014898 | pentan-1-amine | CCCCCN | C5H13N | 1 | 0 | 0 | FER, MFI | MFI | 18.4 | 10 | 3 | 6.36 | 134.7007 | 9.81 | ['mor (t-tes )', 'cas', 'mfi (t-pen )', 'mel'] | Si | B
10.1021/cm1014898 | pentan-1-amine | CCCCCN | C5H13N | 1 | 0 | 0 | FER | FER | 17.6 | 10 | 2 | 6.31 | 131.5487 | 10.01 | ['mor (t-tes )', 'fer', 'pcr (t-fer)'] | Si | B
10.1016/j.micromeso.2009.07.023 | 4-methyl-2,3,4,5,6,7-hexahydro-1H-pyrido[3,2,1-ij]quinolin-4-ium | C[N+]12CCCc3cccc(CCC1)c23 | C13H18N | 1 | 0 | 1 | ITQ-29 | LTA | 14.2 | 8 | 3 | 11.05 | 706.4566 | 21.43 | ['d4r (t-cub )', 'sod (t-toc )', 'lta (t-grc )'] | Si
10.1016/j.micromeso.2009.07.023 | 4-methyl-2,3,4,5,6,7-hexahydro-1H-pyrido[3,2,1-ij]quinolin-4-ium | C[N+]12CCCc3cccc(CCC1)c23 | C13H18N | 1 | 0 | 1 | ITQ-29 | LTA | 14.2 | 8 | 3 | 11.05 | 706.4566 | 21.43 | ['d4r (t-cub )', 'sod (t-toc )', 'lta (t-grc )'] | Si | Ge
10.1016/j.micromeso.2009.07.023 | 1-adamantyl-trimethylazanium | C[N+](C)(C)C12CC3CC(CC(C3)C1)C2 | C13H24N | 1 | 0 | 1 | CHA | CHA | 15.1 | 8 | 3 | 7.37 | 209.6047 | 17.27 | ['d6r (t-hpr )', 'cha (t-cha )'] | Si | F
10.1016/j.micromeso.2009.07.023 | 1,2,3-trimethylimidazol-1-ium | Cn1cc[n+](C)c1C | C6H11N2 | 2 | 0 | 1 | ITQ-12 | ITW | 17.7 | 8 | 2 | 4.73 | 55.40922 | 7.83 | ['d4r (t-cub )'] | Si | F
10.1002/ejic.201701002 | 2-ethyl-1,3,4-trimethylimidazolium | CCc1n(C)c(C)c[n+]1C | C8H15N2 | 2 | 0 | 1 | CHA | CHA | 15.1 | 8 | 3 | 7.37 | 209.6047 | 17.27 | ['d6r (t-hpr )', 'cha (t-cha )'] | Si | Al | P | F
10.1002/ejic.201701002 | 2-ethyl-1,3,4-trimethylimidazolium | CCc1n(C)c(C)c[n+]1C | C8H15N2 | 2 | 0 | 1 | CHA, LTA | CHA | 15.1 | 8 | 3 | 7.37 | 209.6047 | 17.27 | ['d6r (t-hpr )', 'cha (t-cha )'] | Si | Al | P | F
10.1002/ejic.201701002 | 2-ethyl-1,3,4-trimethylimidazolium | CCc1n(C)c(C)c[n+]1C | C8H15N2 | 2 | 0 | 1 | CHA, LTA | LTA | 14.2 | 8 | 3 | 11.05 | 706.4566 | 21.43 | ['d4r (t-cub )', 'sod (t-toc )', 'lta (t-grc )'] | Si | Al | P | F
10.1002/ejic.201701002 | 2-ethyl-1,3,4-trimethylimidazolium | CCc1n(C)c(C)c[n+]1C | C8H15N2 | 2 | 0 | 1 | LTA | LTA | 14.2 | 8 | 3 | 11.05 | 706.4566 | 21.43 | ['d4r (t-cub )', 'sod (t-toc )', 'lta (t-grc )'] | Si | Al | P | F
10.1039/c5nj03006d | 1-butyl-3-methylimidazol-3-ium+Morpholine | CCCC[n+]1ccn(C)c1 + C1COCCN1 | C8H15N2+C4H9NO | 2 | 0 | 1 | LTA | LTA | 14.2 | 8 | 3 | 11.05 | 706.4566 | 21.43 | ['d4r (t-cub )', 'sod (t-toc )', 'lta (t-grc )'] | Al | P
10.1039/c5nj03006d | Morpholine | C1COCCN1 | C4H9NO | 1 | 0 | 0 | LTA | LTA | 14.2 | 8 | 3 | 11.05 | 706.4566 | 21.43 | ['d4r (t-cub )', 'sod (t-toc )', 'lta (t-grc )'] | Al | P | F
10.1039/c5nj03006d | 1-butyl-3-methylimidazol-3-ium+Morpholine | CCCC[n+]1ccn(C)c1 + C1COCCN1 | C8H15N2+C4H9NO | 2 | 0 | 1 | LTA | LTA | 14.2 | 8 | 3 | 11.05 | 706.4566 | 21.43 | ['d4r (t-cub )', 'sod (t-toc )', 'lta (t-grc )'] | Al | P | F
10.1039/c5nj03006d | 1-butyl-3-methylimidazol-3-ium | CCCC[n+]1ccn(C)c1 | C8H15N2 | 2 | 0 | 1 | LTA | LTA | 14.2 | 8 | 3 | 11.05 | 706.4566 | 21.43 | ['d4r (t-cub )', 'sod (t-toc )', 'lta (t-grc )'] | Al | P | F
10.1016/j.micromeso.2003.09.027 | (1S,2R,9S,10S)-7-methyl-15-aza-7-azoniatetracyclo[7.7.1.02,7.010,15]heptadecane | C[N+]12CCCC[C@@H]1[C@H]3C[C@@H](C2)[C@@H]4CCCCN4C3 | C16H29N2 | 2 | 0 | 1 | CFI | CFI | 16.8 | 14 | 1 | 7.47 | 218.2531 | 13.38 | ['mtt', 'cas', 'ton'] | Si | Li
10.1016/j.micromeso.2003.09.027 | (1S,2R,9S,10S)-7-methyl-15-aza-7-azoniatetracyclo[7.7.1.02,7.010,15]heptadecane | C[N+]12CCCC[C@@H]1[C@H]3C[C@@H](C2)[C@@H]4CCCCN4C3 | C16H29N2 | 2 | 0 | 1 | AFI | AFI | 16.9 | 12 | 1 | 8.3 | 299.387 | 14.07 | ['afi (t-afi )', 'bog'] | Si | Na
10.1016/j.micromeso.2003.09.027 | (6R,13R)-5-ethyltetradecahydro-2H-6,13-methanodipyrido[1,2-a:1',2'-e][1,5]diazocin-5-ium | CC[N+]12CCCCC1C[C@@H]3C[C@H]2CC4CCCCN34 | C17H31N2 | 2 | 0 | 1 | CFI | CFI | 16.8 | 14 | 1 | 7.47 | 218.2531 | 13.38 | ['mtt', 'cas', 'ton'] | Si | Li
10.1016/j.micromeso.2003.09.027 | (6R,13R)-5-ethyltetradecahydro-2H-6,13-methanodipyrido[1,2-a:1',2'-e][1,5]diazocin-5-ium | CC[N+]12CCCCC1C[C@@H]3C[C@H]2CC4CCCCN34 | C17H31N2 | 2 | 0 | 1 | Beta | *BEA | 15.3 | 12 | 3 | 6.68 | 156.0731 | 20.52 | ['mor (t-tes )', 'bea', 'mtw (t-mtw )'] | seed | Si | Na
10.1016/j.micromeso.2003.09.027 | (6R,13R)-5-ethyltetradecahydro-2H-6,13-methanodipyrido[1,2-a:1',2'-e][1,5]diazocin-5-ium | CC[N+]12CCCCC1C[C@@H]3C[C@H]2CC4CCCCN34 | C17H31N2 | 2 | 0 | 1 | Beta | *BEA | 15.3 | 12 | 3 | 6.68 | 156.0731 | 20.52 | ['mor (t-tes )', 'bea', 'mtw (t-mtw )'] | seed | Si | B | Na
10.1016/j.micromeso.2003.09.027 | (6R,13R)-5-ethyltetradecahydro-2H-6,13-methanodipyrido[1,2-a:1',2'-e][1,5]diazocin-5-ium | CC[N+]12CCCCC1C[C@@H]3C[C@H]2CC4CCCCN34 | C17H31N2 | 2 | 0 | 1 | Beta, MTW | *BEA | 15.3 | 12 | 3 | 6.68 | 156.0731 | 20.52 | ['mor (t-tes )', 'bea', 'mtw (t-mtw )'] | seed | Si | Na | B
10.1016/j.micromeso.2003.09.027 | (6R,13R)-5-ethyltetradecahydro-2H-6,13-methanodipyrido[1,2-a:1',2'-e][1,5]diazocin-5-ium | CC[N+]12CCCCC1C[C@@H]3C[C@H]2CC4CCCCN34 | C17H31N2 | 2 | 0 | 1 | Beta, MTW | MTW | 18.2 | 12 | 1 | 6.08 | 117.6818 | 9.42 | ['jbw (t-hes )', 'cas', 'bik', 'mtw (t-mtw )'] | seed | Si | Na | B
10.1016/j.micromeso.2003.09.027 | (6S,13S)-5,12-dimethylhexadecahydro-6,13-methanodipyrido[1,2-a:1',2'-e][1,5]diazocine-5,12-diium | C[N+]12CCCCC1C[C@H]3C[C@@H]2CC4CCCC[N+]34C | C17H32N2 | 2 | 0 | 2 | MTW | MTW | 18.2 | 12 | 1 | 6.08 | 117.6818 | 9.42 | ['jbw (t-hes )', 'cas', 'bik', 'mtw (t-mtw )'] | Si | Li
10.1016/j.micromeso.2003.09.027 | (6S,13S)-5,12-dimethylhexadecahydro-6,13-methanodipyrido[1,2-a:1',2'-e][1,5]diazocine-5,12-diium | C[N+]12CCCCC1C[C@H]3C[C@@H]2CC4CCCC[N+]34C | C17H32N2 | 2 | 0 | 2 | MTW | MTW | 18.2 | 12 | 1 | 6.08 | 117.6818 | 9.42 | ['jbw (t-hes )', 'cas', 'bik', 'mtw (t-mtw )'] | Si | B | Li
10.1016/j.micromeso.2003.09.027 | (6S,13S)-5,12-dimethylhexadecahydro-6,13-methanodipyrido[1,2-a:1',2'-e][1,5]diazocine-5,12-diium | C[N+]12CCCCC1C[C@H]3C[C@@H]2CC4CCCC[N+]34C | C17H32N2 | 2 | 0 | 2 | MTW, Beta | MTW | 18.2 | 12 | 1 | 6.08 | 117.6818 | 9.42 | ['jbw (t-hes )', 'cas', 'bik', 'mtw (t-mtw )'] | Si | Na | B
10.1016/j.micromeso.2003.09.027 | (6S,13S)-5,12-dimethylhexadecahydro-6,13-methanodipyrido[1,2-a:1',2'-e][1,5]diazocine-5,12-diium | C[N+]12CCCCC1C[C@H]3C[C@@H]2CC4CCCC[N+]34C | C17H32N2 | 2 | 0 | 2 | MTW, Beta | *BEA | 15.3 | 12 | 3 | 6.68 | 156.0731 | 20.52 | ['mor (t-tes )', 'bea', 'mtw (t-mtw )'] | Si | Na | B
10.1016/j.micromeso.2003.09.027 | (6S,13S)-5,12-dimethylhexadecahydro-6,13-methanodipyrido[1,2-a:1',2'-e][1,5]diazocine-5,12-diium | C[N+]12CCCCC1C[C@H]3C[C@@H]2CC4CCCC[N+]34C | C17H32N2 | 2 | 0 | 2 | MTW | MTW | 18.2 | 12 | 1 | 6.08 | 117.6818 | 9.42 | ['jbw (t-hes )', 'cas', 'bik', 'mtw (t-mtw )'] | Si | Li | B | seed
10.1016/j.micromeso.2003.09.027 | (6S,13S)-5,12-dimethylhexadecahydro-6,13-methanodipyrido[1,2-a:1',2'-e][1,5]diazocine-5,12-diium | C[N+]12CCCCC1C[C@H]3C[C@@H]2CC4CCCC[N+]34C | C17H32N2 | 2 | 0 | 2 | MTW, Beta | MTW | 18.2 | 12 | 1 | 6.08 | 117.6818 | 9.42 | ['jbw (t-hes )', 'cas', 'bik', 'mtw (t-mtw )'] | Si | Na | B | seed
10.1016/j.micromeso.2003.09.027 | (6S,13S)-5,12-dimethylhexadecahydro-6,13-methanodipyrido[1,2-a:1',2'-e][1,5]diazocine-5,12-diium | C[N+]12CCCCC1C[C@H]3C[C@@H]2CC4CCCC[N+]34C | C17H32N2 | 2 | 0 | 2 | MTW, Beta | *BEA | 15.3 | 12 | 3 | 6.68 | 156.0731 | 20.52 | ['mor (t-tes )', 'bea', 'mtw (t-mtw )'] | Si | Na | B | seed
10.1016/j.micromeso.2003.09.027 | (6S,13S)-5,12-dimethylhexadecahydro-6,13-methanodipyrido[1,2-a:1',2'-e][1,5]diazocine-5,12-diium | C[N+]12CCCCC1C[C@H]3C[C@@H]2CC4CCCC[N+]34C | C17H32N2 | 2 | 0 | 2 | VPI-8 | VET | 20.2 | 12 | 1 | 6.39 | 136.6159 | 7.82 | ['cas'] | Zn | Li
10.1002/chem.201705038 | 1-ethyl-3-methylimidazol-3-ium+tetrabutylazanium | CC[n+]1ccn(C)c1 + CCCC[N+](CCCC)(CCCC)CCCC | C6H11N2+C16H36N | 1 | 0 | 1 | CLO, CHA | -CLO | 11.1 | 20 | 3 | 15.72 | 2034.025 | 33.76 | ['d4r (t-cub )', 'clo (t-rpa )', 'lta (t-grc )'] | Al | P | F
10.1002/chem.201705038 | 1-ethyl-3-methylimidazol-3-ium+tetrabutylazanium | CC[n+]1ccn(C)c1 + CCCC[N+](CCCC)(CCCC)CCCC | C6H11N2+C16H36N | 1 | 0 | 1 | CLO, CHA | CHA | 15.1 | 8 | 3 | 7.37 | 209.6047 | 17.27 | ['d6r (t-hpr )', 'cha (t-cha )'] | Al | P | F
10.1002/chem.201705038 | 1-ethyl-3-methylimidazol-3-ium+tetrabutylazanium | CC[n+]1ccn(C)c1 + CCCC[N+](CCCC)(CCCC)CCCC | C6H11N2+C16H36N | 1 | 0 | 1 | LTA | LTA | 14.2 | 8 | 3 | 11.05 | 706.4566 | 21.43 | ['d4r (t-cub )', 'sod (t-toc )', 'lta (t-grc )'] | Al | P | F
10.1002/chem.201705038 | 1-ethyl-3-methylimidazol-3-ium+tetrapropylazanium | CC[n+]1ccn(C)c1 + CCC[N+](CCC)(CCC)CCC | C6H11N2+C12H28N | 1 | 0 | 1 | CLO | -CLO | 11.1 | 20 | 3 | 15.72 | 2034.025 | 33.76 | ['d4r (t-cub )', 'clo (t-rpa )', 'lta (t-grc )'] | Al | P | F
10.1002/chem.201705038 | 1-ethyl-3-methylimidazol-3-ium+tetrapropylazanium | CC[n+]1ccn(C)c1 + CCC[N+](CCC)(CCC)CCC | C6H11N2+C12H28N | 1 | 0 | 1 | LTA | LTA | 14.2 | 8 | 3 | 11.05 | 706.4566 | 21.43 | ['d4r (t-cub )', 'sod (t-toc )', 'lta (t-grc )'] | Al | P | F
10.1002/chem.201705038 | 1-ethyl-3-methylimidazol-3-ium+tetraethylazanium | CC[n+]1ccn(C)c1 + CC[N+](CC)(CC)CC | C6H11N2+C8H20N | 1 | 0 | 1 | CHA, CLO | CHA | 15.1 | 8 | 3 | 7.37 | 209.6047 | 17.27 | ['d6r (t-hpr )', 'cha (t-cha )'] | Al | P | F
10.1002/chem.201705038 | 1-ethyl-3-methylimidazol-3-ium+tetraethylazanium | CC[n+]1ccn(C)c1 + CC[N+](CC)(CC)CC | C6H11N2+C8H20N | 1 | 0 | 1 | CHA, CLO | -CLO | 11.1 | 20 | 3 | 15.72 | 2034.025 | 33.76 | ['d4r (t-cub )', 'clo (t-rpa )', 'lta (t-grc )'] | Al | P | F
10.1002/chem.201705038 | 1-ethyl-3-methylimidazol-3-ium+tetraethylazanium | CC[n+]1ccn(C)c1 + CC[N+](CC)(CC)CC | C6H11N2+C8H20N | 1 | 0 | 1 | LTA | LTA | 14.2 | 8 | 3 | 11.05 | 706.4566 | 21.43 | ['d4r (t-cub )', 'sod (t-toc )', 'lta (t-grc )'] | Al | P | F
10.1002/chem.201705038 | 1-ethyl-3-methylimidazol-3-ium+tetramethylazanium | CC[n+]1ccn(C)c1 + C[N+](C)(C)C | C6H11N2+C4H12N | 2 | 0 | 1 | LTA | LTA | 14.2 | 8 | 3 | 11.05 | 706.4566 | 21.43 | ['d4r (t-cub )', 'sod (t-toc )', 'lta (t-grc )'] | Al | P | F
10.1002/chem.201705038 | 1-ethyl-3-methylimidazol-3-ium+azanium | CC[n+]1ccn(C)c1 + [NH4+] | C6H11N2+H4N | 2 | 0 | 1 | CLO | -CLO | 11.1 | 20 | 3 | 15.72 | 2034.025 | 33.76 | ['d4r (t-cub )', 'clo (t-rpa )', 'lta (t-grc )'] | Al | P | F
10.1002/chem.201705038 | 1-ethyl-3-methylimidazol-3-ium+azanium | CC[n+]1ccn(C)c1 + [NH4+] | C6H11N2+H4N | 2 | 0 | 1 | LTA | LTA | 14.2 | 8 | 3 | 11.05 | 706.4566 | 21.43 | ['d4r (t-cub )', 'sod (t-toc )', 'lta (t-grc )'] | Al | P | F
10.1002/chem.201705038 | 1-ethyl-3-methylimidazol-3-ium+HEXANE-1,6-DIAMINE | CC[n+]1ccn(C)c1 + NCCCCCCN | C6H11N2+C6H16N2 | 2 | 0 | 0 | CLO | -CLO | 11.1 | 20 | 3 | 15.72 | 2034.025 | 33.76 | ['d4r (t-cub )', 'clo (t-rpa )', 'lta (t-grc )'] | Al | P | F
10.1016/s1387-1811(01)00285-2 | Butan-1-ol | CCCCO | C4H10O | 0 | 0 | 0 | MFI | MFI | 18.4 | 10 | 3 | 6.36 | 134.7007 | 9.81 | ['mor (t-tes )', 'cas', 'mfi (t-pen )', 'mel'] | Si | Al | Na
10.1016/s1387-1811(01)00285-2 | Butan-1-ol | CCCCO | C4H10O | 0 | 0 | 0 | MOR | MOR | 17 | 12 | 2 | 6.7 | 157.4791 | 12.27 | ['mor (t-tes )'] | Si | Al | Na
10.1016/s1387-1811(01)00285-2 | Butan-1-ol | CCCCO | C4H10O | 0 | 0 | 0 | ANA | ANA | 19.2 | 8 | 3 | 4.21 | 39.07013 | 0 | [] | Si | Al | Na
10.1021/cm3032785 |  | CC(C)Cn1cc[n+](CC(C)C)c1 | C11H21N2 | 2 | 0 | 1 | SSZ-70 | *-SVY | 15.7 | 10 | 2 | 8.44 | 314.7936 | 16.26 | ['d6r (t-hpr )', 'mel'] | Si | Al | Na
10.1021/cm3032785 |  | CC(C)Cn1cc[n+](CC(C)C)c1 | C11H21N2 | 2 | 0 | 1 | SSZ-70 | *-SVY | 15.7 | 10 | 2 | 8.44 | 314.7936 | 16.26 | ['d6r (t-hpr )', 'mel'] | Si | B | Na
10.1016/j.cattod.2018.06.010 | tetraethylazanium | CC[N+](CC)(CC)CC | C8H20N | 1 | 0 | 1 | MTW | MTW | 18.2 | 12 | 1 | 6.08 | 117.6818 | 9.42 | ['jbw (t-hes )', 'cas', 'bik', 'mtw (t-mtw )'] | Si | Al | Na
10.1007/s10934-008-9220-0 | trimethyl-(phenylmethyl)azanium | C[N+](C)(C)Cc1ccccc1 | C10H16N | 1 | 0 | 1 | MTN | MTN | 17.2 | 6 | 0 | 7.44 | 215.6341 | 0 | ['mtn (t-red )'] | Na | Si | Al | seed
10.1007/s10934-008-9220-0 | trimethyl-(phenylmethyl)azanium | C[N+](C)(C)Cc1ccccc1 | C10H16N | 1 | 0 | 1 | MTN | MTN | 17.2 | 6 | 0 | 7.44 | 215.6341 | 0 | ['mtn (t-red )'] | Li | Si | Al | seed
10.1007/s10934-008-9220-0 | trimethyl-(phenylmethyl)azanium | C[N+](C)(C)Cc1ccccc1 | C10H16N | 1 | 0 | 1 | MTN | MTN | 17.2 | 6 | 0 | 7.44 | 215.6341 | 0 | ['mtn (t-red )'] | K | Si | Al | seed
10.1007/s10934-008-9220-0 | trimethyl-(phenylmethyl)azanium | C[N+](C)(C)Cc1ccccc1 | C10H16N | 1 | 0 | 1 | RUT | RUT | 18.1 | 6 | 0 | 5.96 | 110.8504 | 0 | ['rte (t-tte )', 'rut (t-rob )'] | K | Si | Al | seed
10.1016/j.matlet.2014.03.053 | tetramethylazanium | C[N+](C)(C)C | C4H12N | 1 | 0 | 1 | zeolite A | LTA | 14.2 | 8 | 3 | 11.05 | 706.4566 | 21.43 | ['d4r (t-cub )', 'sod (t-toc )', 'lta (t-grc )'] | Al | Na | Si | Na
10.1016/j.micromeso.2007.11.003 | tetramethylazanium | C[N+](C)(C)C | C4H12N | 1 | 0 | 1 | RUT | RUT | 18.1 | 6 | 0 | 5.96 | 110.8504 | 0 | ['rte (t-tte )', 'rut (t-rob )'] | Si | Al | Na | seed
10.1039/c6cc06786g | tetraethylazanium | CC[N+](CC)(CC)CC | C8H20N | 1 | 0 | 1 | FAU | FAU | 13.3 | 12 | 3 | 11.24 | 743.5284 | 27.42 | ['d6r (t-hpr )', 'sod (t-toc )'] | Si | Al | Na
10.1016/j.micromeso.2017.07.050 | 1-ethylpyridin-1-ium | CC[n+]1ccccc1 | C7H10N | 1 | 0 | 1 | TON | TON | 18.1 | 10 | 1 | 5.71 | 97.47808 | 8.04 | ['jbw (t-hes )', 'mtt', 'bik', 'ton'] | Si | Al | Na
10.1016/j.micromeso.2017.07.050 | 1,3-dimethylimidazol-1-ium | Cn1cc[n+](C)c1 | C5H9N2 | 2 | 0 | 1 | TON | TON | 18.1 | 10 | 1 | 5.71 | 97.47808 | 8.04 | ['jbw (t-hes )', 'mtt', 'bik', 'ton'] | Si | Al | Na
10.1021/cm501176j | 1-cyclopentylquinuclidin-1-ium | C1CCC(C1)[N+]23CCC(CC2)CC3 | C12H22N | 1 | 0 | 1 | SSZ-45 | EEI | 17.9 | 8 | 1 | 6.96 | 176.5332 | 9.36 | ['non (t-non )', 'cas'] | K | Si | Al | seed
10.1016/j.cej.2018.10.053 | 2-hydroxyethyl-trimethylazanium | C[N+](C)(C)CCO | C5H14NO | 1 | 0 | 1 | SSZ-13 | CHA | 15.1 | 8 | 3 | 7.37 | 209.6047 | 17.27 | ['d6r (t-hpr )', 'cha (t-cha )'] | Si | Al
10.1016/j.cej.2018.10.053 | tetraethylazanium | CC[N+](CC)(CC)CC | C8H20N | 1 | 0 | 1 | SSZ-13 | CHA | 15.1 | 8 | 3 | 7.37 | 209.6047 | 17.27 | ['d6r (t-hpr )', 'cha (t-cha )'] | Si | Al
10.1016/j.cej.2018.10.053 | cyclohexyl-ethyl-dimethylazanium | CC[N+](C)(C)C1CCCCC1 | C10H22N | 1 | 0 | 1 | SSZ-13 | CHA | 15.1 | 8 | 3 | 7.37 | 209.6047 | 17.27 | ['d6r (t-hpr )', 'cha (t-cha )'] | Si | Al | Na | seed
10.1016/j.jssc.2020.121228 | tetramethylazanium | C[N+](C)(C)C | C4H12N | 1 | 0 | 1 | zeolite T | ERI | 16.1 | 8 | 3 | 7.04 | 182.6908 | 15.1 | ['d6r (t-hpr )', 'can (t-can )'] | Si | Al | Na | K
10.1021/ja070303u | N,N-dimethylmethanamine | CN(C)C | C3H9N | 1 | 0 | 0 | MFI | MFI | 18.4 | 10 | 3 | 6.36 | 134.7007 | 9.81 | ['mor (t-tes )', 'cas', 'mfi (t-pen )', 'mel'] | Si | Al | K
10.1021/ja070303u | N,N-dimethylmethanamine | CN(C)C | C3H9N | 1 | 0 | 0 | MTT, cristobalite | MTT | 18.2 | 10 | 1 | 6.19 | 124.1854 | 7.98 | ['jbw (t-hes )', 'mtt', 'bik', 'ton'] | Si | Al | K
10.1021/ja070303u | propan-2-amine | CC(C)N | C3H9N | 1 | 0 | 0 | MFI | MFI | 18.4 | 10 | 3 | 6.36 | 134.7007 | 9.81 | ['mor (t-tes )', 'cas', 'mfi (t-pen )', 'mel'] | Si | Al | K
10.1021/ja070303u | propan-2-amine | CC(C)N | C3H9N | 1 | 0 | 0 | MTT | MTT | 18.2 | 10 | 1 | 6.19 | 124.1854 | 7.98 | ['jbw (t-hes )', 'mtt', 'bik', 'ton'] | Si | Al | K
10.1021/ja070303u | PYRROLIDINE | C1CCNC1 | C4H9N | 1 | 0 | 0 | MTT | MTT | 18.2 | 10 | 1 | 6.19 | 124.1854 | 7.98 | ['jbw (t-hes )', 'mtt', 'bik', 'ton'] | Si | Al | K
10.1021/ja070303u | 2-methylpropan-2-amine | CC(C)(C)N | C4H11N | 1 | 0 | 0 | cristobalite, MTT | MTT | 18.2 | 10 | 1 | 6.19 | 124.1854 | 7.98 | ['jbw (t-hes )', 'mtt', 'bik', 'ton'] | Si | Al | K
10.1021/ja070303u | 2-methylpropan-2-amine | CC(C)(C)N | C4H11N | 1 | 0 | 0 | MTT, MFI, cristobalite | MTT | 18.2 | 10 | 1 | 6.19 | 124.1854 | 7.98 | ['jbw (t-hes )', 'mtt', 'bik', 'ton'] | Si | Al | K
10.1021/ja070303u | 2-methylpropan-2-amine | CC(C)(C)N | C4H11N | 1 | 0 | 0 | MTT, MFI, cristobalite | MFI | 18.4 | 10 | 3 | 6.36 | 134.7007 | 9.81 | ['mor (t-tes )', 'cas', 'mfi (t-pen )', 'mel'] | Si | Al | K
10.1021/ja070303u | pentan-2-amine | CCCC(C)N | C5H13N | 1 | 0 | 0 | TON | TON | 18.1 | 10 | 1 | 5.71 | 97.47808 | 8.04 | ['jbw (t-hes )', 'mtt', 'bik', 'ton'] | Si | Al | K
10.1021/ja070303u | N,N,N',N'-tetramethylpropane-1,3-diamine | CN(C)CCCN(C)C | C7H18N2 | 2 | 0 | 0 | MTT | MTT | 18.2 | 10 | 1 | 6.19 | 124.1854 | 7.98 | ['jbw (t-hes )', 'mtt', 'bik', 'ton'] | Si | Al | K
10.1021/ja070303u | 2-methylpropan-1-amine | CC(C)CN | C4H11N | 1 | 0 | 0 | MTT | MTT | 18.2 | 10 | 1 | 6.19 | 124.1854 | 7.98 | ['jbw (t-hes )', 'mtt', 'bik', 'ton'] | Si | Al | K
10.1021/ja070303u | 3-methyl-N-propan-2-ylbutan-1-amine | CC(C)CCNC(C)C | C8H19N | 1 | 0 | 0 | MFI | MFI | 18.4 | 10 | 3 | 6.36 | 134.7007 | 9.81 | ['mor (t-tes )', 'cas', 'mfi (t-pen )', 'mel'] | Si | Al | K
10.1021/ja070303u | 3-methyl-N-propan-2-ylbutan-1-amine | CC(C)CCNC(C)C | C8H19N | 1 | 0 | 0 | MTT | MTT | 18.2 | 10 | 1 | 6.19 | 124.1854 | 7.98 | ['jbw (t-hes )', 'mtt', 'bik', 'ton'] | Si | Al | K
10.1021/ja070303u | N',N'-dimethyl-N-propan-2-ylethane-1,2-diamine | CC(C)NCCN(C)C | C7H18N2 | 2 | 0 | 0 | MFI | MFI | 18.4 | 10 | 3 | 6.36 | 134.7007 | 9.81 | ['mor (t-tes )', 'cas', 'mfi (t-pen )', 'mel'] | Si | Al | K
10.1021/ja070303u | N',N'-dimethyl-N-propan-2-ylethane-1,2-diamine | CC(C)NCCN(C)C | C7H18N2 | 2 | 0 | 0 | MTT | MTT | 18.2 | 10 | 1 | 6.19 | 124.1854 | 7.98 | ['jbw (t-hes )', 'mtt', 'bik', 'ton'] | Si | Al | K
10.1021/ja070303u | N-propan-2-ylpropane-1,3-diamine | CC(C)NCCCN | C6H16N2 | 2 | 0 | 0 | MTT | MTT | 18.2 | 10 | 1 | 6.19 | 124.1854 | 7.98 | ['jbw (t-hes )', 'mtt', 'bik', 'ton'] | Si | Al | K
10.1021/ja070303u | N'-ethyl-N,N-dimethylethane-1,2-diamine | CCNCCN(C)C | C6H16N2 | 2 | 0 | 0 | MFI | MFI | 18.4 | 10 | 3 | 6.36 | 134.7007 | 9.81 | ['mor (t-tes )', 'cas', 'mfi (t-pen )', 'mel'] | Si | Al | K
10.1021/ja070303u | N'-ethyl-N,N-dimethylethane-1,2-diamine | CCNCCN(C)C | C6H16N2 | 2 | 0 | 0 | MTT | MTT | 18.2 | 10 | 1 | 6.19 | 124.1854 | 7.98 | ['jbw (t-hes )', 'mtt', 'bik', 'ton'] | Si | Al | K
10.1021/ja070303u | N-propan-2-ylbutan-1-amine | CCCCNC(C)C | C7H17N | 1 | 0 | 0 | MFI | MFI | 18.4 | 10 | 3 | 6.36 | 134.7007 | 9.81 | ['mor (t-tes )', 'cas', 'mfi (t-pen )', 'mel'] | Si | Al | K
10.1021/ja070303u | N-propan-2-ylbutan-1-amine | CCCCNC(C)C | C7H17N | 1 | 0 | 0 | MTT | MTT | 18.2 | 10 | 1 | 6.19 | 124.1854 | 7.98 | ['jbw (t-hes )', 'mtt', 'bik', 'ton'] | Si | Al | K
10.1021/ja070303u | 2-methyl-N-propylpropan-1-amine | CCCNCC(C)C | C7H17N | 1 | 0 | 0 | MFI | MFI | 18.4 | 10 | 3 | 6.36 | 134.7007 | 9.81 | ['mor (t-tes )', 'cas', 'mfi (t-pen )', 'mel'] | Si | Al | K
10.1021/ja070303u | N-ethyl-3-methylbutan-1-amine | CCNCCC(C)C | C7H17N | 1 | 0 | 0 | MFI | MFI | 18.4 | 10 | 3 | 6.36 | 134.7007 | 9.81 | ['mor (t-tes )', 'cas', 'mfi (t-pen )', 'mel'] | Si | Al | K
10.1021/ja070303u | heptan-2-amine | CCCCCC(C)N | C7H17N | 1 | 0 | 0 | MFI | MFI | 18.4 | 10 | 3 | 6.36 | 134.7007 | 9.81 | ['mor (t-tes )', 'cas', 'mfi (t-pen )', 'mel'] | Si | Al | K
10.1021/ja070303u | N-propan-2-ylethane-1,2-diamine | CC(C)NCCN | C5H14N2 | 2 | 0 | 0 | MFI | MFI | 18.4 | 10 | 3 | 6.36 | 134.7007 | 9.81 | ['mor (t-tes )', 'cas', 'mfi (t-pen )', 'mel'] | Si | Al | K
10.1021/ja070303u | 3-dimethylaminopropyl-trimethylazanium | CN(C)CCC[N+](C)(C)C | C8H21N2 | 2 | 0 | 1 | MTT | MTT | 18.2 | 10 | 1 | 6.19 | 124.1854 | 7.98 | ['jbw (t-hes )', 'mtt', 'bik', 'ton'] | Si | Al | K
10.1021/ja070303u | trimethyl-pentylazanium | CCCCC[N+](C)(C)C | C8H20N | 1 | 0 | 1 | MFI | MFI | 18.4 | 10 | 3 | 6.36 | 134.7007 | 9.81 | ['mor (t-tes )', 'cas', 'mfi (t-pen )', 'mel'] | Si | Al | K
10.1021/ja070303u | trimethyl-pentylazanium | CCCCC[N+](C)(C)C | C8H20N | 1 | 0 | 1 | MTT | MTT | 18.2 | 10 | 1 | 6.19 | 124.1854 | 7.98 | ['jbw (t-hes )', 'mtt', 'bik', 'ton'] | Si | Al | K
10.1021/ja070303u | hexyl-trimethylazanium | CCCCCC[N+](C)(C)C | C9H22N | 1 | 0 | 1 | MFI | MFI | 18.4 | 10 | 3 | 6.36 | 134.7007 | 9.81 | ['mor (t-tes )', 'cas', 'mfi (t-pen )', 'mel'] | Si | Al | K
10.1021/ja070303u | hexyl-trimethylazanium | CCCCCC[N+](C)(C)C | C9H22N | 1 | 0 | 1 | ZSM-48 | *MRE | 19.7 | 10 | 1 | 6.36 | 134.7007 | 6.55 | ['afi (t-afi )', 'mel', 'imf'] | Si | Al | K
10.1021/ja070303u | trimethyl-nonylazanium | CCCCCCCCC[N+](C)(C)C | C12H28N | 1 | 0 | 1 | ZSM-48 | *MRE | 19.7 | 10 | 1 | 6.36 | 134.7007 | 6.55 | ['afi (t-afi )', 'mel', 'imf'] | Si | Al | K
10.1021/ja070303u | N1,N5-diisopropylpentane-1,5-diamine | CC(C)NCCCCCNC(C)C | C11H26N2 | 2 | 0 | 0 | MFI | MFI | 18.4 | 10 | 3 | 6.36 | 134.7007 | 9.81 | ['mor (t-tes )', 'cas', 'mfi (t-pen )', 'mel'] | Si | Al | K
10.1021/ja070303u | N1,N5-diisopropylpentane-1,5-diamine | CC(C)NCCCCCNC(C)C | C11H26N2 | 2 | 0 | 0 | MTT | MTT | 18.2 | 10 | 1 | 6.19 | 124.1854 | 7.98 | ['jbw (t-hes )', 'mtt', 'bik', 'ton'] | Si | Al | K
10.1021/ja070303u | N1,N3-diisobutylpropane-1,3-diamine | CC(C)CNCCCNCC(C)C | C11H26N2 | 2 | 0 | 0 | MFI | MFI | 18.4 | 10 | 3 | 6.36 | 134.7007 | 9.81 | ['mor (t-tes )', 'cas', 'mfi (t-pen )', 'mel'] | Si | Al | K
10.1021/ja070303u | N1,N3-diisobutylpropane-1,3-diamine | CC(C)CNCCCNCC(C)C | C11H26N2 | 2 | 0 | 0 | MTT | MTT | 18.2 | 10 | 1 | 6.19 | 124.1854 | 7.98 | ['jbw (t-hes )', 'mtt', 'bik', 'ton'] | Si | Al | K
10.1021/ja070303u | N-(3-dimethylaminopropyl)-N',N'-dimethylpropane-1,3-diamine | CN(C)CCCNCCCN(C)C | C10H25N3 | 3 | 0 | 0 | MFI | MFI | 18.4 | 10 | 3 | 6.36 | 134.7007 | 9.81 | ['mor (t-tes )', 'cas', 'mfi (t-pen )', 'mel'] | Si | Al | K
10.1021/ja070303u | N-(3-dimethylaminopropyl)-N',N'-dimethylpropane-1,3-diamine | CN(C)CCCNCCCN(C)C | C10H25N3 | 3 | 0 | 0 | TON | TON | 18.1 | 10 | 1 | 5.71 | 97.47808 | 8.04 | ['jbw (t-hes )', 'mtt', 'bik', 'ton'] | Si | Al | K
10.1021/ja070303u | N1,N5-di-tert-butylpentane-1,5-diamine | CC(C)(C)NCCCCCNC(C)(C)C | C13H30N2 | 2 | 0 | 0 | MFI | MFI | 18.4 | 10 | 3 | 6.36 | 134.7007 | 9.81 | ['mor (t-tes )', 'cas', 'mfi (t-pen )', 'mel'] | Si | Al | K
10.1021/ja070303u | N1,N5-di-tert-butylpentane-1,5-diamine | CC(C)(C)NCCCCCNC(C)(C)C | C13H30N2 | 2 | 0 | 0 | MTT | MTT | 18.2 | 10 | 1 | 6.19 | 124.1854 | 7.98 | ['jbw (t-hes )', 'mtt', 'bik', 'ton'] | Si | Al | K
10.1021/ja070303u | N1,N1,N1,N7,N7,N7-hexamethylheptane-1,7-diaminium | C[N+](C)(C)CCCCCCC[N+](C)(C)C | C13H32N2 | 2 | 0 | 2 | MTT | MTT | 18.2 | 10 | 1 | 6.19 | 124.1854 | 7.98 | ['jbw (t-hes )', 'mtt', 'bik', 'ton'] | Si | Al | K
10.1021/ja070303u | N1,N9-diisobutylnonane-1,9-diamine | CC(C)CNCCCCCCCCCNCC(C)C | C17H38N2 | 2 | 0 | 0 | MFI | MFI | 18.4 | 10 | 3 | 6.36 | 134.7007 | 9.81 | ['mor (t-tes )', 'cas', 'mfi (t-pen )', 'mel'] | Si | Al | K
10.1021/ja070303u | N1,N9-diisobutylnonane-1,9-diamine | CC(C)CNCCCCCCCCCNCC(C)C | C17H38N2 | 2 | 0 | 0 | MTT | MTT | 18.2 | 10 | 1 | 6.19 | 124.1854 | 7.98 | ['jbw (t-hes )', 'mtt', 'bik', 'ton'] | Si | Al | K
10.1021/ja070303u | N-(3-(dimethylamino)propyl)-N,N-dimethylpentan-1-aminium | CCCCC[N+](C)(C)CCCN(C)C | C12H29N2 | 2 | 0 | 1 | MFI | MFI | 18.4 | 10 | 3 | 6.36 | 134.7007 | 9.81 | ['mor (t-tes )', 'cas', 'mfi (t-pen )', 'mel'] | Si | Al | K
10.1021/ja070303u | N-(3-(dimethylamino)propyl)-N,N-dimethylpentan-1-aminium | CCCCC[N+](C)(C)CCCN(C)C | C12H29N2 | 2 | 0 | 1 | MTT | MTT | 18.2 | 10 | 1 | 6.19 | 124.1854 | 7.98 | ['jbw (t-hes )', 'mtt', 'bik', 'ton'] | Si | Al | K
10.1021/ja070303u | N-(3-(dimethylamino)propyl)-N,N,4-trimethylpentan-1-aminium | CC(C)CCC[N+](C)(C)CCCN(C)C | C13H31N2 | 2 | 0 | 1 | MTT | MTT | 18.2 | 10 | 1 | 6.19 | 124.1854 | 7.98 | ['jbw (t-hes )', 'mtt', 'bik', 'ton'] | Si | Al | K
10.1021/ja070303u |  | C[N+](C)(C)CCC[N+](C)(C)CCC[N+](C)(C)C | C14H36N3 | 3 | 0 | 3 | MTT | MTT | 18.2 | 10 | 1 | 6.19 | 124.1854 | 7.98 | ['jbw (t-hes )', 'mtt', 'bik', 'ton'] | Si | Al | K
10.1021/ja070303u |  | C[N+](C)(C)CCC[N+](C)(C)CCC[N+](C)(C)C | C14H36N3 | 3 | 0 | 3 | ZSM-48 | *MRE | 19.7 | 10 | 1 | 6.36 | 134.7007 | 6.55 | ['afi (t-afi )', 'mel', 'imf'] | Si | Al | K
10.1021/ja070303u |  | C[N+](C)(C)CCC[N+](C)(C)CCC[N+](C)(C)C | C14H36N3 | 3 | 0 | 3 | MTW | MTW | 18.2 | 12 | 1 | 6.08 | 117.6818 | 9.42 | ['jbw (t-hes )', 'cas', 'bik', 'mtw (t-mtw )'] | Si | Al | K
10.1021/jp034993+ | tetramethylazanium | C[N+](C)(C)C | C4H12N | 1 | 0 | 1 | FAU | FAU | 13.3 | 12 | 3 | 11.24 | 743.5284 | 27.42 | ['d6r (t-hpr )', 'sod (t-toc )'] | Si | Al | Na
10.1007/s10934-011-9527-0 | Morpholine | C1COCCN1 | C4H9NO | 1 | 0 | 0 | AlPO-34 | CHA | 15.1 | 8 | 3 | 7.37 | 209.6047 | 17.27 | ['d6r (t-hpr )', 'cha (t-cha )'] | P | Al | F
10.1016/j.matlet.2010.07.058 | 1-butyl-3-methylimidazol-3-ium | CCCC[n+]1ccn(C)c1 | C8H15N2 | 2 | 0 | 1 | AEL | AEL | 19.2 | 10 | 1 | 5.64 | 93.93684 | 6.77 | ['afi (t-afi )', 'bog'] | Al | P | F
10.1016/j.jssc.2004.11.027 | N,N,N',N'-tetramethylethane-1,2-diamine | CN(C)CCN(C)C | C6H16N2 | 2 | 0 | 0 | AlPO-21 | AWO | 18.2 | 8 | 2 | 5.16 | 71.93624 | 5.35 | [] | Al | P
10.1016/j.micromeso.2005.04.009 | 2-(bis(2-hydroxyethynyl)amino)ethynol | OCCN(CCO)CCO | C6H15NO3 | 1 | 0 | 0 | FAU | FAU | 13.3 | 12 | 3 | 11.24 | 743.5284 | 27.42 | ['d6r (t-hpr )', 'sod (t-toc )'] | Si | Al | Na
10.1016/j.micromeso.2005.04.009 | 2-(bis(2-hydroxyethynyl)amino)ethynol+bis(2-hydroxyethyl)-dimethylazanium | OCCN(CCO)CCO + C[N+](C)(CCO)CCO | C6H15NO3+C6H16NO2 | 1 | 0 | 0 | FAU | FAU | 13.3 | 12 | 3 | 11.24 | 743.5284 | 27.42 | ['d6r (t-hpr )', 'sod (t-toc )'] | Si | Al | Na
10.1016/j.micromeso.2005.04.009 | 2-(bis(2-hydroxyethynyl)amino)ethynol+1,4,7,10,13-PENTAOXACYCLOPENTADECANE | OCCN(CCO)CCO + C1COCCOCCOCCOCCO1 | C6H15NO3+C10H20O5 | 0 | 0 | 0 | FAU | FAU | 13.3 | 12 | 3 | 11.24 | 743.5284 | 27.42 | ['d6r (t-hpr )', 'sod (t-toc )'] | Si | Al | Na
10.1016/j.micromeso.2005.04.009 | 1,3,5-Trioxane+1,4,7,10,13-PENTAOXACYCLOPENTADECANE | C1OCOCO1 + C1COCCOCCOCCOCCO1 | C3H6O3+C10H20O5 | 0 | 0 | 0 | FAU | FAU | 13.3 | 12 | 3 | 11.24 | 743.5284 | 27.42 | ['d6r (t-hpr )', 'sod (t-toc )'] | Si | Al | Na
10.1016/j.micromeso.2005.04.009 | 1,4,7,10,13-PENTAOXACYCLOPENTADECANE+1,4,7,10,13,16-HEXAOXACYCLOOCTADECANE | C1COCCOCCOCCOCCO1 + C1COCCOCCOCCOCCOCCO1 | C10H20O5+C12H24O6 | 0 | 0 | 0 | FAU | FAU | 13.3 | 12 | 3 | 11.24 | 743.5284 | 27.42 | ['d6r (t-hpr )', 'sod (t-toc )'] | Si | Al | Na
10.1016/j.micromeso.2005.04.009 | 1,4,7,10,13-PENTAOXACYCLOPENTADECANE | C1COCCOCCOCCOCCO1 | C10H20O5 | 0 | 0 | 0 | FAU | FAU | 13.3 | 12 | 3 | 11.24 | 743.5284 | 27.42 | ['d6r (t-hpr )', 'sod (t-toc )'] | Si | Al | Na | F
10.1016/j.micromeso.2005.04.009 | 2-(bis(2-hydroxyethynyl)amino)ethynol+1,4,7,10,13-PENTAOXACYCLOPENTADECANE | OCCN(CCO)CCO + C1COCCOCCOCCOCCO1 | C6H15NO3+C10H20O5 | 0 | 0 | 0 | FAU | FAU | 13.3 | 12 | 3 | 11.24 | 743.5284 | 27.42 | ['d6r (t-hpr )', 'sod (t-toc )'] | Si | Al | Na | F
10.1039/c6cy02307j | 1-adamantyl-trimethylazanium | C[N+](C)(C)C12CC3CC(CC(C3)C1)C2 | C13H24N | 1 | 0 | 1 | Sigma-1 | DDR | 17.9 | 8 | 2 | 7.66 | 235.3341 | 9.21 | ['mtn (t-red )'] | Si | Al | Na
10.1039/c6cy02307j | 1-adamantyl-trimethylazanium | C[N+](C)(C)C12CC3CC(CC(C3)C1)C2 | C13H24N | 1 | 0 | 1 | Sigma-1 | DDR | 17.9 | 8 | 2 | 7.66 | 235.3341 | 9.21 | ['mtn (t-red )'] | Si | Al | Na
10.1039/c6cy02307j | 1-adamantyl-trimethylazanium | C[N+](C)(C)C12CC3CC(CC(C3)C1)C2 | C13H24N | 1 | 0 | 1 | ZSM-58 | DDR | 17.9 | 8 | 2 | 7.66 | 235.3341 | 9.21 | ['mtn (t-red )'] | Si | Al | Na
10.1039/c6cy02307j | 1-adamantyl-trimethylazanium | C[N+](C)(C)C12CC3CC(CC(C3)C1)C2 | C13H24N | 1 | 0 | 1 | ZSM-58 | DDR | 17.9 | 8 | 2 | 7.66 | 235.3341 | 9.21 | ['mtn (t-red )'] | Si | Al | Na
10.1016/j.micromeso.2007.02.038 | tetraethylazanium | CC[N+](CC)(CC)CC | C8H20N | 1 | 0 | 1 | CGS | CGS | 16.9 | 10 | 3 | 5.86 | 105.3638 | 10.62 | [] | Si | Ga | K
10.1016/j.micromeso.2007.02.038 | tetraethylazanium | CC[N+](CC)(CC)CC | C8H20N | 1 | 0 | 1 | LTL | LTL | 16.7 | 12 | 3 | 10.01 | 525.1711 | 15.37 | ['d6r (t-hpr )', 'can (t-can )', 'ltl (t-lil )'] | Si | Ga | K
10.1016/j.micromeso.2007.02.038 | tetraethylazanium | CC[N+](CC)(CC)CC | C8H20N | 1 | 0 | 1 | CGS, LTL | CGS | 16.9 | 10 | 3 | 5.86 | 105.3638 | 10.62 | [] | Si | Ga | K
10.1016/j.micromeso.2007.02.038 | tetraethylazanium | CC[N+](CC)(CC)CC | C8H20N | 1 | 0 | 1 | CGS, LTL | LTL | 16.7 | 12 | 3 | 10.01 | 525.1711 | 15.37 | ['d6r (t-hpr )', 'can (t-can )', 'ltl (t-lil )'] | Si | Ga | K
10.1016/j.micromeso.2007.02.038 | tetraethylazanium | CC[N+](CC)(CC)CC | C8H20N | 1 | 0 | 1 | LTL | LTL | 16.7 | 12 | 3 | 10.01 | 525.1711 | 15.37 | ['d6r (t-hpr )', 'can (t-can )', 'ltl (t-lil )'] | Si | Al | K
10.1016/j.micromeso.2007.02.038 | tetraethylazanium | CC[N+](CC)(CC)CC | C8H20N | 1 | 0 | 1 | CHA | CHA | 15.1 | 8 | 3 | 7.37 | 209.6047 | 17.27 | ['d6r (t-hpr )', 'cha (t-cha )'] | Si | Al | K
10.1016/j.micromeso.2007.02.038 | tetraethylazanium | CC[N+](CC)(CC)CC | C8H20N | 1 | 0 | 1 | MER | MER | 16.4 | 8 | 3 | 6.65 | 153.9797 | 10.37 | ['d8r (t-opr )', 'pau (t-pau )'] | Si | Al | K
10.1016/j.micromeso.2007.02.038 | tetraethylazanium | CC[N+](CC)(CC)CC | C8H20N | 1 | 0 | 1 | FAU | FAU | 13.3 | 12 | 3 | 11.24 | 743.5284 | 27.42 | ['d6r (t-hpr )', 'sod (t-toc )'] | Si | Ga
10.1016/j.micromeso.2007.02.038 | tetraethylazanium | CC[N+](CC)(CC)CC | C8H20N | 1 | 0 | 1 | MER, CGS | MER | 16.4 | 8 | 3 | 6.65 | 153.9797 | 10.37 | ['d8r (t-opr )', 'pau (t-pau )'] | Si | Ga | K
10.1016/j.micromeso.2007.02.038 | tetraethylazanium | CC[N+](CC)(CC)CC | C8H20N | 1 | 0 | 1 | MER, CGS | CGS | 16.9 | 10 | 3 | 5.86 | 105.3638 | 10.62 | [] | Si | Ga | K
10.1016/j.micromeso.2008.04.010 | tetramethylazanium | C[N+](C)(C)C | C4H12N | 1 | 0 | 1 | EDI | EDI | 16.3 | 8 | 3 | 5.72 | 97.99112 | 9.52 | ['nat'] | Si | Al | Cu | Na | NH3
10.1021/acs.iecr.7b00629 | 1,1,3,5-tetramethylpiperidin-1-ium | CC1CC(C)C[N+](C)(C)C1 | C9H20N | 1 | 0 | 1 | SSZ-39 | AEI | 15.1 | 8 | 3 | 7.33 | 206.2104 | 17.31 | ['d6r (t-hpr )'] | Si | Al | seed | Na
10.1016/s1387-1811(98)00041-9 | (1R,2r,3S,4R,5s,6S)-cyclohexane-1,2,3,4,5,6-hexaol | O[C@@H]1[C@@H](O)[C@H](O)[C@@H](O)[C@H](O)[C@@H]1O |  | 0 | 0 | 0 | FAU | FAU | 13.3 | 12 | 3 | 11.24 | 743.5284 | 27.42 | ['d6r (t-hpr )', 'sod (t-toc )'] | Si | Al | Na
10.1016/s1387-1811(98)00041-9 | (1R,2r,3S,4R,5s,6S)-cyclohexane-1,2,3,4,5,6-hexaol | O[C@@H]1[C@@H](O)[C@H](O)[C@@H](O)[C@H](O)[C@@H]1O |  | 0 | 0 | 0 | FAU, GME | FAU | 13.3 | 12 | 3 | 11.24 | 743.5284 | 27.42 | ['d6r (t-hpr )', 'sod (t-toc )'] | Si | Al | Na
10.1016/s1387-1811(98)00041-9 | (1R,2r,3S,4R,5s,6S)-cyclohexane-1,2,3,4,5,6-hexaol | O[C@@H]1[C@@H](O)[C@H](O)[C@@H](O)[C@H](O)[C@@H]1O |  | 0 | 0 | 0 | FAU, GME | GME | 15.1 | 12 | 3 | 7.76 | 244.6717 | 17.29 | ['d6r (t-hpr )', 'gme (t-gme )'] | Si | Al | Na
10.1016/s1387-1811(98)00041-9 | (1R,2r,3S,4R,5s,6S)-cyclohexane-1,2,3,4,5,6-hexaol | O[C@@H]1[C@@H](O)[C@H](O)[C@@H](O)[C@H](O)[C@@H]1O |  | 0 | 0 | 0 | LTA | LTA | 14.2 | 8 | 3 | 11.05 | 706.4566 | 21.43 | ['d4r (t-cub )', 'sod (t-toc )', 'lta (t-grc )'] | Si | Al | Na
10.1016/j.micromeso.2011.01.017 | Propan-1-amine | CCCN | C3H9N | 1 | 0 | 0 | AlPO-41 | AFO | 19.2 | 10 | 1 | 5.43 | 83.82974 | 7.23 | ['afi (t-afi )', 'bog'] | Al | P
10.1016/j.micromeso.2011.01.017 | Propan-1-amine | CCCN | C3H9N | 1 | 0 | 0 | SAPO-41 | AFO | 19.2 | 10 | 1 | 5.43 | 83.82974 | 7.23 | ['afi (t-afi )', 'bog'] | Si | Al | P
10.1016/j.micromeso.2017.07.039 | (1S,2R,9S,10S)-7-methyl-15-aza-7-azoniatetracyclo[7.7.1.02,7.010,15]heptadecane | C[N+]12CCCC[C@@H]1[C@H]3C[C@@H](C2)[C@@H]4CCCCN4C3 | C16H29N2 | 2 | 0 | 1 | CFI | CFI | 16.8 | 14 | 1 | 7.47 | 218.2531 | 13.38 | ['mtt', 'cas', 'ton'] | Si | F
10.1016/j.micromeso.2015.04.041 | Aniline+azepane | Nc1ccccc1 + C1CCCNCC1 | C6H7N+C6H13N | 1 | 0 | 0 | MWW | MWW | 15.9 | 10 | 2 | 9.69 | 476.398 | 17.43 | ['d6r (t-hpr )', 'mel'] | Si | Al | Na
10.1021/acscatal.6b00489 | 1,2-dimethyl-3-(phenylmethyl)imidazol-1-ium | Cn1cc[n+](Cc2ccccc2)c1C | C12H15N2 | 2 | 0 | 1 | MTW | MTW | 18.2 | 12 | 1 | 6.08 | 117.6818 | 9.42 | ['jbw (t-hes )', 'cas', 'bik', 'mtw (t-mtw )'] | Si | F
10.1021/acscatal.6b00489 | 1,2-dimethyl-3-[(3-methylphenyl)methyl]imidazol-1-ium | Cc1cccc(Cn2cc[n+](C)c2C)c1 | C13H17N2 | 2 | 0 | 1 | MTW | MTW | 18.2 | 12 | 1 | 6.08 | 117.6818 | 9.42 | ['jbw (t-hes )', 'cas', 'bik', 'mtw (t-mtw )'] | Si | F
10.1021/acscatal.6b00489 | 2,3-dimethyl-1-(4-methylbenzyl)-1H-imidazol-3-ium | Cc1ccc(Cn2cc[n+](C)c2C)cc1 | C13H17N2 | 2 | 0 | 1 | LTA | LTA | 14.2 | 8 | 3 | 11.05 | 706.4566 | 21.43 | ['d4r (t-cub )', 'sod (t-toc )', 'lta (t-grc )'] | Si | F
10.1021/acscatal.6b00489 | 1-[(2-fluorophenyl)methyl]-2,3-dimethylimidazol-3-ium | Cc1n(Cc2ccccc2F)cc[n+]1C | C12H14FN2 | 2 | 0 | 1 | LTA | LTA | 14.2 | 8 | 3 | 11.05 | 706.4566 | 21.43 | ['d4r (t-cub )', 'sod (t-toc )', 'lta (t-grc )'] | Si | F
10.1021/acscatal.6b00489 | 1-[(3-fluorophenyl)methyl]-2,3-dimethylimidazol-3-ium | Cc1n(Cc2cccc(F)c2)cc[n+]1C | C12H14FN2 | 2 | 0 | 1 | MTW | MTW | 18.2 | 12 | 1 | 6.08 | 117.6818 | 9.42 | ['jbw (t-hes )', 'cas', 'bik', 'mtw (t-mtw )'] | Si | F
10.1021/acscatal.6b00489 | 1-[(4-fluorophenyl)methyl]-2,3-dimethylimidazol-3-ium | Cc1n(Cc2ccc(F)cc2)cc[n+]1C | C12H14FN2 | 2 | 0 | 1 | MTW | MTW | 18.2 | 12 | 1 | 6.08 | 117.6818 | 9.42 | ['jbw (t-hes )', 'cas', 'bik', 'mtw (t-mtw )'] | Si | F
10.1021/acscatal.6b00489 | 1,2-dimethyl-3-(phenylmethyl)imidazol-1-ium | Cc1n(Cc2ccccc2)cc[n+]1C | C12H15N2 | 2 | 0 | 1 | LTA, MTW | LTA | 14.2 | 8 | 3 | 11.05 | 706.4566 | 21.43 | ['d4r (t-cub )', 'sod (t-toc )', 'lta (t-grc )'] | Si | F
10.1021/acscatal.6b00489 | 1,2-dimethyl-3-(phenylmethyl)imidazol-1-ium | Cc1n(Cc2ccccc2)cc[n+]1C | C12H15N2 | 2 | 0 | 1 | LTA, MTW | MTW | 18.2 | 12 | 1 | 6.08 | 117.6818 | 9.42 | ['jbw (t-hes )', 'cas', 'bik', 'mtw (t-mtw )'] | Si | F
10.1021/acscatal.6b00489 | 1-benzyl-3-ethyl-2-methyl-1H-imidazol-3-ium | CCn1cc[n+](Cc2ccccc2)c1C | C13H17N2 | 2 | 0 | 1 | LTA, MWW | LTA | 14.2 | 8 | 3 | 11.05 | 706.4566 | 21.43 | ['d4r (t-cub )', 'sod (t-toc )', 'lta (t-grc )'] | Si | F
10.1021/acscatal.6b00489 | 1-benzyl-3-ethyl-2-methyl-1H-imidazol-3-ium | CCn1cc[n+](Cc2ccccc2)c1C | C13H17N2 | 2 | 0 | 1 | LTA, MWW | MWW | 15.9 | 10 | 2 | 9.69 | 476.398 | 17.43 | ['d6r (t-hpr )', 'mel'] | Si | F
10.1021/acscatal.6b00489 | 1-benzyl-3-propyl-2-methyl-1H-imidazol-3-ium | CCCn1cc[n+](Cc2ccccc2)c1C | C14H19N2 | 2 | 0 | 1 | MTW | MTW | 18.2 | 12 | 1 | 6.08 | 117.6818 | 9.42 | ['jbw (t-hes )', 'cas', 'bik', 'mtw (t-mtw )'] | Si | F
10.1021/acscatal.6b00489 | 2,3-dimethyl-1-(4-methylbenzyl)-1H-imidazol-3-ium | Cc1ccc(Cn2cc[n+](C)c2C)cc1 | C13H17N2 | 2 | 0 | 1 | LTA | LTA | 14.2 | 8 | 3 | 11.05 | 706.4566 | 21.43 | ['d4r (t-cub )', 'sod (t-toc )', 'lta (t-grc )'] | Si | F
10.1021/acscatal.6b00489 | 2,3-dimethyl-1-(4-methylbenzyl)-1H-imidazol-3-ium+tetramethylazanium | Cc1ccc(Cn2cc[n+](C)c2C)cc1 + C[N+](C)(C)C | C13H17N2+C4H12N | 2 | 0 | 1 | LTA, AST | LTA | 14.2 | 8 | 3 | 11.05 | 706.4566 | 21.43 | ['d4r (t-cub )', 'sod (t-toc )', 'lta (t-grc )'] | Si | F
10.1021/acscatal.6b00489 | 2,3-dimethyl-1-(4-methylbenzyl)-1H-imidazol-3-ium+tetramethylazanium | Cc1ccc(Cn2cc[n+](C)c2C)cc1 + C[N+](C)(C)C | C13H17N2+C4H12N | 2 | 0 | 1 | LTA, AST | AST | 15.8 | 6 | 0 | 7.94 | 262.0958 | 0 | ['d4r (t-cub )', 'ast (t-trd )'] | Si | F
10.1021/acscatal.6b00489 | 2,3-dimethyl-1-(4-methylbenzyl)-1H-imidazol-3-ium+tetramethylazanium | Cc1ccc(Cn2cc[n+](C)c2C)cc1 + C[N+](C)(C)C | C13H17N2+C4H12N | 2 | 0 | 1 | LTA | LTA | 14.2 | 8 | 3 | 11.05 | 706.4566 | 21.43 | ['d4r (t-cub )', 'sod (t-toc )', 'lta (t-grc )'] | Si | Al | F
10.1021/acscatal.6b00489 | 2,3-dimethyl-1-(4-methylbenzyl)-1H-imidazol-3-ium+tetramethylazanium | Cc1ccc(Cn2cc[n+](C)c2C)cc1 + C[N+](C)(C)C | C13H17N2+C4H12N | 2 | 0 | 1 | LTA, RUT | LTA | 14.2 | 8 | 3 | 11.05 | 706.4566 | 21.43 | ['d4r (t-cub )', 'sod (t-toc )', 'lta (t-grc )'] | Si | Al | F
10.1021/acscatal.6b00489 | 2,3-dimethyl-1-(4-methylbenzyl)-1H-imidazol-3-ium+tetramethylazanium | Cc1ccc(Cn2cc[n+](C)c2C)cc1 + C[N+](C)(C)C | C13H17N2+C4H12N | 2 | 0 | 1 | LTA, RUT | RUT | 18.1 | 6 | 0 | 5.96 | 110.8504 | 0 | ['rte (t-tte )', 'rut (t-rob )'] | Si | Al | F
10.1021/acscatal.6b00489 | 1-[(2-fluorophenyl)methyl]-2,3-dimethylimidazol-3-ium+tetramethylazanium | Cc1n(Cc2ccccc2F)cc[n+]1C + C[N+](C)(C)C | C12H14FN2+C4H12N | 2 | 0 | 1 | LTA | LTA | 14.2 | 8 | 3 | 11.05 | 706.4566 | 21.43 | ['d4r (t-cub )', 'sod (t-toc )', 'lta (t-grc )'] | Si | Al | F
10.1021/acscatal.6b00489 | 1-[(2-fluorophenyl)methyl]-2,3-dimethylimidazol-3-ium+tetramethylazanium | Cc1n(Cc2ccccc2F)cc[n+]1C + C[N+](C)(C)C | C12H14FN2+C4H12N | 2 | 0 | 1 | LTA, ANA | LTA | 14.2 | 8 | 3 | 11.05 | 706.4566 | 21.43 | ['d4r (t-cub )', 'sod (t-toc )', 'lta (t-grc )'] | Si | Al | F
10.1021/acscatal.6b00489 | 1-[(2-fluorophenyl)methyl]-2,3-dimethylimidazol-3-ium+tetramethylazanium | Cc1n(Cc2ccccc2F)cc[n+]1C + C[N+](C)(C)C | C12H14FN2+C4H12N | 2 | 0 | 1 | LTA, ANA | ANA | 19.2 | 8 | 3 | 4.21 | 39.07013 | 0 | [] | Si | Al | F
10.1021/acscatal.6b00489 | 1-[(2-fluorophenyl)methyl]-2,3-dimethylimidazol-3-ium+tetramethylazanium | Cc1n(Cc2ccccc2F)cc[n+]1C + C[N+](C)(C)C | C12H14FN2+C4H12N | 2 | 0 | 1 | LTA, UFI, RUT | LTA | 14.2 | 8 | 3 | 11.05 | 706.4566 | 21.43 | ['d4r (t-cub )', 'sod (t-toc )', 'lta (t-grc )'] | Si | Al | F
10.1021/acscatal.6b00489 | 1-[(2-fluorophenyl)methyl]-2,3-dimethylimidazol-3-ium+tetramethylazanium | Cc1n(Cc2ccccc2F)cc[n+]1C + C[N+](C)(C)C | C12H14FN2+C4H12N | 2 | 0 | 1 | LTA, UFI, RUT | UFI | 15.2 | 8 | 2 | 10.09 | 537.8636 | 19.74 | ['d4r (t-cub )', 'rth (t-cle )', 'lta (t-grc )'] | Si | Al | F
10.1021/acscatal.6b00489 | 1-[(2-fluorophenyl)methyl]-2,3-dimethylimidazol-3-ium+tetramethylazanium | Cc1n(Cc2ccccc2F)cc[n+]1C + C[N+](C)(C)C | C12H14FN2+C4H12N | 2 | 0 | 1 | LTA, UFI, RUT | RUT | 18.1 | 6 | 0 | 5.96 | 110.8504 | 0 | ['rte (t-tte )', 'rut (t-rob )'] | Si | Al | F
10.1021/acscatal.6b00489 | 1-[(2-fluorophenyl)methyl]-2,3-dimethylimidazol-3-ium+tetramethylazanium | Cc1n(Cc2ccccc2F)cc[n+]1C + C[N+](C)(C)C | C12H14FN2+C4H12N | 2 | 0 | 1 | UFI, LTA | UFI | 15.2 | 8 | 2 | 10.09 | 537.8636 | 19.74 | ['d4r (t-cub )', 'rth (t-cle )', 'lta (t-grc )'] | Si | Al | F
10.1021/acscatal.6b00489 | 1-[(2-fluorophenyl)methyl]-2,3-dimethylimidazol-3-ium+tetramethylazanium | Cc1n(Cc2ccccc2F)cc[n+]1C + C[N+](C)(C)C | C12H14FN2+C4H12N | 2 | 0 | 1 | UFI, LTA | LTA | 14.2 | 8 | 3 | 11.05 | 706.4566 | 21.43 | ['d4r (t-cub )', 'sod (t-toc )', 'lta (t-grc )'] | Si | Al | F
10.1021/acscatal.6b00489 | 1-[(2-fluorophenyl)methyl]-2,3-dimethylimidazol-3-ium+tetramethylazanium | Cc1n(Cc2ccccc2F)cc[n+]1C + C[N+](C)(C)C | C12H14FN2+C4H12N | 2 | 0 | 1 | UFI | UFI | 15.2 | 8 | 2 | 10.09 | 537.8636 | 19.74 | ['d4r (t-cub )', 'rth (t-cle )', 'lta (t-grc )'] | Si | Al | F
10.1021/acscatal.6b00489 | 1,2-dimethyl-3-(phenylmethyl)imidazol-1-ium | Cn1cc[n+](Cc2ccccc2)c1C | C12H15N2 | 2 | 0 | 1 | UFI, RUT | UFI | 15.2 | 8 | 2 | 10.09 | 537.8636 | 19.74 | ['d4r (t-cub )', 'rth (t-cle )', 'lta (t-grc )'] | Si | Al | F
10.1021/acscatal.6b00489 | 1,2-dimethyl-3-(phenylmethyl)imidazol-1-ium | Cn1cc[n+](Cc2ccccc2)c1C | C12H15N2 | 2 | 0 | 1 | UFI, RUT | RUT | 18.1 | 6 | 0 | 5.96 | 110.8504 | 0 | ['rte (t-tte )', 'rut (t-rob )'] | Si | Al | F
10.1021/acscatal.6b00489 | 1,2-dimethyl-3-[(2-methylphenyl)methyl]imidazol-1-ium | Cc1ccccc1Cn2cc[n+](C)c2C | C13H17N2 | 2 | 0 | 1 | RUT | RUT | 18.1 | 6 | 0 | 5.96 | 110.8504 | 0 | ['rte (t-tte )', 'rut (t-rob )'] | Si | Al | F
10.1021/acscatal.6b00489 | 1,2-dimethyl-3-[(3-methylphenyl)methyl]imidazol-1-ium | Cc1cccc(Cn2cc[n+](C)c2C)c1 | C13H17N2 | 2 | 0 | 1 | RUT | RUT | 18.1 | 6 | 0 | 5.96 | 110.8504 | 0 | ['rte (t-tte )', 'rut (t-rob )'] | Si | Al | F
10.1021/acscatal.6b00489 | 2,3-dimethyl-1-(4-methylbenzyl)-1H-imidazol-3-ium | Cc1ccc(Cn2cc[n+](C)c2C)cc1 | C13H17N2 | 2 | 0 | 1 | LTA | LTA | 14.2 | 8 | 3 | 11.05 | 706.4566 | 21.43 | ['d4r (t-cub )', 'sod (t-toc )', 'lta (t-grc )'] | Si | Al | F
10.1021/acscatal.6b00489 | 2,3-dimethyl-1-(4-methylbenzyl)-1H-imidazol-3-ium | Cc1ccc(Cn2cc[n+](C)c2C)cc1 | C13H17N2 | 2 | 0 | 1 | LTA, RUT, FER | LTA | 14.2 | 8 | 3 | 11.05 | 706.4566 | 21.43 | ['d4r (t-cub )', 'sod (t-toc )', 'lta (t-grc )'] | Si | Al | F
10.1021/acscatal.6b00489 | 2,3-dimethyl-1-(4-methylbenzyl)-1H-imidazol-3-ium | Cc1ccc(Cn2cc[n+](C)c2C)cc1 | C13H17N2 | 2 | 0 | 1 | LTA, RUT, FER | RUT | 18.1 | 6 | 0 | 5.96 | 110.8504 | 0 | ['rte (t-tte )', 'rut (t-rob )'] | Si | Al | F
10.1021/acscatal.6b00489 | 2,3-dimethyl-1-(4-methylbenzyl)-1H-imidazol-3-ium | Cc1ccc(Cn2cc[n+](C)c2C)cc1 | C13H17N2 | 2 | 0 | 1 | LTA, RUT, FER | FER | 17.6 | 10 | 2 | 6.31 | 131.5487 | 10.01 | ['mor (t-tes )', 'fer', 'pcr (t-fer)'] | Si | Al | F
10.1021/acscatal.6b00489 | 1-[(2-fluorophenyl)methyl]-2,3-dimethylimidazol-3-ium | Cc1n(Cc2ccccc2F)cc[n+]1C | C12H14FN2 | 2 | 0 | 1 | UFI | UFI | 15.2 | 8 | 2 | 10.09 | 537.8636 | 19.74 | ['d4r (t-cub )', 'rth (t-cle )', 'lta (t-grc )'] | Si | Al | F
10.1021/acscatal.6b00489 | 1-[(2-fluorophenyl)methyl]-2,3-dimethylimidazol-3-ium | Cc1n(Cc2ccccc2F)cc[n+]1C | C12H14FN2 | 2 | 0 | 1 | UFI, RUT | UFI | 15.2 | 8 | 2 | 10.09 | 537.8636 | 19.74 | ['d4r (t-cub )', 'rth (t-cle )', 'lta (t-grc )'] | Si | Al | F
10.1021/acscatal.6b00489 | 1-[(2-fluorophenyl)methyl]-2,3-dimethylimidazol-3-ium | Cc1n(Cc2ccccc2F)cc[n+]1C | C12H14FN2 | 2 | 0 | 1 | UFI, RUT | RUT | 18.1 | 6 | 0 | 5.96 | 110.8504 | 0 | ['rte (t-tte )', 'rut (t-rob )'] | Si | Al | F
10.1021/acscatal.6b00489 | 1-[(4-fluorophenyl)methyl]-2,3-dimethylimidazol-3-ium | Cc1n(Cc2ccc(F)cc2)cc[n+]1C | C12H14FN2 | 2 | 0 | 1 | FER | FER | 17.6 | 10 | 2 | 6.31 | 131.5487 | 10.01 | ['mor (t-tes )', 'fer', 'pcr (t-fer)'] | Si | Al | F
10.1021/acscatal.6b00489 | 1,2-dimethyl-3-(phenylmethyl)imidazol-1-ium | Cc1n(Cc2ccccc2)cc[n+]1C | C12H15N2 | 2 | 0 | 1 | FER | FER | 17.6 | 10 | 2 | 6.31 | 131.5487 | 10.01 | ['mor (t-tes )', 'fer', 'pcr (t-fer)'] | Si | Al | F
10.1021/acscatal.6b00489 | 1-benzyl-3-ethyl-2-methyl-1H-imidazol-3-ium | CCn1cc[n+](Cc2ccccc2)c1C | C13H17N2 | 2 | 0 | 1 | RUT, FER, MWW | RUT | 18.1 | 6 | 0 | 5.96 | 110.8504 | 0 | ['rte (t-tte )', 'rut (t-rob )'] | Si | Al | F
10.1021/acscatal.6b00489 | 1-benzyl-3-ethyl-2-methyl-1H-imidazol-3-ium | CCn1cc[n+](Cc2ccccc2)c1C | C13H17N2 | 2 | 0 | 1 | RUT, FER, MWW | FER | 17.6 | 10 | 2 | 6.31 | 131.5487 | 10.01 | ['mor (t-tes )', 'fer', 'pcr (t-fer)'] | Si | Al | F
10.1021/acscatal.6b00489 | 1-benzyl-3-ethyl-2-methyl-1H-imidazol-3-ium | CCn1cc[n+](Cc2ccccc2)c1C | C13H17N2 | 2 | 0 | 1 | RUT, FER, MWW | MWW | 15.9 | 10 | 2 | 9.69 | 476.398 | 17.43 | ['d6r (t-hpr )', 'mel'] | Si | Al | F
10.1021/acscatal.6b00489 | 1-benzyl-3-propyl-2-methyl-1H-imidazol-3-ium | CCCn1cc[n+](Cc2ccccc2)c1C | C14H19N2 | 2 | 0 | 1 | MWW, RUT | MWW | 15.9 | 10 | 2 | 9.69 | 476.398 | 17.43 | ['d6r (t-hpr )', 'mel'] | Si | Al | F
10.1021/acscatal.6b00489 | 1-benzyl-3-propyl-2-methyl-1H-imidazol-3-ium | CCCn1cc[n+](Cc2ccccc2)c1C | C14H19N2 | 2 | 0 | 1 | MWW, RUT | RUT | 18.1 | 6 | 0 | 5.96 | 110.8504 | 0 | ['rte (t-tte )', 'rut (t-rob )'] | Si | Al | F
10.1016/j.micromeso.2007.07.023 | N-ethylethanamine | CCNCC | C4H11N | 1 | 0 | 0 | SAPO-34 | CHA | 15.1 | 8 | 3 | 7.37 | 209.6047 | 17.27 | ['d6r (t-hpr )', 'cha (t-cha )'] | Si | Al | P
10.1016/j.micromeso.2007.07.023 | 1,4,7,10,13,16-HEXAOXACYCLOOCTADECANE | C1COCCOCCOCCOCCOCCO1 | C12H24O6 | 0 | 0 | 0 | RHO | RHO | 14.5 | 8 | 3 | 10.43 | 594.089 | 20.63 | ['d8r (t-opr )', 'lta (t-grc )'] | Si | Na | Al | Cs
10.1016/j.materresbull.2010.01.007 | trimethyl-(phenylmethyl)azanium | C[N+](C)(C)Cc1ccccc1 | C10H16N | 1 | 0 | 1 | OFF | OFF | 16.1 | 12 | 3 | 7 | 179.5944 | 15.09 | ['d6r (t-hpr )', 'can (t-can )', 'gme (t-gme )'] | Si | Al
10.1016/j.materresbull.2010.01.007 | trimethyl-(phenylmethyl)azanium | C[N+](C)(C)Cc1ccccc1 | C10H16N | 1 | 0 | 1 | OFF | OFF | 16.1 | 12 | 3 | 7 | 179.5944 | 15.09 | ['d6r (t-hpr )', 'can (t-can )', 'gme (t-gme )'] | Si | Al | Na
10.1016/j.materresbull.2010.01.007 | trimethyl-(phenylmethyl)azanium | C[N+](C)(C)Cc1ccccc1 | C10H16N | 1 | 0 | 1 | OFF | OFF | 16.1 | 12 | 3 | 7 | 179.5944 | 15.09 | ['d6r (t-hpr )', 'can (t-can )', 'gme (t-gme )'] | Si | Al | Li
10.1016/j.materresbull.2010.01.007 | trimethyl-(phenylmethyl)azanium | C[N+](C)(C)Cc1ccccc1 | C10H16N | 1 | 0 | 1 | OFF | OFF | 16.1 | 12 | 3 | 7 | 179.5944 | 15.09 | ['d6r (t-hpr )', 'can (t-can )', 'gme (t-gme )'] | Si | Al | K
10.1016/j.materresbull.2010.01.007 | trimethyl-(phenylmethyl)azanium | C[N+](C)(C)Cc1ccccc1 | C10H16N | 1 | 0 | 1 | OFF | OFF | 16.1 | 12 | 3 | 7 | 179.5944 | 15.09 | ['d6r (t-hpr )', 'can (t-can )', 'gme (t-gme )'] | Si | Al | Rb
10.1039/b500927h | trimethyl-(5-trimethylazaniumylpentyl)azanium | C[N+](C)(C)CCCCC[N+](C)(C)C | C11H28N2 | 2 | 0 | 2 | EU-1 | EUO | 17.1 | 10 | 1 | 7 | 179.5944 | 12.24 | ['cas', 'non (t-non )'] | Si | Al | Na
10.1039/b500927h | trimethyl-(5-trimethylazaniumylpentyl)azanium | C[N+](C)(C)CCCCC[N+](C)(C)C | C11H28N2 | 2 | 0 | 2 | ZSM-48 | *MRE | 19.7 | 10 | 1 | 6.36 | 134.7007 | 6.55 | ['afi (t-afi )', 'mel', 'imf'] | Si | Na
10.1039/b500927h | trimethyl-(6-trimethylazaniumylhexyl)azanium | C[N+](C)(C)CCCCCC[N+](C)(C)C | C12H30N2 | 2 | 0 | 2 | EU-1 | EUO | 17.1 | 10 | 1 | 7 | 179.5944 | 12.24 | ['cas', 'non (t-non )'] | Si | Al | Na
10.1039/b500927h | trimethyl-(6-trimethylazaniumylhexyl)azanium | C[N+](C)(C)CCCCCC[N+](C)(C)C | C12H30N2 | 2 | 0 | 2 | ZSM-48 | *MRE | 19.7 | 10 | 1 | 6.36 | 134.7007 | 6.55 | ['afi (t-afi )', 'mel', 'imf'] | Si | Al | Na
10.1039/b500927h | trimethyl-(7-trimethylazaniumylheptyl)azanium | C[N+](C)(C)CCCCCCC[N+](C)(C)C | C13H32N2 | 2 | 0 | 2 | ZSM-23 | MTT | 18.2 | 10 | 1 | 6.19 | 124.1854 | 7.98 | ['jbw (t-hes )', 'mtt', 'bik', 'ton'] | Si | Al | Na
10.1039/b500927h | trimethyl-(8-trimethylazaniumyloctyl)azanium | C[N+](C)(C)CCCCCCCC[N+](C)(C)C | C14H34N2 | 2 | 0 | 2 | ZSM-23 | MTT | 18.2 | 10 | 1 | 6.19 | 124.1854 | 7.98 | ['jbw (t-hes )', 'mtt', 'bik', 'ton'] | Si | Al | Na
10.1039/b500927h | trimethyl-(8-trimethylazaniumyloctyl)azanium | C[N+](C)(C)CCCCCCCC[N+](C)(C)C | C14H34N2 | 2 | 0 | 2 | ZSM-48 | *MRE | 19.7 | 10 | 1 | 6.36 | 134.7007 | 6.55 | ['afi (t-afi )', 'mel', 'imf'] | Si | Al | Na
10.1039/b500927h | trimethyl-(9-trimethylazaniumylnonyl)azanium | C[N+](C)(C)CCCCCCCCC[N+](C)(C)C | C15H36N2 | 2 | 0 | 2 | ZSM-12 | MTW | 18.2 | 12 | 1 | 6.08 | 117.6818 | 9.42 | ['jbw (t-hes )', 'cas', 'bik', 'mtw (t-mtw )'] | Si | Al | Na
10.1039/b500927h | trimethyl-(10-trimethylazaniumyldecyl)azanium | C[N+](C)(C)CCCCCCCCCC[N+](C)(C)C | C16H38N2 | 2 | 0 | 2 | ZSM-12 | MTW | 18.2 | 12 | 1 | 6.08 | 117.6818 | 9.42 | ['jbw (t-hes )', 'cas', 'bik', 'mtw (t-mtw )'] | Si | Al | K
10.1039/b500927h | trimethyl-(10-trimethylazaniumyldecyl)azanium | C[N+](C)(C)CCCCCCCCCC[N+](C)(C)C | C16H38N2 | 2 | 0 | 2 | NU-87 | NES | 16.4 | 10 | 2 | 7.04 | 182.6908 | 14.91 | ['cas', 'non (t-non )', 'ton'] | Si | Al | Na
10.1039/b500927h | trimethyl-(10-trimethylazaniumyldecyl)azanium | C[N+](C)(C)CCCCCCCCCC[N+](C)(C)C | C16H38N2 | 2 | 0 | 2 | ZSM-5 | MFI | 18.4 | 10 | 3 | 6.36 | 134.7007 | 9.81 | ['mor (t-tes )', 'cas', 'mfi (t-pen )', 'mel'] | Si | Al | Na
10.1039/b500927h | trimethyl-(10-trimethylazaniumyldecyl)azanium | C[N+](C)(C)CCCCCCCCCC[N+](C)(C)C | C16H38N2 | 2 | 0 | 2 | ZSM-48 | *MRE | 19.7 | 10 | 1 | 6.36 | 134.7007 | 6.55 | ['afi (t-afi )', 'mel', 'imf'] | Si | Na
10.1039/b500927h | trimethyl-(11-trimethylazaniumylundecyl)azanium | C[N+](C)(C)CCCCCCCCCCC[N+](C)(C)C | C17H40N2 | 2 | 0 | 2 | ZSM-23 | MTT | 18.2 | 10 | 1 | 6.19 | 124.1854 | 7.98 | ['jbw (t-hes )', 'mtt', 'bik', 'ton'] | Si | Al | Na
10.1039/b500927h | trimethyl-(12-trimethylazaniumyldodecyl)azanium | C[N+](C)(C)CCCCCCCCCCCC[N+](C)(C)C | C18H42N2 | 2 | 0 | 2 | ZSM-23 | MTT | 18.2 | 10 | 1 | 6.19 | 124.1854 | 7.98 | ['jbw (t-hes )', 'mtt', 'bik', 'ton'] | Si | Al | Na
10.1039/b500927h | trimethyl-(12-trimethylazaniumyldodecyl)azanium | C[N+](C)(C)CCCCCCCCCCCC[N+](C)(C)C | C18H42N2 | 2 | 0 | 2 | ZSM-48 | *MRE | 19.7 | 10 | 1 | 6.36 | 134.7007 | 6.55 | ['afi (t-afi )', 'mel', 'imf'] | Si | Na
10.1039/b500927h | trimethyl-(14-trimethylazaniumyltetradecyl)azanium | C[N+](C)(C)CCCCCCCCCCCCCC[N+](C)(C)C | C20H46N2 | 2 | 0 | 2 | ZSM-12 | MTW | 18.2 | 12 | 1 | 6.08 | 117.6818 | 9.42 | ['jbw (t-hes )', 'cas', 'bik', 'mtw (t-mtw )'] | Si | Al | Na
10.1039/b500927h | trimethyl-(14-trimethylazaniumyltetradecyl)azanium | C[N+](C)(C)CCCCCCCCCCCCCC[N+](C)(C)C | C20H46N2 | 2 | 0 | 2 | ZSM-35 | FER | 17.6 | 10 | 2 | 6.31 | 131.5487 | 10.01 | ['mor (t-tes )', 'fer', 'pcr (t-fer)'] | Si | Al | Na
10.1039/b500927h | trimethyl-(15-trimethylazaniumylpentadecyl)azanium | C[N+](C)(C)CCCCCCCCCCCCCCC[N+](C)(C)C | C21H48N2 | 2 | 0 | 2 | ZSM-35 | FER | 17.6 | 10 | 2 | 6.31 | 131.5487 | 10.01 | ['mor (t-tes )', 'fer', 'pcr (t-fer)'] | Si | Al | Na
10.1039/b500927h | 3,3'-(butane-1,4-diyl)bis(1-methyl-1H-imidazol-3-ium) | Cn1cc[n+](CCCC[n+]2ccn(C)c2)c1 | C12H20N4 | 4 | 0 | 2 | TON | TON | 18.1 | 10 | 1 | 5.71 | 97.47808 | 8.04 | ['jbw (t-hes )', 'mtt', 'bik', 'ton'] | Si | Al | Na
10.1039/b500927h | 3,3'-(hexane-1,6-diyl)bis(1-methyl-1H-imidazol-3-ium) | Cn1cc[n+](CCCCCC[n+]2ccn(C)c2)c1 | C14H24N4 | 4 | 0 | 2 | MFI | MFI | 18.4 | 10 | 3 | 6.36 | 134.7007 | 9.81 | ['mor (t-tes )', 'cas', 'mfi (t-pen )', 'mel'] | Si | Al | Na
10.1039/b500927h | 3,3'-(hexane-1,6-diyl)bis(1-methyl-1H-imidazol-3-ium) | Cn1cc[n+](CCCCCC[n+]2ccn(C)c2)c1 | C14H24N4 | 4 | 0 | 2 | TON | TON | 18.1 | 10 | 1 | 5.71 | 97.47808 | 8.04 | ['jbw (t-hes )', 'mtt', 'bik', 'ton'] | Si | Al | Na
10.1039/b500927h | 3,3'-(decane-1,10-diyl)bis(1-methyl-1H-imidazol-3-ium) | Cn1cc[n+](CCCCCCCCCC[n+]2ccn(C)c2)c1 | C18H32N4 | 4 | 0 | 2 | TON, ZSM-48 | TON | 18.1 | 10 | 1 | 5.71 | 97.47808 | 8.04 | ['jbw (t-hes )', 'mtt', 'bik', 'ton'] | Si | Al | Na
10.1039/b500927h | 3,3'-(decane-1,10-diyl)bis(1-methyl-1H-imidazol-3-ium) | Cn1cc[n+](CCCCCCCCCC[n+]2ccn(C)c2)c1 | C18H32N4 | 4 | 0 | 2 | TON, ZSM-48 | *MRE | 19.7 | 10 | 1 | 6.36 | 134.7007 | 6.55 | ['afi (t-afi )', 'mel', 'imf'] | Si | Al | Na
10.1039/b500927h | 3,3'-(butane-1,4-diyl)bis(1,2-dimethyl-1H-imidazol-3-ium) | Cn1cc[n+](CCCC[n+]2ccn(C)c2C)c1C | C14H24N4 | 4 | 0 | 2 | AMO, MTW | MTW | 18.2 | 12 | 1 | 6.08 | 117.6818 | 9.42 | ['jbw (t-hes )', 'cas', 'bik', 'mtw (t-mtw )'] | Si | Al | Na
10.1039/b500927h | 3,3'-(hexane-1,6-diyl)bis(1,2-dimethyl-1H-imidazol-3-ium) | Cn1cc[n+](CCCCCC[n+]2ccn(C)c2C)c1C | C16H28N4 | 4 | 0 | 2 | MTW | MTW | 18.2 | 12 | 1 | 6.08 | 117.6818 | 9.42 | ['jbw (t-hes )', 'cas', 'bik', 'mtw (t-mtw )'] | Si | Al | Na
10.1039/b500927h | 3,3'-(octane-1,8-diyl)bis(1,2-dimethyl-1H-imidazol-3-ium) | Cn1cc[n+](CCCCCCCC[n+]2ccn(C)c2C)c1C | C18H32N4 | 4 | 0 | 2 | MTW | MTW | 18.2 | 12 | 1 | 6.08 | 117.6818 | 9.42 | ['jbw (t-hes )', 'cas', 'bik', 'mtw (t-mtw )'] | Si | Al | Na
10.1039/b500927h | 1-isopropyl-3-(6-(3-isopropyl-1H-imidazol-3-ium-1-yl)hexyl)-1H-imidazol-3-ium | CC(C)n1cc[n+](CCCCCCn2cc[n+](c2)C(C)C)c1 | C18H32N4 | 4 | 0 | 2 | MTW, MFI | MTW | 18.2 | 12 | 1 | 6.08 | 117.6818 | 9.42 | ['jbw (t-hes )', 'cas', 'bik', 'mtw (t-mtw )'] | Si | Al | Na
10.1039/b500927h | 1-isopropyl-3-(6-(3-isopropyl-1H-imidazol-3-ium-1-yl)hexyl)-1H-imidazol-3-ium | CC(C)n1cc[n+](CCCCCCn2cc[n+](c2)C(C)C)c1 | C18H32N4 | 4 | 0 | 2 | MTW, MFI | MFI | 18.4 | 10 | 3 | 6.36 | 134.7007 | 9.81 | ['mor (t-tes )', 'cas', 'mfi (t-pen )', 'mel'] | Si | Al | Na
10.1039/b500927h | 1-isopropyl-3-(6-(3-isopropyl-1H-imidazol-3-ium-1-yl)hexyl)-1H-imidazol-3-ium | CC(C)n1cc[n+](CCCCCCn2cc[n+](c2)C(C)C)c1 | C18H32N4 | 4 | 0 | 2 | ZSM-48 | *MRE | 19.7 | 10 | 1 | 6.36 | 134.7007 | 6.55 | ['afi (t-afi )', 'mel', 'imf'] | Si | Al | Na
10.1039/b500927h | 1-isopropyl-3-(8-(3-isopropyl-1H-imidazol-3-ium-1-yl)octyl)-1H-imidazol-3-ium | CC(C)n1cc[n+](CCCCCCCCn2cc[n+](c2)C(C)C)c1 | C20H36N4 | 4 | 0 | 2 | MTW | MTW | 18.2 | 12 | 1 | 6.08 | 117.6818 | 9.42 | ['jbw (t-hes )', 'cas', 'bik', 'mtw (t-mtw )'] | Si | Al | Na
10.1039/b500927h | 1-isopropyl-3-(10-(3-isopropyl-1H-imidazol-3-ium-1-yl)decyl)-1H-imidazol-3-ium | CC(C)n1cc[n+](CCCCCCCCCCn2cc[n+](c2)C(C)C)c1 | C22H40N4 | 4 | 0 | 2 | ZSM-48 | *MRE | 19.7 | 10 | 1 | 6.36 | 134.7007 | 6.55 | ['afi (t-afi )', 'mel', 'imf'] | Si | Al | Na
10.1039/b500927h | 1-isopropyl-3-(5-(3-isopropyl-1H-imidazol-3-ium-1-yl)pentyl)-1H-imidazol-3-ium | CC(C)n1cc[n+](CCCCCn2cc[n+](c2)C(C)C)c1 | C17H30N4 | 4 | 0 | 2 | MFI | MFI | 18.4 | 10 | 3 | 6.36 | 134.7007 | 9.81 | ['mor (t-tes )', 'cas', 'mfi (t-pen )', 'mel'] | Si | Al | Na
10.1039/b500927h | 1-isopropyl-3-(5-(3-isopropyl-1H-imidazol-3-ium-1-yl)pentyl)-1H-imidazol-3-ium | CC(C)n1cc[n+](CCCCCn2cc[n+](c2)C(C)C)c1 | C17H30N4 | 4 | 0 | 2 | ZSM-48 | *MRE | 19.7 | 10 | 1 | 6.36 | 134.7007 | 6.55 | ['afi (t-afi )', 'mel', 'imf'] | Si | Al | Na
10.1039/b500927h | 1-isopropyl-3-(9-(3-isopropyl-1H-imidazol-3-ium-1-yl)nonyl)-1H-imidazol-3-ium | CC(C)n1cc[n+](CCCCCCCCCn2cc[n+](c2)C(C)C)c1 | C21H38N4 | 4 | 0 | 2 | MFI | MFI | 18.4 | 10 | 3 | 6.36 | 134.7007 | 9.81 | ['mor (t-tes )', 'cas', 'mfi (t-pen )', 'mel'] | Si | Al | Na
10.1039/b500927h | 1-isopropyl-3-(9-(3-isopropyl-1H-imidazol-3-ium-1-yl)nonyl)-1H-imidazol-3-ium | CC(C)n1cc[n+](CCCCCCCCCn2cc[n+](c2)C(C)C)c1 | C21H38N4 | 4 | 0 | 2 | ZSM-48 | *MRE | 19.7 | 10 | 1 | 6.36 | 134.7007 | 6.55 | ['afi (t-afi )', 'mel', 'imf'] | Si | Al | Na
10.1002/chem.201504717 | 3,3'-(butane-1,4-diyl)bis(1,2,4,5-tetramethyl-1H-imidazol-3-ium) | Cn1c(C)c(C)[n+](CCCC[n+]2c(C)n(C)c(C)c2C)c1C | C18H32N4 | 4 | 0 | 2 | STW, CIT-7 | STW | 16.4 | 10 | 3 | 5.43 | 83.82974 | 13.93 | ['d4r (t-cub )'] | Si | F
10.1002/chem.201504717 | 3,3'-(butane-1,4-diyl)bis(1,2,4,5-tetramethyl-1H-imidazol-3-ium) | Cn1c(C)c(C)[n+](CCCC[n+]2c(C)n(C)c(C)c2C)c1C | C18H32N4 | 4 | 0 | 2 | STW, CIT-7 | CSV | 16.2 | 10 | 2 | 7.56 | 226.2372 | 18.01 | ['sti', 'cas', 'mtw'] | Si | F
10.1002/chem.201504717 | 3,3'-(butane-1,4-diyl)bis(1,2,4,5-tetramethyl-1H-imidazol-3-ium) | Cn1c(C)c(C)[n+](CCCC[n+]2c(C)n(C)c(C)c2C)c1C | C18H32N4 | 4 | 0 | 2 | CIT-7 | CSV | 16.2 | 10 | 2 | 7.56 | 226.2372 | 18.01 | ['sti', 'cas', 'mtw'] | Si | F | seed
10.1002/chem.201504717 | 3,3'-(butane-1,4-diyl)bis(1,2,4,5-tetramethyl-1H-imidazol-3-ium) | Cn1c(C)c(C)[n+](CCCC[n+]2c(C)n(C)c(C)c2C)c1C | C18H32N4 | 4 | 0 | 2 | CIT-7 | CSV | 16.2 | 10 | 2 | 7.56 | 226.2372 | 18.01 | ['sti', 'cas', 'mtw'] | Si | Al | F | seed
10.1002/chem.201504717 | 3,3'-(pentane-1,5-diyl)bis(1,2,4,5-tetramethyl-1H-imidazol-3-ium) | Cn1c(C)c(C)[n+](CCCCC[n+]2c(C)n(C)c(C)c2C)c1C | C19H34N4 | 4 | 0 | 2 | BEA | *BEA | 15.3 | 12 | 3 | 6.68 | 156.0731 | 20.52 | ['mor (t-tes )', 'bea', 'mtw (t-mtw )'] | Al | F | seed
10.1002/chem.201504717 | 3,3'-(pentane-1,5-diyl)bis(1,2,4,5-tetramethyl-1H-imidazol-3-ium) | Cn1c(C)c(C)[n+](CCCCC[n+]2c(C)n(C)c(C)c2C)c1C | C19H34N4 | 4 | 0 | 2 | STW, CIT-7 | STW | 16.4 | 10 | 3 | 5.43 | 83.82974 | 13.93 | ['d4r (t-cub )'] | Si | Ge | Ti | F | seed
10.1002/chem.201504717 | 3,3'-(pentane-1,5-diyl)bis(1,2,4,5-tetramethyl-1H-imidazol-3-ium) | Cn1c(C)c(C)[n+](CCCCC[n+]2c(C)n(C)c(C)c2C)c1C | C19H34N4 | 4 | 0 | 2 | STW, CIT-7 | CSV | 16.2 | 10 | 2 | 7.56 | 226.2372 | 18.01 | ['sti', 'cas', 'mtw'] | Si | Ge | Ti | F | seed
10.1002/chem.201504717 | 3,3'-(pentane-1,5-diyl)bis(1,2,4,5-tetramethyl-1H-imidazol-3-ium) | Cn1c(C)c(C)[n+](CCCCC[n+]2c(C)n(C)c(C)c2C)c1C | C19H34N4 | 4 | 0 | 2 | IWV | IWV | 15 | 12 | 2 | 8.54 | 326.1161 | 22.28 | ['d4r (t-cub )', 'cas', 'non (t-non )', 'ton'] | Si | Ge | Ti | F | seed
10.1002/chem.201504717 | 3,3'-(pentane-1,5-diyl)bis(1,2,4,5-tetramethyl-1H-imidazol-3-ium) | Cn1c(C)c(C)[n+](CCCCC[n+]2c(C)n(C)c(C)c2C)c1C | C19H34N4 | 4 | 0 | 2 | IWV | IWV | 15 | 12 | 2 | 8.54 | 326.1161 | 22.28 | ['d4r (t-cub )', 'cas', 'non (t-non )', 'ton'] | Si | Al | F | seed
10.1002/chem.201504717 | 3,3'-(pentane-1,5-diyl)bis(1,2,4,5-tetramethyl-1H-imidazol-3-ium) | Cn1c(C)c(C)[n+](CCCCC[n+]2c(C)n(C)c(C)c2C)c1C | C19H34N4 | 4 | 0 | 2 | BEA | *BEA | 15.3 | 12 | 3 | 6.68 | 156.0731 | 20.52 | ['mor (t-tes )', 'bea', 'mtw (t-mtw )'] | Si | Ti | F
10.1002/chem.201504717 | 3,3'-(hexane-1,6-diyl)bis(1,2,4,5-tetramethyl-1H-imidazol-3-ium) | Cn1c(C)c(C)[n+](CCCCCC[n+]2c(C)n(C)c(C)c2C)c1C | C20H36N4 | 4 | 0 | 2 | BEA | *BEA | 15.3 | 12 | 3 | 6.68 | 156.0731 | 20.52 | ['mor (t-tes )', 'bea', 'mtw (t-mtw )'] | F
10.1002/chem.201504717 | 3,3'-(hexane-1,6-diyl)bis(1,2,4,5-tetramethyl-1H-imidazol-3-ium) | Cn1c(C)c(C)[n+](CCCCCC[n+]2c(C)n(C)c(C)c2C)c1C | C20H36N4 | 4 | 0 | 2 | BEA | *BEA | 15.3 | 12 | 3 | 6.68 | 156.0731 | 20.52 | ['mor (t-tes )', 'bea', 'mtw (t-mtw )'] | Si | Al | F
10.1002/chem.201504717 | 3,3'-(hexane-1,6-diyl)bis(1,2,4,5-tetramethyl-1H-imidazol-3-ium) | Cn1c(C)c(C)[n+](CCCCCC[n+]2c(C)n(C)c(C)c2C)c1C | C20H36N4 | 4 | 0 | 2 | STF | STF | 16.9 | 10 | 1 | 7.63 | 232.5799 | 15.39 | ['stf (t-nuh )', 'cas'] | Si | Al | F
10.1002/chem.201504717 | 3,3'-(octane-1,8-diyl)bis(1,2,4,5-tetramethyl-1H-imidazol-3-ium) | Cn1c(C)c(C)[n+](CCCCCCCC[n+]2c(C)n(C)c(C)c2C)c1C | C22H40N4 | 4 | 0 | 2 | BEA | *BEA | 15.3 | 12 | 3 | 6.68 | 156.0731 | 20.52 | ['mor (t-tes )', 'bea', 'mtw (t-mtw )'] | Si | Al | F
10.1002/chem.201504717 | 3,3'-(decane-1,10-diyl)bis(1,2,4,5-tetramethyl-1H-imidazol-3-ium) | Cn1c(C)c(C)[n+](CCCCCCCCCC[n+]2c(C)n(C)c(C)c2C)c1C | C24H44N4 | 4 | 0 | 2 | MTW | MTW | 18.2 | 12 | 1 | 6.08 | 117.6818 | 9.42 | ['jbw (t-hes )', 'cas', 'bik', 'mtw (t-mtw )'] | F
10.1002/chem.201504717 | 3,3'-(decane-1,10-diyl)bis(1,2,4,5-tetramethyl-1H-imidazol-3-ium) | Cn1c(C)c(C)[n+](CCCCCCCCCC[n+]2c(C)n(C)c(C)c2C)c1C | C24H44N4 | 4 | 0 | 2 | BEA | *BEA | 15.3 | 12 | 3 | 6.68 | 156.0731 | 20.52 | ['mor (t-tes )', 'bea', 'mtw (t-mtw )'] | Si | Al | F
10.1002/chem.201504717 | 3,3'-(butane-1,4-diyl)bis(1,2,4,5-tetramethyl-1H-imidazol-3-ium) | Cn1c(C)c(C)[n+](CCCC[n+]2c(C)n(C)c(C)c2C)c1C | C18H32N4 | 4 | 0 | 2 | CIT-7 | CSV | 16.2 | 10 | 2 | 7.56 | 226.2372 | 18.01 | ['sti', 'cas', 'mtw'] | Si | Al | Na | seed
10.1002/chem.201504717 | 3,3'-(butane-1,4-diyl)bis(1,2,4,5-tetramethyl-1H-imidazol-3-ium) | Cn1c(C)c(C)[n+](CCCC[n+]2c(C)n(C)c(C)c2C)c1C | C18H32N4 | 4 | 0 | 2 | CIT-7 | CSV | 16.2 | 10 | 2 | 7.56 | 226.2372 | 18.01 | ['sti', 'cas', 'mtw'] | Si | Al | Na
10.1002/chem.201504717 | 3,3'-(butane-1,4-diyl)bis(1,2,4,5-tetramethyl-1H-imidazol-3-ium) | Cn1c(C)c(C)[n+](CCCC[n+]2c(C)n(C)c(C)c2C)c1C | C18H32N4 | 4 | 0 | 2 | IWV | IWV | 15 | 12 | 2 | 8.54 | 326.1161 | 22.28 | ['d4r (t-cub )', 'cas', 'non (t-non )', 'ton'] | Si | Al | Na
10.1002/chem.201504717 | 3,3'-(pentane-1,5-diyl)bis(1,2,4,5-tetramethyl-1H-imidazol-3-ium) | Cn1c(C)c(C)[n+](CCCCC[n+]2c(C)n(C)c(C)c2C)c1C | C19H34N4 | 4 | 0 | 2 | IWV | IWV | 15 | 12 | 2 | 8.54 | 326.1161 | 22.28 | ['d4r (t-cub )', 'cas', 'non (t-non )', 'ton'] | Si | Al
10.1002/chem.201504717 | 3,3'-(pentane-1,5-diyl)bis(1,2,4,5-tetramethyl-1H-imidazol-3-ium) | Cn1c(C)c(C)[n+](CCCCC[n+]2c(C)n(C)c(C)c2C)c1C | C19H34N4 | 4 | 0 | 2 | IWV | IWV | 15 | 12 | 2 | 8.54 | 326.1161 | 22.28 | ['d4r (t-cub )', 'cas', 'non (t-non )', 'ton'] | Si | Al | Na
10.1002/chem.201504717 | 3,3'-(pentane-1,5-diyl)bis(1,2,4,5-tetramethyl-1H-imidazol-3-ium) | Cn1c(C)c(C)[n+](CCCCC[n+]2c(C)n(C)c(C)c2C)c1C | C19H34N4 | 4 | 0 | 2 | IWV | IWV | 15 | 12 | 2 | 8.54 | 326.1161 | 22.28 | ['d4r (t-cub )', 'cas', 'non (t-non )', 'ton'] | Si | Al | seed
10.1002/chem.201504717 | 3,3'-(hexane-1,6-diyl)bis(1,2,4,5-tetramethyl-1H-imidazol-3-ium) | Cn1c(C)c(C)[n+](CCCCCC[n+]2c(C)n(C)c(C)c2C)c1C | C20H36N4 | 4 | 0 | 2 | IWV | IWV | 15 | 12 | 2 | 8.54 | 326.1161 | 22.28 | ['d4r (t-cub )', 'cas', 'non (t-non )', 'ton'] | Si | Al | Na
10.1002/1099-0682(200105)2001:5<1167::aid-ejic1167>3.0.co;2-z | 1,4,7,10,13-PENTAOXACYCLOPENTADECANE | C1COCCOCCOCCOCCO1 | C10H20O5 | 0 | 0 | 0 | FAU | FAU | 13.3 | 12 | 3 | 11.24 | 743.5284 | 27.42 | ['d6r (t-hpr )', 'sod (t-toc )'] | Si | Al
10.1002/1099-0682(200105)2001:5<1167::aid-ejic1167>3.0.co;2-z | 1,4,7,10,13,16-HEXAOXACYCLOOCTADECANE | C1COCCOCCOCCOCCOCCO1 | C12H24O6 | 0 | 0 | 0 | EMT | EMT | 13.3 | 12 | 3 | 11.55 | 806.7604 | 27.39 | ['d6r (t-hpr )', 'sod (t-toc )'] | Si | Al | Na
10.1002/1099-0682(200105)2001:5<1167::aid-ejic1167>3.0.co;2-z | 1,4,7,10,13-PENTAOXACYCLOPENTADECANE | C1COCCOCCOCCOCCO1 | C10H20O5 | 0 | 0 | 0 | FAU | FAU | 13.3 | 12 | 3 | 11.24 | 743.5284 | 27.42 | ['d6r (t-hpr )', 'sod (t-toc )'] | Si | Al
10.1016/0144-2449(94)00021-j | 1,4,7,10,13,16-HEXAOXACYCLOOCTADECANE | C1COCCOCCOCCOCCOCCO1 | C12H24O6 | 0 | 0 | 0 | EMT | EMT | 13.3 | 12 | 3 | 11.55 | 806.7604 | 27.39 | ['d6r (t-hpr )', 'sod (t-toc )'] | Si | Na
10.1016/0144-2449(94)00021-j | 1,4,7,10,13,16-HEXAOXACYCLOOCTADECANE+Ethane-1,2-diol | C1COCCOCCOCCOCCOCCO1 + OCCO | C12H24O6+C2H6O2 | 0 | 0 | 0 | EMT | EMT | 13.3 | 12 | 3 | 11.55 | 806.7604 | 27.39 | ['d6r (t-hpr )', 'sod (t-toc )'] | Si | Na
10.1016/0144-2449(94)00021-j | 1,4,7,10,13,16-HEXAOXACYCLOOCTADECANE+1,3,5-Trioxane | C1COCCOCCOCCOCCOCCO1 + C1OCOCO1 | C12H24O6+C3H6O3 | 0 | 0 | 0 | EMT | EMT | 13.3 | 12 | 3 | 11.55 | 806.7604 | 27.39 | ['d6r (t-hpr )', 'sod (t-toc )'] | Si | Na
10.1016/0144-2449(94)00021-j | 1,4,7,10,13,16-HEXAOXACYCLOOCTADECANE | C1COCCOCCOCCOCCOCCO1 | C12H24O6 | 0 | 0 | 0 | FAU | FAU | 13.3 | 12 | 3 | 11.24 | 743.5284 | 27.42 | ['d6r (t-hpr )', 'sod (t-toc )'] | Si | Na
10.1016/0144-2449(94)00021-j | 1,4,7,10,13,16-HEXAOXACYCLOOCTADECANE+Ethane-1,2-diol | C1COCCOCCOCCOCCOCCO1 + OCCO | C12H24O6+C2H6O2 | 0 | 0 | 0 | FAU | FAU | 13.3 | 12 | 3 | 11.24 | 743.5284 | 27.42 | ['d6r (t-hpr )', 'sod (t-toc )'] | Si | Na
10.1016/0144-2449(94)00021-j | 1,4,7,10,13,16-HEXAOXACYCLOOCTADECANE+1,3,5-Trioxane | C1COCCOCCOCCOCCOCCO1 + C1OCOCO1 | C12H24O6+C3H6O3 | 0 | 0 | 0 | FAU | FAU | 13.3 | 12 | 3 | 11.24 | 743.5284 | 27.42 | ['d6r (t-hpr )', 'sod (t-toc )'] | Si | Na
10.1016/0144-2449(94)00021-j | 1,4,7,10,13-PENTAOXACYCLOPENTADECANE | C1COCCOCCOCCOCCO1 | C10H20O5 | 0 | 0 | 0 | EMT | EMT | 13.3 | 12 | 3 | 11.55 | 806.7604 | 27.39 | ['d6r (t-hpr )', 'sod (t-toc )'] | Si | Na
10.1016/0144-2449(94)00021-j | 1,4,7,10,13-PENTAOXACYCLOPENTADECANE+Ethane-1,2-diol | C1COCCOCCOCCOCCO1 + OCCO | C10H20O5+C2H6O2 | 0 | 0 | 0 | EMT | EMT | 13.3 | 12 | 3 | 11.55 | 806.7604 | 27.39 | ['d6r (t-hpr )', 'sod (t-toc )'] | Si | Na
10.1016/0144-2449(94)00021-j | 1,4,7,10,13-PENTAOXACYCLOPENTADECANE+1,3,5-Trioxane | C1COCCOCCOCCOCCO1 + C1OCOCO1 | C10H20O5+C3H6O3 | 0 | 0 | 0 | EMT | EMT | 13.3 | 12 | 3 | 11.55 | 806.7604 | 27.39 | ['d6r (t-hpr )', 'sod (t-toc )'] | Si | Na
10.1016/0144-2449(94)00021-j | 1,4,7,10,13-PENTAOXACYCLOPENTADECANE | C1COCCOCCOCCOCCO1 | C10H20O5 | 0 | 0 | 0 | FAU | FAU | 13.3 | 12 | 3 | 11.24 | 743.5284 | 27.42 | ['d6r (t-hpr )', 'sod (t-toc )'] | Si | Na
10.1016/0144-2449(94)00021-j | 1,4,7,10,13-PENTAOXACYCLOPENTADECANE+Ethane-1,2-diol | C1COCCOCCOCCOCCO1 + OCCO | C10H20O5+C2H6O2 | 0 | 0 | 0 | FAU | FAU | 13.3 | 12 | 3 | 11.24 | 743.5284 | 27.42 | ['d6r (t-hpr )', 'sod (t-toc )'] | Si | Na
10.1016/0144-2449(94)00021-j | 1,4,7,10,13-PENTAOXACYCLOPENTADECANE+1,3,5-Trioxane | C1COCCOCCOCCOCCO1 + C1OCOCO1 | C10H20O5+C3H6O3 | 0 | 0 | 0 | FAU | FAU | 13.3 | 12 | 3 | 11.24 | 743.5284 | 27.42 | ['d6r (t-hpr )', 'sod (t-toc )'] | Si | Na
10.1016/0927-6513(94)00074-6 | 1,4,7,10,13-PENTAOXACYCLOPENTADECANE | C1COCCOCCOCCOCCO1 | C10H20O5 | 0 | 0 | 0 | FAU | FAU | 13.3 | 12 | 3 | 11.24 | 743.5284 | 27.42 | ['d6r (t-hpr )', 'sod (t-toc )'] | Si | Al | Na | F
10.1016/0927-6513(94)00074-6 | 1,4,7,10,13,16-HEXAOXACYCLOOCTADECANE | C1COCCOCCOCCOCCOCCO1 | C12H24O6 | 0 | 0 | 0 | EMT | EMT | 13.3 | 12 | 3 | 11.55 | 806.7604 | 27.39 | ['d6r (t-hpr )', 'sod (t-toc )'] | Si | Al | Na | F
10.1016/j.micromeso.2018.08.036 | 1-[4-(4-aza-1-azoniabicyclo[2.2.2]octan-1-yl)butyl]-4-aza-1-azoniabicyclo[2.2.2]octane | C(CC[N+]12CCN(CC1)CC2)C[N+]34CCN(CC3)CC4 | C16H32N4 | 4 | 0 | 2 | AFX | AFX | 15.1 | 8 | 3 | 7.76 | 244.6717 | 17.28 | ['d6r (t-hpr )', 'gme (t-gme )', 'aft (t-aft )'] | Si | Al | Na | seed
10.1016/j.micromeso.2018.08.036 | 1-[4-(4-aza-1-azoniabicyclo[2.2.2]octan-1-yl)butyl]-4-aza-1-azoniabicyclo[2.2.2]octane | C(CC[N+]12CCN(CC1)CC2)C[N+]34CCN(CC3)CC4 | C16H32N4 | 4 | 0 | 2 | EMT | EMT | 13.3 | 12 | 3 | 11.55 | 806.7604 | 27.39 | ['d6r (t-hpr )', 'sod (t-toc )'] | Si | Al | Na | seed
10.1016/j.micromeso.2018.08.036 | 1-[4-(4-aza-1-azoniabicyclo[2.2.2]octan-1-yl)butyl]-4-aza-1-azoniabicyclo[2.2.2]octane | C(CC[N+]12CCN(CC1)CC2)C[N+]34CCN(CC3)CC4 | C16H32N4 | 4 | 0 | 2 | BEA | *BEA | 15.3 | 12 | 3 | 6.68 | 156.0731 | 20.52 | ['mor (t-tes )', 'bea', 'mtw (t-mtw )'] | Si | Al | Na | seed
10.1016/s0927-6513(97)00009-6 | 1,4,7,10,13,16-HEXAOXACYCLOOCTADECANE | C1COCCOCCOCCOCCOCCO1 | C12H24O6 | 0 | 0 | 0 | EMT | EMT | 13.3 | 12 | 3 | 11.55 | 806.7604 | 27.39 | ['d6r (t-hpr )', 'sod (t-toc )'] | Si | Al | Na
10.1016/s0927-6513(97)00009-6 | 1,4,7,10,13-PENTAOXACYCLOPENTADECANE | C1COCCOCCOCCOCCO1 | C10H20O5 | 0 | 0 | 0 | FAU | FAU | 13.3 | 12 | 3 | 11.24 | 743.5284 | 27.42 | ['d6r (t-hpr )', 'sod (t-toc )'] | Si | Al | Na
10.1016/s0927-6513(97)00009-6 | 1,4,7,10,13-PENTAOXACYCLOPENTADECANE | C1COCCOCCOCCOCCO1 | C10H20O5 | 0 | 0 | 0 | FAU | FAU | 13.3 | 12 | 3 | 11.24 | 743.5284 | 27.42 | ['d6r (t-hpr )', 'sod (t-toc )'] | Si | Ga | Na
10.1016/s0927-6513(97)00009-6 | 1,4,7,10,13,16-HEXAOXACYCLOOCTADECANE | C1COCCOCCOCCOCCOCCO1 | C12H24O6 | 0 | 0 | 0 | FAU | FAU | 13.3 | 12 | 3 | 11.24 | 743.5284 | 27.42 | ['d6r (t-hpr )', 'sod (t-toc )'] | Si | Ga | Na
10.1016/j.micromeso.2015.05.038 | N-(2-aminoethyl)ethane-1,2-diamine | NCCNCCN | C4H13N3 | 3 | 0 | 0 | SAPO-34 | CHA | 15.1 | 8 | 3 | 7.37 | 209.6047 | 17.27 | ['d6r (t-hpr )', 'cha (t-cha )'] | Cu | Si | Al | P
10.1016/j.micromeso.2015.05.038 | N-(2-aminoethyl)ethane-1,2-diamine | NCCNCCN | C4H13N3 | 3 | 0 | 0 | SAPO-34 | CHA | 15.1 | 8 | 3 | 7.37 | 209.6047 | 17.27 | ['d6r (t-hpr )', 'cha (t-cha )'] | Ni | Si | Al | P
10.1016/j.micromeso.2015.05.038 | 2-(2-Aminoethylamino)ethanol | NCCNCCO | C4H12N2O | 2 | 0 | 0 | SAPO-34 | CHA | 15.1 | 8 | 3 | 7.37 | 209.6047 | 17.27 | ['d6r (t-hpr )', 'cha (t-cha )'] | Cu | Si | Al | P
10.1016/j.micromeso.2015.05.038 | 2-(2-Aminoethylamino)ethanol | NCCNCCO | C4H12N2O | 2 | 0 | 0 | SAPO-34 | CHA | 15.1 | 8 | 3 | 7.37 | 209.6047 | 17.27 | ['d6r (t-hpr )', 'cha (t-cha )'] | Ni | Si | Al | P
10.1016/j.micromeso.2015.05.038 | N,N'-bis(2-aminoethyl)ethane-1,2-diamine | NCCNCCNCCN | C6H18N4 | 4 | 0 | 0 | SAPO-34 | CHA | 15.1 | 8 | 3 | 7.37 | 209.6047 | 17.27 | ['d6r (t-hpr )', 'cha (t-cha )'] | Cu | Si | Al | P
10.1016/j.micromeso.2015.05.038 | N,N'-bis(2-aminoethyl)ethane-1,2-diamine | NCCNCCNCCN | C6H18N4 | 4 | 0 | 0 | SAPO-18 | AEI | 15.1 | 8 | 3 | 7.33 | 206.2104 | 17.31 | ['d6r (t-hpr )'] | Ni | Si | Al | P
10.1016/j.micromeso.2015.05.038 | N,N'-Bis(2-aminoethyl)propane-1,3-diamine+tetraethylazanium | NCCNCCCNCCN + CC[N+](CC)(CC)CC | C7H20N4+C8H20N | 4 | 0 | 0 | SAPO-18 | AEI | 15.1 | 8 | 3 | 7.33 | 206.2104 | 17.31 | ['d6r (t-hpr )'] | Cu | seed | Si | Al | P
10.1016/j.micromeso.2015.05.038 | N,N'-Bis(2-aminoethyl)propane-1,3-diamine | NCCNCCCNCCN | C7H20N4 | 4 | 0 | 0 | SAPO-18 | AEI | 15.1 | 8 | 3 | 7.33 | 206.2104 | 17.31 | ['d6r (t-hpr )'] | Ni | Si | Al | P
10.1016/j.micromeso.2015.05.038 | N-[2-(3-aminopropylamino)ethyl]propane-1,3-diamine | NCCCNCCNCCCN | C8H22N4 | 4 | 0 | 0 | SAPO-34 | CHA | 15.1 | 8 | 3 | 7.37 | 209.6047 | 17.27 | ['d6r (t-hpr )', 'cha (t-cha )'] | Cu | Si | Al | P
10.1016/j.micromeso.2015.05.038 | N-[2-(3-aminopropylamino)ethyl]propane-1,3-diamine | NCCCNCCNCCCN | C8H22N4 | 4 | 0 | 0 | SAPO-34 | CHA | 15.1 | 8 | 3 | 7.37 | 209.6047 | 17.27 | ['d6r (t-hpr )', 'cha (t-cha )'] | Ni | Si | Al | P
10.1016/j.micromeso.2015.05.038 | N'-(2-aminoethyl)-N-[2-(2-aminoethylamino)ethyl]ethane-1,2-diamine | NCCNCCNCCNCCN | C8H23N5 | 5 | 0 | 0 | SAPO-34 | CHA | 15.1 | 8 | 3 | 7.37 | 209.6047 | 17.27 | ['d6r (t-hpr )', 'cha (t-cha )'] | Cu | Si | Al | P
10.1016/j.micromeso.2015.05.038 | N'-(2-aminoethyl)-N-[2-(2-aminoethylamino)ethyl]ethane-1,2-diamine | NCCNCCNCCNCCN | C8H23N5 | 5 | 0 | 0 | SAPO-34 | CHA | 15.1 | 8 | 3 | 7.37 | 209.6047 | 17.27 | ['d6r (t-hpr )', 'cha (t-cha )'] | Ni | Si | Al | P
10.1016/j.micromeso.2015.05.038 | N,N'-bis[2-(2-aminoethylamino)ethyl]ethane-1,2-diamine | NCCNCCNCCNCCNCCN | C10H28N6 | 6 | 0 | 0 | SAPO-34 | CHA | 15.1 | 8 | 3 | 7.37 | 209.6047 | 17.27 | ['d6r (t-hpr )', 'cha (t-cha )'] | Cu | Si | Al | P
10.1016/0021-9517(78)90210-5 | tetramethylazanium | C[N+](C)(C)C | C4H12N | 1 | 0 | 1 | omega | MAZ | 16.7 | 12 | 3 | 8.09 | 277.2325 | 12.72 | ['gme (t-gme )'] | Si | Al | Na
10.1016/0021-9517(78)90210-5 | tetramethylazanium | C[N+](C)(C)C | C4H12N | 1 | 0 | 1 | ZSM-4 | MAZ | 16.7 | 12 | 3 | 8.09 | 277.2325 | 12.72 | ['gme (t-gme )'] | Si | Al | Na | Cl | SO4
10.1007/s11237-015-9419-5 | N1,N1'-(hexane-1,6-diyl)bis(N6-hexadecyl-N1,N1,N6,N6-tetramethylhexane-1,6-diaminium) | CCCCCCCCCCCCCCCC[N+](C)(C)CCCCCC[N+](C)(C)CCCCCC[N+](C)(C)CCCCCC[N+](C)(C)CCCCCCCCCCCCCCCC | C58H126N4 | 4 | 0 | 4 | MTW | MTW | 18.2 | 12 | 1 | 6.08 | 117.6818 | 9.42 | ['jbw (t-hes )', 'cas', 'bik', 'mtw (t-mtw )'] | Si | Ti | Na | F | ethanol
10.1007/s11237-015-9419-5 | N1,N1'-(1,4-phenylenebis(methylene))bis(N6-hexadecyl-N1,N1,N6,N6-tetramethylhexane-1,6-diaminium) | CCCCCCCCCCCCCCCC[N+](C)(C)CCCCCC[N+](C)(C)Cc1ccc(C[N+](C)(C)CCCCCC[N+](C)(C)CCCCCCCCCCCCCCCC)cc1 | C60H122N4 | 4 | 0 | 4 | MTW | MTW | 18.2 | 12 | 1 | 6.08 | 117.6818 | 9.42 | ['jbw (t-hes )', 'cas', 'bik', 'mtw (t-mtw )'] | Si | Ti | Na | F | ethanol
10.1007/s11237-015-9419-5 | N1,N1'-((((hexane-1,6-diylbis(dimethylammoniumdiyl))bis(methylene))bis(4,1-phenylene))bis(methylene))bis(N1,N1,N6,N6,N6-pentamethylhexane-1,6-diaminium) | C[N+](C)(C)CCCCCC[N+](C)(C)Cc1ccc(C[N+](C)(C)CCCCCC[N+](C)(C)Cc2ccc(C[N+](C)(C)CCCCCC[N+](C)(C)C)cc2)cc1 | C48H94N6 | 6 | 0 | 6 | MTW | MTW | 18.2 | 12 | 1 | 6.08 | 117.6818 | 9.42 | ['jbw (t-hes )', 'cas', 'bik', 'mtw (t-mtw )'] | Si | Ti | Na | F | ethanol
10.1007/s11237-015-9419-5 | 4,4'-(propane-1,3-diyl)bis(1-hexadecyl-1-methylpiperidin-1-ium) | CCCCCCCCCCCCCCCC[N+]1(C)CCC(CCCC2CC[N+](C)(CCCCCCCCCCCCCCCC)CC2)CC1 | C47H96N2 | 2 | 0 | 2 | MTW | MTW | 18.2 | 12 | 1 | 6.08 | 117.6818 | 9.42 | ['jbw (t-hes )', 'cas', 'bik', 'mtw (t-mtw )'] | Si | Ti | Na | F | ethanol
10.1039/b106005h | (7S,14S)-5,5,7,12,12,14-hexamethyl-1,4,8,11-tetrazacyclotetradecane | C[C@H]1CC(C)(C)NCCN[C@@H](C)CC(C)(C)NCCN1 | C16H36N4 | 4 | 0 | 0 | AlPO | AEI | 15.1 | 8 | 3 | 7.33 | 206.2104 | 17.31 | ['d6r (t-hpr )'] | Al | P | F
10.1039/b106005h | (7S,14S)-5,5,7,12,12,14-hexamethyl-1,4,8,11-tetrazacyclotetradecane | C[C@H]1CC(C)(C)NCCN[C@@H](C)CC(C)(C)NCCN1 | C16H36N4 | 4 | 0 | 0 | AlPO | AEL | 19.2 | 10 | 1 | 5.64 | 93.93684 | 6.77 | ['afi (t-afi )', 'bog'] | Al | P | F
10.1039/b106005h | (7S,14S)-5,5,7,12,12,14-hexamethyl-1,4,8,11-tetrazacyclotetradecane | C[C@H]1CC(C)(C)NCCN[C@@H](C)CC(C)(C)NCCN1 | C16H36N4 | 4 | 0 | 0 | AlPO | AVE | 16.5 | 8 | 2 | 6.86 | 169.0328 | 12.39 | ['d6r (t-hpr )', 'can (t-can )', 'lev (t-lev )'] | Al | P | F
10.1039/b106005h | (7S,14S)-5,5,7,12,12,14-hexamethyl-1,4,8,11-tetrazacyclotetradecane | C[C@H]1CC(C)(C)NCCN[C@@H](C)CC(C)(C)NCCN1 | C16H36N4 | 4 | 0 | 0 | AlPO | AEI | 15.1 | 8 | 3 | 7.33 | 206.2104 | 17.31 | ['d6r (t-hpr )'] | Al | P | Co
10.1039/b106005h | (7S,14S)-5,5,7,12,12,14-hexamethyl-1,4,8,11-tetrazacyclotetradecane | C[C@H]1CC(C)(C)NCCN[C@@H](C)CC(C)(C)NCCN1 | C16H36N4 | 4 | 0 | 0 | AlPO | AEL | 19.2 | 10 | 1 | 5.64 | 93.93684 | 6.77 | ['afi (t-afi )', 'bog'] | Al | P | Co
10.1039/b106005h | (7S,14S)-5,5,7,12,12,14-hexamethyl-1,4,8,11-tetrazacyclotetradecane | C[C@H]1CC(C)(C)NCCN[C@@H](C)CC(C)(C)NCCN1 | C16H36N4 | 4 | 0 | 0 | AlPO | AVE | 16.5 | 8 | 2 | 6.86 | 169.0328 | 12.39 | ['d6r (t-hpr )', 'can (t-can )', 'lev (t-lev )'] | Al | P | Co
10.1016/j.jcat.2019.12.038 | (3S,5R)-1,1,3,5-tetramethylpiperidin-1-ium | C[C@@H]1C[C@H](C)C[N+](C)(C)C1 | C9H20N | 1 | 0 | 1 | SSZ-39 | AEI | 15.1 | 8 | 3 | 7.33 | 206.2104 | 17.31 | ['d6r (t-hpr )'] | Si | Al | Na | seed
10.1016/j.jcat.2019.12.038 | (3S,5S)-1,1,3,5-tetramethylpiperidin-1-ium | C[C@H]1C[C@H](C)C[N+](C)(C)C1 | C9H20N | 1 | 0 | 1 | SSZ-39 | AEI | 15.1 | 8 | 3 | 7.33 | 206.2104 | 17.31 | ['d6r (t-hpr )'] | Si | Al | Na | seed
10.1016/j.micromeso.2009.08.016 | diethyl-dimethylazanium | CC[N+](C)(C)CC | C6H16N | 1 | 0 | 1 | LEV | LEV | 15.9 | 8 | 2 | 7.1 | 187.4018 | 14.32 | ['d6r (t-hpr )', 'lev (t-lev )'] | Si | Al | Na
10.1016/j.micromeso.2009.08.016 | diethyl-dimethylazanium | CC[N+](C)(C)CC | C6H16N | 1 | 0 | 1 | MOR | MOR | 17 | 12 | 2 | 6.7 | 157.4791 | 12.27 | ['mor (t-tes )'] | Si | Al | Na
10.1016/j.micromeso.2009.08.016 | diethyl-dimethylazanium | CC[N+](C)(C)CC | C6H16N | 1 | 0 | 1 | ANA | ANA | 19.2 | 8 | 3 | 4.21 | 39.07013 | 0 | [] | Si | Al | Na
10.1016/j.micromeso.2018.07.017 | tetrapropylazanium | CCC[N+](CCC)(CCC)CCC | C12H28N | 1 | 0 | 1 | TS-1 | MFI | 18.4 | 10 | 3 | 6.36 | 134.7007 | 9.81 | ['mor (t-tes )', 'cas', 'mfi (t-pen )', 'mel'] | Si | Ti
10.1016/s0254-0584(97)80055-7 | tetraethylazanium+tetrabutylazanium | CC[N+](CC)(CC)CC + CCCC[N+](CCCC)(CCCC)CCCC | C8H20N+C16H36N | 1 | 0 | 1 | TS-1 | MFI | 18.4 | 10 | 3 | 6.36 | 134.7007 | 9.81 | ['mor (t-tes )', 'cas', 'mfi (t-pen )', 'mel'] | Si | Ti | NH3
10.1021/cr020060i | tetrapropylazanium | CCC[N+](CCC)(CCC)CCC | C12H28N | 1 | 0 | 1 | ZSM-5 | MFI | 18.4 | 10 | 3 | 6.36 | 134.7007 | 9.81 | ['mor (t-tes )', 'cas', 'mfi (t-pen )', 'mel'] | Si | Al
10.1021/cr020060i | tetrapropylazanium | CCC[N+](CCC)(CCC)CCC | C12H28N | 1 | 0 | 1 | silicalite | MFI | 18.4 | 10 | 3 | 6.36 | 134.7007 | 9.81 | ['mor (t-tes )', 'cas', 'mfi (t-pen )', 'mel'] | Si
10.1039/b920232n | 1-butyl-3-methylimidazol-3-ium+Morpholine | CCCC[n+]1ccn(C)c1 + C1COCCN1 | C8H15N2+C4H9NO | 2 | 0 | 1 | AEL | AEL | 19.2 | 10 | 1 | 5.64 | 93.93684 | 6.77 | ['afi (t-afi )', 'bog'] | Al | P | F
10.1039/b920232n | 1-butyl-3-methylimidazol-3-ium+Morpholine | CCCC[n+]1ccn(C)c1 + C1COCCN1 | C8H15N2+C4H9NO | 2 | 0 | 1 | AFI | AFI | 16.9 | 12 | 1 | 8.3 | 299.387 | 14.07 | ['afi (t-afi )', 'bog'] | Al | P | F
10.1039/b920232n | 1-butyl-3-methylimidazol-3-ium+Morpholine | CCCC[n+]1ccn(C)c1 + C1COCCN1 | C8H15N2+C4H9NO | 2 | 0 | 1 | LTA | LTA | 14.2 | 8 | 3 | 11.05 | 706.4566 | 21.43 | ['d4r (t-cub )', 'sod (t-toc )', 'lta (t-grc )'] | Al | P | F
10.1006/jssc.1997.7680 | ethane-1,2-diamine | NCCN | C2H8N2 | 2 | 0 | 0 | UCSB-3 | ABW | 17.6 | 8 | 1 | 4.24 | 39.91133 | 5.19 | ['abw (t-kdq )'] | Zn | As
10.1006/jssc.1997.7680 | ethane-1,2-diamine | NCCN | C2H8N2 | 2 | 0 | 0 | UCSB-3 | DFT | 17.7 | 8 | 3 | 5.1 | 69.4559 | 6.58 | [] | Zn | As
10.1006/jssc.1997.7680 | ethane-1,2-diamine+1-azabicyclo[2.2.2]octane+Piperazine | NCCN + C1CN2CCC1CC2 + C1CNCCN1 | C2H8N2+C7H13N+C4H10N2 | 1 | 0 | 0 | ACP-3 | DFT | 17.7 | 8 | 3 | 5.1 | 69.4559 | 6.58 | [] | Co | P | Al | ethylene glycol
10.1016/j.cej.2013.06.103 | tetramethylazanium | C[N+](C)(C)C | C4H12N | 1 | 0 | 1 | zeolite T | ERI | 16.1 | 8 | 3 | 7.04 | 182.6908 | 15.1 | ['d6r (t-hpr )', 'can (t-can )'] | Si | Al | Na | K
10.1016/j.micromeso.2004.06.018 | tetramethylazanium | C[N+](C)(C)C | C4H12N | 1 | 0 | 1 | zeolite Y | FAU | 13.3 | 12 | 3 | 11.24 | 743.5284 | 27.42 | ['d6r (t-hpr )', 'sod (t-toc )'] | Si | Al | Na
10.1039/c5sc01912e | N1-(bicyclo[2.2.2]octan-1-yl)-N4-hexadecyl-N1,N1,N4,N4-tetramethylbutane-1,4-diaminium | CCCCCCCCCCCCCCCC[N+](C)(C)CCCC[N+](C)(C)C12CC3CC(CC(C3)C1)C2 | C34H68N2 | 2 | 0 | 2 | MIT-1 | MWW | 15.9 | 10 | 2 | 9.69 | 476.398 | 17.43 | ['d6r (t-hpr )', 'mel'] | Si | Al | Na
10.1016/s1387-1811(99)00029-3 | azepane | C1CCCNCC1 | C6H13N | 1 | 0 | 0 | MCM-22 | MWW | 15.9 | 10 | 2 | 9.69 | 476.398 | 17.43 | ['d6r (t-hpr )', 'mel'] | Fe | Al | Na | Si
10.1016/s1387-1811(99)00029-3 | azepane | C1CCCNCC1 | C6H13N | 1 | 0 | 0 | MCM-22 | MWW | 15.9 | 10 | 2 | 9.69 | 476.398 | 17.43 | ['d6r (t-hpr )', 'mel'] | Fe | Na | Si
10.1016/j.cattod.2009.02.017 | 1,1-dimethylpiperidin-1-ium | C[N+]1(C)CCCCC1 | C7H16N | 1 | 0 | 1 | LEV | LEV | 15.9 | 8 | 2 | 7.1 | 187.4018 | 14.32 | ['d6r (t-hpr )', 'lev (t-lev )'] | Si | Al | Na
10.1016/j.cattod.2009.02.017 | 1,1-dimethylpiperidin-1-ium | C[N+]1(C)CCCCC1 | C7H16N | 1 | 0 | 1 | ANA | ANA | 19.2 | 8 | 3 | 4.21 | 39.07013 | 0 | [] | Si | Al | Na
10.1016/j.cattod.2009.02.017 | 1,1-dimethylpiperidin-1-ium | C[N+]1(C)CCCCC1 | C7H16N | 1 | 0 | 1 | MOR | MOR | 17 | 12 | 2 | 6.7 | 157.4791 | 12.27 | ['mor (t-tes )'] | Si | Al | Na
10.1021/cm9804766 | tetramethylazanium | C[N+](C)(C)C | C4H12N | 1 | 0 | 1 | NAT | NAT | 16.2 | 9 | 3 | 4.52 | 48.35194 | 9.06 | ['nat'] | Ge | Al | Na
10.1016/s0927-6513(97)00013-8 | 1,4-Dioxane | C1COCCO1 | C4H8O2 | 0 | 0 | 0 | MAZ | MAZ | 16.7 | 12 | 3 | 8.09 | 277.2325 | 12.72 | ['gme (t-gme )'] | Si | Al | Na
10.1016/s0927-6513(97)00013-8 | 1,4-Dioxane | C1COCCO1 | C4H8O2 | 0 | 0 | 0 | GIS | GIS | 16.4 | 8 | 3 | 4.97 | 64.2788 | 9.38 | ['gis (t-gsm )'] | Si | Al | Na
10.1016/s0927-6513(97)00013-8 | 1,4-Dioxane | C1COCCO1 | C4H8O2 | 0 | 0 | 0 | SOD | SOD | 16.7 | 6 | 0 | 6.32 | 132.1752 | 0 | ['sod (t-toc )'] | Si | Al | Na
10.1016/s0927-6513(97)00013-8 | 1,4-Dioxane | C1COCCO1 | C4H8O2 | 0 | 0 | 0 | ANA | ANA | 19.2 | 8 | 3 | 4.21 | 39.07013 | 0 | [] | Si | Al | Na
10.1016/s0167-2991(97)80553-8 | 1,4,7,10,13,16-HEXAOXACYCLOOCTADECANE | C1COCCOCCOCCOCCOCCO1 | C12H24O6 | 0 | 0 | 0 | FAU | FAU | 13.3 | 12 | 3 | 11.24 | 743.5284 | 27.42 | ['d6r (t-hpr )', 'sod (t-toc )'] | Si | Al | Na
10.1016/s0167-2991(97)80553-8 | 1,4,7,10,13,16-HEXAOXACYCLOOCTADECANE | C1COCCOCCOCCOCCOCCO1 | C12H24O6 | 0 | 0 | 0 | EMT | EMT | 13.3 | 12 | 3 | 11.55 | 806.7604 | 27.39 | ['d6r (t-hpr )', 'sod (t-toc )'] | Si | Al | Na
10.1016/s0167-2991(97)80553-8 | 1,4,7,10,13,16-HEXAOXACYCLOOCTADECANE | C1COCCOCCOCCOCCOCCO1 | C12H24O6 | 0 | 0 | 0 | RHO | RHO | 14.5 | 8 | 3 | 10.43 | 594.089 | 20.63 | ['d8r (t-opr )', 'lta (t-grc )'] | Si | Al | Na | Cs
10.1016/s0167-2991(97)80553-8 | 1,4,7,10,13,16-HEXAOXACYCLOOCTADECANE | C1COCCOCCOCCOCCOCCO1 | C12H24O6 | 0 | 0 | 0 | KFI | KFI | 15 | 8 | 3 | 10.67 | 636.0509 | 17.91 | ['d6r (t-hpr )', 'pau (t-pau )', 'lta (t-grc )'] | Si | Al | K | Sr
10.1002/chem.201705277 | 1-adamantyl-trimethylazanium | C[N+](C)(C)C12CC3CC(CC(C3)C1)C2 | C13H24N | 1 | 0 | 1 | CHA | CHA | 15.1 | 8 | 3 | 7.37 | 209.6047 | 17.27 | ['d6r (t-hpr )', 'cha (t-cha )'] | Si | Zn | Li
10.1016/j.micromeso.2018.07.005 | 1-adamantyl-trimethylazanium | C[N+](C)(C)C12CC3CC(CC(C3)C1)C2 | C13H24N | 1 | 0 | 1 | CHA | CHA | 15.1 | 8 | 3 | 7.37 | 209.6047 | 17.27 | ['d6r (t-hpr )', 'cha (t-cha )'] | Si | Ti | F
10.1016/j.micromeso.2018.07.005 | 1-adamantyl-trimethylazanium | C[N+](C)(C)C12CC3CC(CC(C3)C1)C2 | C13H24N | 1 | 0 | 1 | CHA | CHA | 15.1 | 8 | 3 | 7.37 | 209.6047 | 17.27 | ['d6r (t-hpr )', 'cha (t-cha )'] | Si | Al | Na
10.1016/j.micromeso.2018.07.005 | 1-adamantyl-trimethylazanium | C[N+](C)(C)C12CC3CC(CC(C3)C1)C2 | C13H24N | 1 | 0 | 1 | CHA | CHA | 15.1 | 8 | 3 | 7.37 | 209.6047 | 17.27 | ['d6r (t-hpr )', 'cha (t-cha )'] | Si | F
10.1016/j.micromeso.2008.07.040 | 1,1,3,3-tetramethylguanidine | CN(C)C(=N)N(C)C | C5H13N3 | 3 | 0 | 0 | AlPO-5 | AEN | 20.1 | 8 | 2 | 4.43 | 45.52079 | 4.02 | [] | Al | P
10.1016/j.micromeso.2008.07.040 | 1,1,3,3-tetramethylguanidine | CN(C)C(=N)N(C)C | C5H13N3 | 3 | 0 | 0 | AlPO-5 | AFI | 16.9 | 12 | 1 | 8.3 | 299.387 | 14.07 | ['afi (t-afi )', 'bog'] | Al | P
10.1016/j.micromeso.2008.07.040 | 1,1,3,3-tetramethylguanidine | CN(C)C(=N)N(C)C | C5H13N3 | 3 | 0 | 0 | SAPO-5 | AFI | 16.9 | 12 | 1 | 8.3 | 299.387 | 14.07 | ['afi (t-afi )', 'bog'] | Al | P | Si
10.1016/j.micromeso.2008.07.040 | 1,1,3,3-tetramethylguanidine | CN(C)C(=N)N(C)C | C5H13N3 | 3 | 0 | 0 | MnAPO-5 | AFI | 16.9 | 12 | 1 | 8.3 | 299.387 | 14.07 | ['afi (t-afi )', 'bog'] | Al | P | Mn
10.1016/j.micromeso.2008.07.040 | 1,1,3,3-tetramethylguanidine | CN(C)C(=N)N(C)C | C5H13N3 | 3 | 0 | 0 | CoAPO-5 | AFI | 16.9 | 12 | 1 | 8.3 | 299.387 | 14.07 | ['afi (t-afi )', 'bog'] | Al | P | Co
10.1021/acsami.8b10620 | Nickel(2+); pentaethylenehexamine | C(CNCCNCCNCCNCCN)N.[Ni+2] | C5H13N3 | 7 | 0 | 1 | ITE | ITE | 15.7 | 8 | 2 | 8.3 | 299.387 | 16.45 | ['rth (t-cle )', 'ite (t-rth )'] | Si | Al | Na
10.1016/j.fuel.2019.05.170 | copper(II) tetraethylpentamine | NCNCNCNCN.[Cu+2] |  | 5 | 0 | 1 | SSZ-13 | CHA | 15.1 | 8 | 3 | 7.37 | 209.6047 | 17.27 | ['d6r (t-hpr )', 'cha (t-cha )'] | Si | Al | Na | Cu
10.1016/j.micromeso.2014.08.051 | +tetramethylazanium | Cn1cc[n+](Cc2cc(C[n+]3ccn(C)c3C)cc(C[n+]4ccn(C)c4C)c2)c1C + C[N+](C)(C)C | C24H33N6+C4H12N | 6 | 0 | 3 | AST, LTA | AST | 15.8 | 6 | 0 | 7.94 | 262.0958 | 0 | ['d4r (t-cub )', 'ast (t-trd )'] | Si | Ge | F
10.1016/j.micromeso.2014.08.051 | +tetramethylazanium | Cn1cc[n+](Cc2cc(C[n+]3ccn(C)c3C)cc(C[n+]4ccn(C)c4C)c2)c1C + C[N+](C)(C)C | C24H33N6+C4H12N | 6 | 0 | 3 | AST, LTA | LTA | 14.2 | 8 | 3 | 11.05 | 706.4566 | 21.43 | ['d4r (t-cub )', 'sod (t-toc )', 'lta (t-grc )'] | Si | Ge | F
10.1016/j.micromeso.2014.08.051 | +tetramethylazanium | Cn1cc[n+](Cc2cc(C[n+]3ccn(C)c3C)cc(C[n+]4ccn(C)c4C)c2)c1C + C[N+](C)(C)C | C24H33N6+C4H12N | 6 | 0 | 3 | LTA | LTA | 14.2 | 8 | 3 | 11.05 | 706.4566 | 21.43 | ['d4r (t-cub )', 'sod (t-toc )', 'lta (t-grc )'] | Si | Ge | F
10.1016/j.micromeso.2014.08.051 |  | Cn1cc[n+](Cc2cc(C[n+]3ccn(C)c3C)cc(C[n+]4ccn(C)c4C)c2)c1C | C24H33N6 | 6 | 0 | 3 | LTA | LTA | 14.2 | 8 | 3 | 11.05 | 706.4566 | 21.43 | ['d4r (t-cub )', 'sod (t-toc )', 'lta (t-grc )'] | Si | Ge | F | seed
10.1016/j.micromeso.2014.08.051 | +tetramethylazanium | Cn1cc[n+](Cc2cc(C[n+]3ccn(C)c3C)cc(C[n+]4ccn(C)c4C)c2)c1C + C[N+](C)(C)C | C24H33N6+C4H12N | 6 | 0 | 3 | AST | AST | 15.8 | 6 | 0 | 7.94 | 262.0958 | 0 | ['d4r (t-cub )', 'ast (t-trd )'] | Si | F | seed
10.1016/j.micromeso.2014.08.051 |  | Cn1cc[n+](Cc2cc(C[n+]3ccn(C)c3C)cc(C[n+]4ccn(C)c4C)c2)c1C | C24H33N6 | 6 | 0 | 3 | ITQ-24 | IWR | 15.6 | 12 | 3 | 7.48 | 219.1308 | 19.35 | ['d4r (t-cub )', 'bre (t-bru )', 'lau (t-lau )', 'mel'] | Si | F | seed
10.1016/j.micromeso.2014.08.051 |  | Cn1cc[n+](Cc2cc(C[n+]3ccn(C)c3C)cc(C[n+]4ccn(C)c4C)c2)c1C | C24H33N6 | 6 | 0 | 3 | ITQ-24 | IWR | 15.6 | 12 | 3 | 7.48 | 219.1308 | 19.35 | ['d4r (t-cub )', 'bre (t-bru )', 'lau (t-lau )', 'mel'] | Si | Ge | F
10.1016/j.apcatb.2018.10.042 | +tetramethylazanium | Cc1ccc(Cn2cc[n+](C)c2C)cc1 + C[N+](C)(C)C | C13H17N2+C4H12N | 2 | 0 | 1 | LTA | LTA | 14.2 | 8 | 3 | 11.05 | 706.4566 | 21.43 | ['d4r (t-cub )', 'sod (t-toc )', 'lta (t-grc )'] | Si | Al | F
10.1016/j.apcatb.2018.10.042 | +tetramethylazanium | Cc1ccc(Cn2cc[n+](C)c2C)cc1 + C[N+](C)(C)C | C13H17N2+C4H12N | 2 | 0 | 1 | LTA, RUT | LTA | 14.2 | 8 | 3 | 11.05 | 706.4566 | 21.43 | ['d4r (t-cub )', 'sod (t-toc )', 'lta (t-grc )'] | Si | Al | F
10.1016/j.apcatb.2018.10.042 | +tetramethylazanium | Cc1ccc(Cn2cc[n+](C)c2C)cc1 + C[N+](C)(C)C | C13H17N2+C4H12N | 2 | 0 | 1 | LTA, RUT | RUT | 18.1 | 6 | 0 | 5.96 | 110.8504 | 0 | ['rte (t-tte )', 'rut (t-rob )'] | Si | Al | F
10.1016/0144-2449(94)00059-2 | 6-(diethyl-methylazaniumyl)hexyl-diethyl-methylazanium | CC[N+](C)(CC)CCCCCC[N+](C)(CC)CC | C16H38N2 | 2 | 0 | 2 | ZSM-12 | MTW | 18.2 | 12 | 1 | 6.08 | 117.6818 | 9.42 | ['jbw (t-hes )', 'cas', 'bik', 'mtw (t-mtw )'] | Si | Ti
10.1016/j.energy.2017.04.128 | 2,2,6,6-tetramethylpiperidin-4-amine | CC1(C)CC(N)CC(C)(C)N1 | C9H20N2 | 2 | 0 | 0 | FER | FER | 17.6 | 10 | 2 | 6.31 | 131.5487 | 10.01 | ['mor (t-tes )', 'fer', 'pcr (t-fer)'] | Si | F
10.1016/j.energy.2017.04.128 | Propan-1-amine+Pyridine | CCCN + c1ccncc1 | C3H9N+C5H5N | 1 | 0 | 0 | FER | FER | 17.6 | 10 | 2 | 6.31 | 131.5487 | 10.01 | ['mor (t-tes )', 'fer', 'pcr (t-fer)'] | Si | F
10.1016/s0955-2219(02)00042-0 | 2-(bis(2-hydroxyethynyl)amino)ethynol+1-(bis(2-hydroxypropyl)amino)propan-2-ol | OCCN(CCO)CCO + CC(O)CN(CC(C)O)CC(C)O | C6H15NO3+C9H21NO3 | 1 | 0 | 0 | ANA | ANA | 19.2 | 8 | 3 | 4.21 | 39.07013 | 0 | [] | Si | Al | Na
10.1016/s0955-2219(02)00042-0 | 2-(bis(2-hydroxyethynyl)amino)ethynol+1-(bis(2-hydroxypropyl)amino)propan-2-ol | OCCN(CCO)CCO + CC(O)CN(CC(C)O)CC(C)O | C6H15NO3+C9H21NO3 | 1 | 0 | 0 | GIS | GIS | 16.4 | 8 | 3 | 4.97 | 64.2788 | 9.38 | ['gis (t-gsm )'] | Si | Al | Na
10.1016/j.cej.2017.07.100 | tetraethylazanium | CC[N+](CC)(CC)CC | C8H20N | 1 | 0 | 1 | BEA | *BEA | 15.3 | 12 | 3 | 6.68 | 156.0731 | 20.52 | ['mor (t-tes )', 'bea', 'mtw (t-mtw )'] | Si | V | Al
10.1016/j.micromeso.2014.09.058 | tetraethylazanium | CC[N+](CC)(CC)CC | C8H20N | 1 | 0 | 1 | BEA | *BEA | 15.3 | 12 | 3 | 6.68 | 156.0731 | 20.52 | ['mor (t-tes )', 'bea', 'mtw (t-mtw )'] | Si | Al | Na | ethanol
10.1016/j.micromeso.2018.06.034 |  | CN(C)CCCCCC[N+](C)(C)Cc1ccc(C[N+](C)(C)CCCCCCN(C)C)cc1 | C28H56N4 | 4 | 0 | 2 | BEA | *BEA | 15.3 | 12 | 3 | 6.68 | 156.0731 | 20.52 | ['mor (t-tes )', 'bea', 'mtw (t-mtw )'] | Si | Al | Na | ethanol
10.1016/j.molcata.2010.05.014 | azepane | C1CCCNCC1 | C6H13N | 1 | 0 | 0 | MCM-22 | MWW | 15.9 | 10 | 2 | 9.69 | 476.398 | 17.43 | ['d6r (t-hpr )', 'mel'] | Si | Al
10.1016/j.micromeso.2009.04.033 | triethyl-(5-triethylazaniumylpentyl)azanium | CC[N+](CC)(CC)CCCCC[N+](CC)(CC)CC | C17H40N2 | 2 | 0 | 2 | MCM-22 | MWW | 15.9 | 10 | 2 | 9.69 | 476.398 | 17.43 | ['d6r (t-hpr )', 'mel'] | Na | Si | Al
10.1016/j.micromeso.2009.04.033 | triethyl-(5-triethylazaniumylpentyl)azanium | CC[N+](CC)(CC)CCCCC[N+](CC)(CC)CC | C17H40N2 | 2 | 0 | 2 | EU-1 | EUO | 17.1 | 10 | 1 | 7 | 179.5944 | 12.24 | ['cas', 'non (t-non )'] | Na | Si | Al
10.1016/j.micromeso.2009.04.033 | triethyl-(5-triethylazaniumylpentyl)azanium | CC[N+](CC)(CC)CCCCC[N+](CC)(CC)CC | C17H40N2 | 2 | 0 | 2 | TNU-9 | TUN | 17.6 | 10 | 3 | 8.46 | 317.0368 | 12.93 | ['mor (t-tes )', 'mtt', 'stf (t-nuh )', 'lau (t-lau )', 'cas'] | Na | Si | Al
10.1016/j.micromeso.2009.04.033 | triethyl-(5-triethylazaniumylpentyl)azanium | CC[N+](CC)(CC)CCCCC[N+](CC)(CC)CC | C17H40N2 | 2 | 0 | 2 | ZSM-12 | MTW | 18.2 | 12 | 1 | 6.08 | 117.6818 | 9.42 | ['jbw (t-hes )', 'cas', 'bik', 'mtw (t-mtw )'] | Li | Si | Al
10.1016/j.micromeso.2009.04.033 | triethyl-(5-triethylazaniumylpentyl)azanium | CC[N+](CC)(CC)CCCCC[N+](CC)(CC)CC | C17H40N2 | 2 | 0 | 2 | MCM-22 | MWW | 15.9 | 10 | 2 | 9.69 | 476.398 | 17.43 | ['d6r (t-hpr )', 'mel'] | K | Si | Al
10.1016/s1872-2067(19)63324-3 | 2-hydroxyethyl-trimethylazanium | C[N+](C)(C)CCO | C5H14NO | 1 | 0 | 1 | IWR | IWR | 15.6 | 12 | 3 | 7.48 | 219.1308 | 19.35 | ['d4r (t-cub )', 'bre (t-bru )', 'lau (t-lau )', 'mel'] | Si | Al | seed
10.1016/j.cej.2013.04.072 | propan-2-amine | CC(C)N | C3H9N | 1 | 0 | 0 | MTT | MTT | 18.2 | 10 | 1 | 6.19 | 124.1854 | 7.98 | ['jbw (t-hes )', 'mtt', 'bik', 'ton'] | Si | Al | Na
10.1021/acs.cgd.8b00789 | octane-1,8-diamine | NCCCCCCCCN | C8H20N2 | 2 | 0 | 0 | TON | TON | 18.1 | 10 | 1 | 5.71 | 97.47808 | 8.04 | ['jbw (t-hes )', 'mtt', 'bik', 'ton'] | Si | Al | K
10.1021/acs.cgd.8b00789 | octane-1,8-diamine | NCCCCCCCCN | C8H20N2 | 2 | 0 | 0 | TON | TON | 18.1 | 10 | 1 | 5.71 | 97.47808 | 8.04 | ['jbw (t-hes )', 'mtt', 'bik', 'ton'] | Si | Al | K | seed
10.1021/acs.cgd.8b00789 | 3-phenylpropan-1-amine | NCCCc1ccccc1 | C9H13N | 1 | 0 | 0 | TON | TON | 18.1 | 10 | 1 | 5.71 | 97.47808 | 8.04 | ['jbw (t-hes )', 'mtt', 'bik', 'ton'] | Si | Al | F | seed
10.1021/acs.cgd.8b00789 | N-methyl-N-phenylpropane-1,3-diamine | CN(CCCN)c1ccccc1 | C10H16N2 | 2 | 0 | 0 | TON | TON | 18.1 | 10 | 1 | 5.71 | 97.47808 | 8.04 | ['jbw (t-hes )', 'mtt', 'bik', 'ton'] | Si | Al | F | seed
10.1016/s1387-1811(02)00608-x | N-propylpropan-1-amine | CCCNCCC | C6H15N | 1 | 0 | 0 | MgAPO-43 | GIS | 16.4 | 8 | 3 | 4.97 | 64.2788 | 9.38 | ['gis (t-gsm )'] | Al | P | Mg
10.1016/s1387-1811(02)00608-x | Nickel(II) bis(N'-(2-aminoethyl)ethane-1,2-diamine)+N-propylpropan-1-amine | [Ni++].NCCNCCN.NCCNCCN + CCCNCCC | C8H26N6Ni+C6H15N | 7 | 0 | 2 | Ni-MgAPO-34 | CHA | 15.1 | 8 | 3 | 7.37 | 209.6047 | 17.27 | ['d6r (t-hpr )', 'cha (t-cha )'] | Al | P | Mg | Ni
10.1016/s1387-1811(02)00608-x | Nickel(II) bis(N'-(2-aminoethyl)ethane-1,2-diamine)+N-propylpropan-1-amine | [Ni++].NCCNCCN.NCCNCCN + CCCNCCC | C8H26N6Ni+C6H15N | 7 | 0 | 2 | AlPO-5 | AEN | 20.1 | 8 | 2 | 4.43 | 45.52079 | 4.02 | [] | Al | P | Ni
10.1016/s1387-1811(02)00608-x | Nickel(II) bis(N'-(2-aminoethyl)ethane-1,2-diamine)+N-propylpropan-1-amine | [Ni++].NCCNCCN.NCCNCCN + CCCNCCC | C8H26N6Ni+C6H15N | 7 | 0 | 2 | AlPO-5 | AFI | 16.9 | 12 | 1 | 8.3 | 299.387 | 14.07 | ['afi (t-afi )', 'bog'] | Al | P | Ni
10.1016/s1387-1811(02)00608-x | Nickel(II) bis(N'-(2-aminopropyl)propane-1,3-diamine)+N-propylpropan-1-amine | [Ni++].NCCCNCCCN.NCCCNCCCN + CCCNCCC | C12H34N6Ni+C6H15N | 7 | 0 | 2 | AlPO-21 | AWO | 18.2 | 8 | 2 | 5.16 | 71.93624 | 5.35 | [] | Al | P | Ni
10.1016/s1387-1811(02)00608-x | N,N-dipropylpropan-1-amine | CCCN(CCC)CCC | C9H21N | 1 | 0 | 0 | MgAPO-36 | ATS | 16.1 | 12 | 1 | 7.3 | 203.6888 | 15.64 | ['ats (t-oth )'] | Al | P | Mg
10.1016/s1387-1811(02)00608-x | Nickel(II) bis(N'-(2-aminoethyl)ethane-1,2-diamine)+N,N-dipropylpropan-1-amine | [Ni++].NCCNCCN.NCCNCCN + CCCN(CCC)CCC | C8H26N6Ni+C9H21N | 1 | 0 | 0 | Ni-MgAPO-34 | CHA | 15.1 | 8 | 3 | 7.37 | 209.6047 | 17.27 | ['d6r (t-hpr )', 'cha (t-cha )'] | Al | P | Mg | Ni
10.1016/s1387-1811(02)00608-x | trimethyl-(10-trimethylazaniumyldecyl)azanium | C[N+](C)(C)CCCCCCCCCC[N+](C)(C)C | C16H38N2 | 2 | 0 | 2 | DAF-1 | DFO | 14.9 | 12 | 3 | 11.29 | 753.4951 | 22.01 | ['sti', 'd4r (t-cub )', 'bog', 'lau (t-lau )'] | Al | P | Mg
10.1016/s1387-1811(02)00608-x | Nickel(II) bis(N'-(2-aminoethyl)ethane-1,2-diamine)+trimethyl-(10-trimethylazaniumyldecyl)azanium | [Ni++].NCCNCCN.NCCNCCN + C[N+](C)(C)CCCCCCCCCC[N+](C)(C)C | C8H26N6Ni+C16H38N2 | 2 | 0 | 2 | DAF-1, Ni-AlPO-5 | DFO | 14.9 | 12 | 3 | 11.29 | 753.4951 | 22.01 | ['sti', 'd4r (t-cub )', 'bog', 'lau (t-lau )'] | Al | P | Mg
10.1016/j.jcrysgro.2014.08.024 | Propan-1-amine | CCCN | C3H9N | 1 | 0 | 0 | LTA | LTA | 14.2 | 8 | 3 | 11.05 | 706.4566 | 21.43 | ['d4r (t-cub )', 'sod (t-toc )', 'lta (t-grc )'] | Al | P | F
10.1016/s0167-2991(08)80185-1 |  | C[N+]1(C)CC2C3CCC(C=C3)C2C1 | C12H20N | 1 | 0 | 1 | polymorph C | BEC | 15.1 | 12 | 3 | 6.95 | 175.7734 | 21.18 | ['mor (t-tes )', 'd4r (t-cub )', 'mtw (t-mtw )'] | Si
10.1016/0927-6513(93)e0063-m | 1-adamantyl-trimethylazanium | C[N+](C)(C)C12CC3CC(CC(C3)C1)C2 | C13H24N | 1 | 0 | 1 | CHA | CHA | 15.1 | 8 | 3 | 7.37 | 209.6047 | 17.27 | ['d6r (t-hpr )', 'cha (t-cha )'] | Si | B | Na
10.1016/0927-6513(93)e0063-m | 1-adamantyl-trimethylazanium | C[N+](C)(C)C12CC3CC(CC(C3)C1)C2 | C13H24N | 1 | 0 | 1 | AFI | AFI | 16.9 | 12 | 1 | 8.3 | 299.387 | 14.07 | ['afi (t-afi )', 'bog'] | Si | B | Na
10.1016/0927-6513(93)e0063-m | (3aS,4R,5R,7R,7aS)-N,N,N-trimethyloctahydro-1H-4,7-methanoinden-5-aminium | C[N+](C)(C)[C@@H]1C[C@H]2C[C@@H]1[C@H]3CCC[C@@H]23 | C13H24N | 1 | 0 | 1 | SSZ-33 | CON | 15.7 | 12 | 3 | 7.45 | 216.5048 | 19.18 | ['bea', 'bre (t-bru )', 'lau (t-lau )', 'mel'] | Si | B | Na
10.1016/0927-6513(93)e0063-m | (3aS,4R,5R,7R,7aS)-N,N,N-trimethyloctahydro-1H-4,7-methanoinden-5-aminium | C[N+](C)(C)[C@@H]1C[C@H]2C[C@@H]1[C@H]3CCC[C@@H]23 | C13H24N | 1 | 0 | 1 | SSZ-33 | *BEA | 15.3 | 12 | 3 | 6.68 | 156.0731 | 20.52 | ['mor (t-tes )', 'bea', 'mtw (t-mtw )'] | Si | B | Na
10.1016/0927-6513(93)e0063-m | (3aR,4R,7S,7aS)-N,N,N-trimethyloctahydro-1H-4,7-methanoinden-8-aminium | C[N+](C)(C)C1[C@@H]2CC[C@H]1[C@H]3CCC[C@@H]23 | C13H24N | 1 | 0 | 1 | Beta | *BEA | 15.3 | 12 | 3 | 6.68 | 156.0731 | 20.52 | ['mor (t-tes )', 'bea', 'mtw (t-mtw )'] | Si | B | Na
10.1021/cr4001513 | tetraethylazanium | CC[N+](CC)(CC)CC | C8H20N | 1 | 0 | 1 | CIT-6 | *BEA | 15.3 | 12 | 3 | 6.68 | 156.0731 | 20.52 | ['mor (t-tes )', 'bea', 'mtw (t-mtw )'] | Si | Al
10.1021/cr4001513 | tetraethylazanium | CC[N+](CC)(CC)CC | C8H20N | 1 | 0 | 1 | Beta | *BEA | 15.3 | 12 | 3 | 6.68 | 156.0731 | 20.52 | ['mor (t-tes )', 'bea', 'mtw (t-mtw )'] | Si | F
10.1021/cr4001513 | tetraethylazanium | CC[N+](CC)(CC)CC | C8H20N | 1 | 0 | 1 | Beta | *BEA | 15.3 | 12 | 3 | 6.68 | 156.0731 | 20.52 | ['mor (t-tes )', 'bea', 'mtw (t-mtw )'] | Si | Al | F
10.1021/cr4001513 | tetraethylazanium | CC[N+](CC)(CC)CC | C8H20N | 1 | 0 | 1 | Beta | *BEA | 15.3 | 12 | 3 | 6.68 | 156.0731 | 20.52 | ['mor (t-tes )', 'bea', 'mtw (t-mtw )'] | Si | B | F
10.1021/cr4001513 | 1-piperazin-1-ylpiperazine | C1CN(CCN1)N2CCNCC2 | C8H18N4 | 4 | 0 | 0 | Beta | *BEA | 15.3 | 12 | 3 | 6.68 | 156.0731 | 20.52 | ['mor (t-tes )', 'bea', 'mtw (t-mtw )'] | Si
10.1021/cr4001513 | tetraethylazanium+1,4-Diazabicyclo[2.2.2]octane | CC[N+](CC)(CC)CC + C1CN2CCN1CC2 | C8H20N+C6H12N2 | 1 | 0 | 1 | Beta | *BEA | 15.3 | 12 | 3 | 6.68 | 156.0731 | 20.52 | ['mor (t-tes )', 'bea', 'mtw (t-mtw )'] | B | Si
10.1021/cr4001513 | tetrapropylazanium | CCC[N+](CCC)(CCC)CCC | C12H28N | 1 | 0 | 1 | MFI | MFI | 18.4 | 10 | 3 | 6.36 | 134.7007 | 9.81 | ['mor (t-tes )', 'cas', 'mfi (t-pen )', 'mel'] | Si
10.1021/cr4001513 | HEXANE-1,6-DIAMINE | NCCCCCCN | C6H16N2 | 2 | 0 | 0 | MFI | MFI | 18.4 | 10 | 3 | 6.36 | 134.7007 | 9.81 | ['mor (t-tes )', 'cas', 'mfi (t-pen )', 'mel'] | Si | F
10.1021/cr4001513 | 8,8-dimethyl-1,4-dioxa-8-azoniaspiro[4.5]decane | C[N+]1(C)CCC2(CC1)OCCO2 | C9H18NO2 | 1 | 0 | 1 | ZSM-5 | MFI | 18.4 | 10 | 3 | 6.36 | 134.7007 | 9.81 | ['mor (t-tes )', 'cas', 'mfi (t-pen )', 'mel'] | Si | Al | Na
10.1021/cr4001513 | 2-hydroxyethyl-trimethylazanium | C[N+](C)(C)CCO | C5H14NO | 1 | 0 | 1 | ZSM-34, MOR | MOR | 17 | 12 | 2 | 6.7 | 157.4791 | 12.27 | ['mor (t-tes )'] | Si | Al | Na | seed
10.1021/cr4001513 | 2-hydroxyethyl-trimethylazanium | C[N+](C)(C)CCO | C5H14NO | 1 | 0 | 1 | ZSM-34, PHI | PHI | 16.4 | 8 | 3 | 5.4 | 82.44796 | 9.89 | ['phi (t-phi)'] | Si | Al | Na | seed
10.1021/cr4001513 | 2-hydroxyethyl-trimethylazanium | C[N+](C)(C)CCO | C5H14NO | 1 | 0 | 1 | ZSM-34, CHA, PHI | CHA | 15.1 | 8 | 3 | 7.37 | 209.6047 | 17.27 | ['d6r (t-hpr )', 'cha (t-cha )'] | Si | Al | Na
10.1021/cr4001513 | 2-hydroxyethyl-trimethylazanium | C[N+](C)(C)CCO | C5H14NO | 1 | 0 | 1 | ZSM-34, CHA, PHI | PHI | 16.4 | 8 | 3 | 5.4 | 82.44796 | 9.89 | ['phi (t-phi)'] | Si | Al | Na
10.1021/cr4001513 | 1,2,2,6,6-Pentamethylpiperidine+ethane-1,2-diamine | CN1C(C)(C)CCCC1(C)C + NCCN | C10H21N+C2H8N2 | 1 | 0 | 0 | RTH | RTH | 16.1 | 8 | 2 | 8.18 | 286.5884 | 16.03 | ['rth (t-cle )', 'ite (t-rth )'] | Si | B
10.1021/cr4001513 | 2-ethyl-2,5,8,8-tetramethyl-2-azoniabicyclo[4.1.1]octane | CC[N+]1(C)CCC(C)C2CC1C2(C)C | C13H26N | 1 | 0 | 1 | RTH | RTH | 16.1 | 8 | 2 | 8.18 | 286.5884 | 16.03 | ['rth (t-cle )', 'ite (t-rth )'] | Si | Al | Na
10.1021/cr4001513 | diethyl-dimethylazanium | CC[N+](C)(C)CC | C6H16N | 1 | 0 | 1 | LEV | LEV | 15.9 | 8 | 2 | 7.1 | 187.4018 | 14.32 | ['d6r (t-hpr )', 'lev (t-lev )']
10.1021/cr4001513 | tetraethylazanium+1-azabicyclo[2.2.2]octane | CC[N+](CC)(CC)CC + C1CN2CCC1CC2 | C8H20N+C7H13N | 1 | 0 | 1 | SUZ-4 | SZR | 17.6 | 10 | 3 | 6.27 | 129.0628 | 9.33 | ['mtt', 'd6r (t-hpr )', 'mso (t-ber )']
10.1021/cr4001513 | 1-butyl-3-methylimidazol-3-ium | CCCC[n+]1ccn(C)c1 | C8H15N2 | 2 | 0 | 1 | MFI | MFI | 18.4 | 10 | 3 | 6.36 | 134.7007 | 9.81 | ['mor (t-tes )', 'cas', 'mfi (t-pen )', 'mel']
10.1021/cr4001513 | 1-butyl-3-methylimidazol-3-ium | CCCC[n+]1ccn(C)c1 | C8H15N2 | 2 | 0 | 1 | TON | TON | 18.1 | 10 | 1 | 5.71 | 97.47808 | 8.04 | ['jbw (t-hes )', 'mtt', 'bik', 'ton']
10.1021/jp8070713 | tetramethylazanium | C[N+](C)(C)C | C4H12N | 1 | 0 | 1 | FAU | FAU | 13.3 | 12 | 3 | 11.24 | 743.5284 | 27.42 | ['d6r (t-hpr )', 'sod (t-toc )'] | Si | Al | Na
10.1007/s11244-010-9474-z | Piperidine | C1CCNCC1 | C5H11N | 1 | 0 | 0 | MWW | MWW | 15.9 | 10 | 2 | 9.69 | 476.398 | 17.43 | ['d6r (t-hpr )', 'mel'] | Si | Ti | B
10.1016/j.apcatb.2019.118356 | 1-Methylpyrrolidine+ | CN1CCCC1 + CCCCCCCCCCCCCCCC[n+]1ccn(C)c1C | C5H11N+C21H41N2 | 2 | 0 | 1 | FER | FER | 17.6 | 10 | 2 | 6.31 | 131.5487 | 10.01 | ['mor (t-tes )', 'fer', 'pcr (t-fer)'] | Si | Al | Na | seed
10.1016/j.micromeso.2008.04.006 | (3aR,4S,4aR,7aS,8R,8aS)-2,2,6,6-tetraethyl-1,2,3,3a,4,4a,5,6,7,7a,8,8a-dodecahydro-4,8-ethenopyrrolo[3,4-f]isoindole-2,6-diium | CC[N+]2(CC)CC1C3C=CC(C1C2)C4C[N+](CC)(CC)CC34 |  | 2 | 0 | 2 | ZSM-12 | MTW | 18.2 | 12 | 1 | 6.08 | 117.6818 | 9.42 | ['jbw (t-hes )', 'cas', 'bik', 'mtw (t-mtw )'] | Si | K
10.1016/j.micromeso.2008.04.006 | (3aR,4S,4aR,7aS,8R,8aS)-2,2,6,6-tetraethyl-1,2,3,3a,4,4a,5,6,7,7a,8,8a-dodecahydro-4,8-ethenopyrrolo[3,4-f]isoindole-2,6-diium | CC[N+]2(CC)CC1C3C=CC(C1C2)C4C[N+](CC)(CC)CC34 |  | 2 | 0 | 2 | MCM-68 | MSE | 16.4 | 12 | 3 | 7.09 | 186.611 | 16.4 | ['mor (t-tes )', 'bea', 'mtw (t-mtw )'] | Si | Al | K
10.1016/j.micromeso.2008.04.006 | (3aR,4S,4aR,7aS,8R,8aS)-2,2,6,6-tetraethyl-1,2,3,3a,4,4a,5,6,7,7a,8,8a-dodecahydro-4,8-ethenopyrrolo[3,4-f]isoindole-2,6-diium | CC[N+]2(CC)CC1C3C=CC(C1C2)C4C[N+](CC)(CC)CC34 |  | 2 | 0 | 2 | Beta | *BEA | 15.3 | 12 | 3 | 6.68 | 156.0731 | 20.52 | ['mor (t-tes )', 'bea', 'mtw (t-mtw )'] | Si | Al | K
10.1016/j.micromeso.2008.04.006 | (3aR,4S,4aR,7aS,8R,8aS)-2,2,6,6-tetraethyl-1,2,3,3a,4,4a,5,6,7,7a,8,8a-dodecahydro-4,8-ethenopyrrolo[3,4-f]isoindole-2,6-diium | CC[N+]2(CC)CC1C3C=CC(C1C2)C4C[N+](CC)(CC)CC34 |  | 2 | 0 | 2 | Beta | *BEA | 15.3 | 12 | 3 | 6.68 | 156.0731 | 20.52 | ['mor (t-tes )', 'bea', 'mtw (t-mtw )'] | Na | Si | Al
10.1016/j.micromeso.2010.09.034 | 2-hydroxyethyl-trimethylazanium | C[N+](C)(C)CCO | C5H14NO | 1 | 0 | 1 | LEV | LEV | 15.9 | 8 | 2 | 7.1 | 187.4018 | 14.32 | ['d6r (t-hpr )', 'lev (t-lev )'] | Si | Al | Na | seed | F
10.1039/c7ta04988a | 1,1-dimethylpiperidin-1-ium | C[N+]1(C)CCCCC1 | C7H16N | 1 | 0 | 1 | LEV | LEV | 15.9 | 8 | 2 | 7.1 | 187.4018 | 14.32 | ['d6r (t-hpr )', 'lev (t-lev )'] | Si | Al | Na | seed
10.1016/s1387-1811(98)00041-9 | (1R,2r,3S,4R,5s,6S)-cyclohexane-1,2,3,4,5,6-hexaol | O[C@@H]1[C@@H](O)[C@H](O)[C@@H](O)[C@H](O)[C@@H]1O |  | 0 | 0 | 0 | FAU | FAU | 13.3 | 12 | 3 | 11.24 | 743.5284 | 27.42 | ['d6r (t-hpr )', 'sod (t-toc )'] | Si | Al | Na
10.1016/s1387-1811(98)00041-9 | (1R,2r,3S,4R,5s,6S)-cyclohexane-1,2,3,4,5,6-hexaol | O[C@@H]1[C@@H](O)[C@H](O)[C@@H](O)[C@H](O)[C@@H]1O |  | 0 | 0 | 0 | FAU, GME | FAU | 13.3 | 12 | 3 | 11.24 | 743.5284 | 27.42 | ['d6r (t-hpr )', 'sod (t-toc )'] | Si | Al | Na
10.1016/s1387-1811(98)00041-9 | (1R,2r,3S,4R,5s,6S)-cyclohexane-1,2,3,4,5,6-hexaol | O[C@@H]1[C@@H](O)[C@H](O)[C@@H](O)[C@H](O)[C@@H]1O |  | 0 | 0 | 0 | FAU, GME | GME | 15.1 | 12 | 3 | 7.76 | 244.6717 | 17.29 | ['d6r (t-hpr )', 'gme (t-gme )'] | Si | Al | Na
10.1016/s1387-1811(98)00041-9 | (1R,2r,3S,4R,5s,6S)-cyclohexane-1,2,3,4,5,6-hexaol | O[C@@H]1[C@@H](O)[C@H](O)[C@@H](O)[C@H](O)[C@@H]1O |  | 0 | 0 | 0 | LTA | LTA | 14.2 | 8 | 3 | 11.05 | 706.4566 | 21.43 | ['d4r (t-cub )', 'sod (t-toc )', 'lta (t-grc )'] | Si | Al | Na
10.1039/b002950p | 1-[4-(1-azoniabicyclo[2.2.2]octan-1-yl)butyl]-1-azoniabicyclo[2.2.2]octane | C(CC[N+]12CCC(CC1)CC2)C[N+]34CCC(CC3)CC4 | C18H34N2 | 2 | 0 | 2 | AlPO-17 | ERI | 16.1 | 8 | 3 | 7.04 | 182.6908 | 15.1 | ['d6r (t-hpr )', 'can (t-can )'] | Al | P | Mg
10.1016/j.micromeso.2015.04.041 | Aniline+azepane | Nc1ccccc1 + C1CCCNCC1 | C6H7N+C6H13N | 1 | 0 | 0 | MWW | MWW | 15.9 | 10 | 2 | 9.69 | 476.398 | 17.43 | ['d6r (t-hpr )', 'mel'] | Si | Al | Na
10.1039/c8ta09826c | N1-((3s,5s,7s)-adamantan-1-yl)-N4-hexadecyl-N1,N1,N4,N4-tetramethylbutane-1,4-diaminium | CCCCCCCCCCCCCCCC[N+](C)(C)CCCC[N+](C)(C)C23CC1CC(CC(C1)C2)C3 |  | 2 | 0 | 2 | MWW | MWW | 15.9 | 10 | 2 | 9.69 | 476.398 | 17.43 | ['d6r (t-hpr )', 'mel'] | Si | Al | Na
10.1016/0144-2449(90)90023-k | tetraethylazanium | CC[N+](CC)(CC)CC | C8H20N | 1 | 0 | 1 | Beta | *BEA | 15.3 | 12 | 3 | 6.68 | 156.0731 | 20.52 | ['mor (t-tes )', 'bea', 'mtw (t-mtw )'] | Fe | Si | Na
10.1016/j.micromeso.2015.12.025 | tetraethylazanium+N,N-Diethylethanamine | CC[N+](CC)(CC)CC + CCN(CC)CC | C8H20N+C6H15N | 1 | 0 | 1 | Beta | *BEA | 15.3 | 12 | 3 | 6.68 | 156.0731 | 20.52 | ['mor (t-tes )', 'bea', 'mtw (t-mtw )'] | Si | F
10.1016/j.micromeso.2015.12.025 | tetraethylazanium+N-ethylethanamine | CC[N+](CC)(CC)CC + CCNCC | C8H20N+C4H11N | 1 | 0 | 1 | Beta | *BEA | 15.3 | 12 | 3 | 6.68 | 156.0731 | 20.52 | ['mor (t-tes )', 'bea', 'mtw (t-mtw )'] | Si | F
10.1016/j.micromeso.2015.12.025 | tetraethylazanium+butan-1-amine | CC[N+](CC)(CC)CC + CCCCN | C8H20N+C4H11N | 1 | 0 | 1 | Beta | *BEA | 15.3 | 12 | 3 | 6.68 | 156.0731 | 20.52 | ['mor (t-tes )', 'bea', 'mtw (t-mtw )'] | Si | F
10.1016/j.micromeso.2015.12.025 | tetraethylazanium+Propan-1-amine | CC[N+](CC)(CC)CC + CCCN | C8H20N+C3H9N | 1 | 0 | 1 | Beta | *BEA | 15.3 | 12 | 3 | 6.68 | 156.0731 | 20.52 | ['mor (t-tes )', 'bea', 'mtw (t-mtw )'] | Si | F
10.1016/j.micromeso.2015.12.025 | tetraethylazanium+Cyclohexanamine | CC[N+](CC)(CC)CC + NC1CCCCC1 | C8H20N+C6H13N | 1 | 0 | 1 | Beta | *BEA | 15.3 | 12 | 3 | 6.68 | 156.0731 | 20.52 | ['mor (t-tes )', 'bea', 'mtw (t-mtw )'] | Si | F
10.1016/j.micromeso.2015.12.025 | tetraethylazanium+Ethanamine | CC[N+](CC)(CC)CC + CCN | C8H20N+C2H7N | 1 | 0 | 1 | Beta | *BEA | 15.3 | 12 | 3 | 6.68 | 156.0731 | 20.52 | ['mor (t-tes )', 'bea', 'mtw (t-mtw )'] | Si | F
10.1016/j.micromeso.2015.12.025 | tetraethylazanium+ethane-1,2-diamine | CC[N+](CC)(CC)CC + NCCN | C8H20N+C2H8N2 | 1 | 0 | 1 | Beta | *BEA | 15.3 | 12 | 3 | 6.68 | 156.0731 | 20.52 | ['mor (t-tes )', 'bea', 'mtw (t-mtw )'] | Si | F
10.1016/j.micromeso.2015.12.025 | tetraethylazanium+propane-1,2-diamine | CC[N+](CC)(CC)CC + CC(N)CN | C8H20N+C3H10N2 | 1 | 0 | 1 | Beta | *BEA | 15.3 | 12 | 3 | 6.68 | 156.0731 | 20.52 | ['mor (t-tes )', 'bea', 'mtw (t-mtw )'] | Si | F
10.1016/s0927-6513(97)00010-2 | 1,4-Diazabicyclo[2.2.2]octane+Methanamine | C1CN2CCN1CC2 + CN | C6H12N2+CH5N | 2 | 0 | 0 | Beta | *BEA | 15.3 | 12 | 3 | 6.68 | 156.0731 | 20.52 | ['mor (t-tes )', 'bea', 'mtw (t-mtw )'] | Si | B | F
10.1016/s0927-6513(97)00010-2 | 1,4-Diazabicyclo[2.2.2]octane+Methanamine | C1CN2CCN1CC2 + CN | C6H12N2+CH5N | 2 | 0 | 0 | MFI | MFI | 18.4 | 10 | 3 | 6.36 | 134.7007 | 9.81 | ['mor (t-tes )', 'cas', 'mfi (t-pen )', 'mel'] | Si | B | F
10.1021/cm3020995 | 1-methyl-4-[3-[1-methyl-1-(phenylmethyl)piperidin-1-ium-4-yl]propyl]-1-(phenylmethyl)piperidin-1-ium | C[N+]1(CCC(CCCC2CC[N+](C)(CC2)Cc3ccccc3)CC1)Cc4ccccc4 | C29H44N2 | 2 | 0 | 2 | Beta | *BEA | 15.3 | 12 | 3 | 6.68 | 156.0731 | 20.52 | ['mor (t-tes )', 'bea', 'mtw (t-mtw )'] | Si | Al
10.1016/j.fuel.2015.11.010 | tetraethylazanium | CC[N+](CC)(CC)CC | C8H20N | 1 | 0 | 1 | MOR | MOR | 17 | 12 | 2 | 6.7 | 157.4791 | 12.27 | ['mor (t-tes )'] | Si | Al | Na
10.1016/j.micromeso.2008.02.006 | N,N-Diethylethanamine | CCN(CC)CC | C6H15N | 1 | 0 | 0 | CHA | CHA | 15.1 | 8 | 3 | 7.37 | 209.6047 | 17.27 | ['d6r (t-hpr )', 'cha (t-cha )'] | Al | P | Si
10.1016/j.micromeso.2008.02.006 | Morpholine | C1COCCN1 | C4H9NO | 1 | 0 | 0 | CHA | CHA | 15.1 | 8 | 3 | 7.37 | 209.6047 | 17.27 | ['d6r (t-hpr )', 'cha (t-cha )'] | Al | P | Si
10.1016/j.micromeso.2008.02.006 | N-propylpropan-1-amine | CCCNCCC | C6H15N | 1 | 0 | 0 | CHA | CHA | 15.1 | 8 | 3 | 7.37 | 209.6047 | 17.27 | ['d6r (t-hpr )', 'cha (t-cha )'] | Al | P | Si
10.1016/j.micromeso.2008.02.006 | Cyclohexanamine | NC1CCCCC1 | C6H13N | 1 | 0 | 0 | CHA | CHA | 15.1 | 8 | 3 | 7.37 | 209.6047 | 17.27 | ['d6r (t-hpr )', 'cha (t-cha )'] | Al | P | Si
10.1002/jctb.801 | 2-(2-Hydroxyethylamino)ethanol | OCCNCCO | C4H11NO2 | 1 | 0 | 0 | MOR | MOR | 17 | 12 | 2 | 6.7 | 157.4791 | 12.27 | ['mor (t-tes )'] | Si | Al | Na | seed
10.1016/j.jcis.2018.05.053 |  | CCCCCCCCCCCCCCCCCC[N+](C)(C)CC[N+](C)(C)CCCCCCCC | C32H70N2 | 2 | 0 | 2 | MOR | MOR | 17 | 12 | 2 | 6.7 | 157.4791 | 12.27 | ['mor (t-tes )'] | Si | Na
10.1002/anie.200603027 |  | C[N+]1(C)CC2C3CCC(C=C3)C2C1 | C12H20N | 1 | 0 | 1 | Beta | *BEA | 15.3 | 12 | 3 | 6.68 | 156.0731 | 20.52 | ['mor (t-tes )', 'bea', 'mtw (t-mtw )'] | Si | F
10.1002/anie.200603027 |  | C[N+]1(C)CC2C3CCC(C=C3)C2C1 | C12H20N | 1 | 0 | 1 | Nonasil | NON | 17.6 | 6 | 0 | 6.5 | 143.7933 | 0 | ['non (t-non )'] | Si | F
10.1002/anie.200603027 |  | C[N+]1(C)CC2C3CCC(C=C3)C2C1 | C12H20N | 1 | 0 | 1 | beta, Polymorph C | *BEA | 15.3 | 12 | 3 | 6.68 | 156.0731 | 20.52 | ['mor (t-tes )', 'bea', 'mtw (t-mtw )'] | Si | K | F
10.1002/anie.200603027 |  | C[N+]1(C)CC2C3CCC(C=C3)C2C1 | C12H20N | 1 | 0 | 1 | polymorph C | BEC | 15.1 | 12 | 3 | 6.95 | 175.7734 | 21.18 | ['mor (t-tes )', 'd4r (t-cub )', 'mtw (t-mtw )'] | Si | K | F
10.1016/j.micromeso.2006.07.024 | tetramethylazanium | C[N+](C)(C)C | C4H12N | 1 | 0 | 1 | FAU | FAU | 13.3 | 12 | 3 | 11.24 | 743.5284 | 27.42 | ['d6r (t-hpr )', 'sod (t-toc )'] | Si | Al | Na
10.1016/j.micromeso.2006.07.024 | tetramethylazanium | C[N+](C)(C)C | C4H12N | 1 | 0 | 1 | LTA | LTA | 14.2 | 8 | 3 | 11.05 | 706.4566 | 21.43 | ['d4r (t-cub )', 'sod (t-toc )', 'lta (t-grc )'] | Si | Al | Na
10.1016/0927-6513(94)00025-5 | 1-adamantyl-trimethylazanium | C[N+](C)(C)C12CC3CC(CC(C3)C1)C2 | C13H24N | 1 | 0 | 1 | CHA | CHA | 15.1 | 8 | 3 | 7.37 | 209.6047 | 17.27 | ['d6r (t-hpr )', 'cha (t-cha )']
10.1016/0927-6513(94)00025-5 | 1-adamantyl-trimethylazanium | C[N+](C)(C)C12CC3CC(CC(C3)C1)C2 | C13H24N | 1 | 0 | 1 | SSZ-23 | STT | 17 | 9 | 2 | 7.04 | 182.6908 | 13.9 | ['bea', 'cas']
10.1016/0927-6513(94)00025-5 | 1-adamantyl-trimethylazanium | C[N+](C)(C)C12CC3CC(CC(C3)C1)C2 | C13H24N | 1 | 0 | 1 | AFI | AFI | 16.9 | 12 | 1 | 8.3 | 299.387 | 14.07 | ['afi (t-afi )', 'bog']
10.1016/0927-6513(94)00025-5 |  | C[N+](C)(C)C1CC2CC1C3CCCC23 | C13H24N | 1 | 0 | 1 | Mordenite | MOR | 17 | 12 | 2 | 6.7 | 157.4791 | 12.27 | ['mor (t-tes )']
10.1016/0927-6513(94)00025-5 |  | C[N+](C)(C)C1CC2CC1C3CCCC23 | C13H24N | 1 | 0 | 1 | SSZ-31 | *STO | 18.7 | 12 | 1 | 6.8 | 164.6362 | 9.94 | ['Chains:', 'nsc', '']
10.1016/0927-6513(94)00025-5 |  | C[N+](C)(C)C1CC23CCCCC2(C1)CC(C3)[N+](C)(C)C | C18H36N2 | 2 | 0 | 2 | SSZ-26 | CON | 15.7 | 12 | 3 | 7.45 | 216.5048 | 19.18 | ['bea', 'bre (t-bru )', 'lau (t-lau )', 'mel']
10.1016/0927-6513(94)00025-5 |  | C[N+](C)(C)C1CC23CCCCC2(C1)CC(C3)[N+](C)(C)C | C18H36N2 | 2 | 0 | 2 | SSZ-26 | *BEA | 15.3 | 12 | 3 | 6.68 | 156.0731 | 20.52 | ['mor (t-tes )', 'bea', 'mtw (t-mtw )']
10.1016/0927-6513(94)00025-5 |  | C[N+](C)(C)C1CC23CCCCC2(C1)CC(C3)[N+](C)(C)C | C18H36N2 | 2 | 0 | 2 | SSZ-33 | CON | 15.7 | 12 | 3 | 7.45 | 216.5048 | 19.18 | ['bea', 'bre (t-bru )', 'lau (t-lau )', 'mel'] | Si | B | Na
10.1016/0927-6513(94)00025-5 |  | C[N+](C)(C)C1CC23CCCCC2(C1)CC(C3)[N+](C)(C)C | C18H36N2 | 2 | 0 | 2 | SSZ-33 | *BEA | 15.3 | 12 | 3 | 6.68 | 156.0731 | 20.52 | ['mor (t-tes )', 'bea', 'mtw (t-mtw )'] | Si | B | Na
10.1016/0927-6513(94)00025-5 | 2-adamantyl-trimethylazanium | C[N+](C)(C)C1C2CC3CC(C2)CC1C3 | C13H24N | 1 | 0 | 1 | SSZ-24 | AFI | 16.9 | 12 | 1 | 8.3 | 299.387 | 14.07 | ['afi (t-afi )', 'bog'] | Si | B
10.1016/j.micromeso.2004.08.011 | triethyl-(5-triethylazaniumylpentyl)azanium | CC[N+](CC)(CC)CCCCC[N+](CC)(CC)CC | C17H40N2 | 2 | 0 | 2 | SUZ-4 | SZR | 17.6 | 10 | 3 | 6.27 | 129.0628 | 9.33 | ['mtt', 'd6r (t-hpr )', 'mso (t-ber )'] | Si | Al | K
10.1016/j.micromeso.2004.08.011 | tetraethylazanium | CC[N+](CC)(CC)CC | C8H20N | 1 | 0 | 1 | SUZ-4 | SZR | 17.6 | 10 | 3 | 6.27 | 129.0628 | 9.33 | ['mtt', 'd6r (t-hpr )', 'mso (t-ber )'] | Si | Al | K
10.1007/s10934-010-9415-z | 2-(bis(2-hydroxyethynyl)amino)ethynol | OCCN(CCO)CCO | C6H15NO3 | 1 | 0 | 0 | FAU | FAU | 13.3 | 12 | 3 | 11.24 | 743.5284 | 27.42 | ['d6r (t-hpr )', 'sod (t-toc )'] | Si | Al | Na
10.1016/j.micromeso.2009.02.027 | 2-hydroxyethyl-trimethylazanium | C[N+](C)(C)CCO | C5H14NO | 1 | 0 | 1 | LEV | LEV | 15.9 | 8 | 2 | 7.1 | 187.4018 | 14.32 | ['d6r (t-hpr )', 'lev (t-lev )'] | Si | Na | seed
10.1016/j.micromeso.2009.02.027 | 2-hydroxyethyl-trimethylazanium | C[N+](C)(C)CCO | C5H14NO | 1 | 0 | 1 | RUT | RUT | 18.1 | 6 | 0 | 5.96 | 110.8504 | 0 | ['rte (t-tte )', 'rut (t-rob )'] | Si | Na | seed
10.1016/j.micromeso.2009.02.027 | 2-hydroxyethyl-trimethylazanium | C[N+](C)(C)CCO | C5H14NO | 1 | 0 | 1 | SOD | SOD | 16.7 | 6 | 0 | 6.32 | 132.1752 | 0 | ['sod (t-toc )'] | Si | Na | seed
10.1016/0927-6513(93)e0062-l | 1,4,7,10,13,16-HEXAOXACYCLOOCTADECANE | C1COCCOCCOCCOCCOCCO1 | C12H24O6 | 0 | 0 | 0 | EMC-2 | EMT | 13.3 | 12 | 3 | 11.55 | 806.7604 | 27.39 | ['d6r (t-hpr )', 'sod (t-toc )']
10.1016/j.ijhydene.2007.08.009 | 1,4-Dimethylpiperazine | CN1CCN(C)CC1 | C6H14N2 | 2 | 0 | 0 | LEV | LEV | 15.9 | 8 | 2 | 7.1 | 187.4018 | 14.32 | ['d6r (t-hpr )', 'lev (t-lev )'] | Si | Al | Na
10.1016/j.ijhydene.2007.08.009 | tetraethylazanium+tetramethylazanium | CC[N+](CC)(CC)CC + C[N+](C)(C)C | C8H20N+C4H12N | 1 | 0 | 1 | OFF | OFF | 16.1 | 12 | 3 | 7 | 179.5944 | 15.09 | ['d6r (t-hpr )', 'can (t-can )', 'gme (t-gme )'] | Si | Al
10.1016/j.ijhydene.2007.08.009 | Piperazine | C1CNCCN1 | C4H10N2 | 2 | 0 | 0 | MAZ | MAZ | 16.7 | 12 | 3 | 8.09 | 277.2325 | 12.72 | ['gme (t-gme )'] | Si | Al | Na
10.1016/j.micromeso.2014.10.049 | 1-ethyl-3-methylimidazol-3-ium | CC[n+]1ccn(C)c1 | C6H11N2 | 2 | 0 | 1 | FAU | FAU | 13.3 | 12 | 3 | 11.24 | 743.5284 | 27.42 | ['d6r (t-hpr )', 'sod (t-toc )'] | Si | Al | Na
10.1016/j.micromeso.2014.10.049 | 1-butyl-3-methylimidazol-3-ium | CCCC[n+]1ccn(C)c1 | C8H15N2 | 2 | 0 | 1 | FAU | FAU | 13.3 | 12 | 3 | 11.24 | 743.5284 | 27.42 | ['d6r (t-hpr )', 'sod (t-toc )'] | Si | Al | Na
10.1002/anie.198900811 | tetrapropylazanium+Methanamine | CCC[N+](CCC)(CCC)CCC + CN | C12H28N+CH5N | 1 | 0 | 1 | MFI | MFI | 18.4 | 10 | 3 | 6.36 | 134.7007 | 9.81 | ['mor (t-tes )', 'cas', 'mfi (t-pen )', 'mel'] | Ge | Si | F
10.1002/aoc.1015 | tetrapropylazanium | CCC[N+](CCC)(CCC)CCC | C12H28N | 1 | 0 | 1 | MFI | MFI | 18.4 | 10 | 3 | 6.36 | 134.7007 | 9.81 | ['mor (t-tes )', 'cas', 'mfi (t-pen )', 'mel'] | Si | Fe | Na
10.1016/0144-2449(89)90093-6 | tetrapropylazanium | CCC[N+](CCC)(CCC)CCC | C12H28N | 1 | 0 | 1 | MFI | MFI | 18.4 | 10 | 3 | 6.36 | 134.7007 | 9.81 | ['mor (t-tes )', 'cas', 'mfi (t-pen )', 'mel'] | Si | F | Al
10.1016/0144-2449(89)90093-6 | tripropylazanium | CCC[NH+](CCC)CCC | C9H22N | 1 | 0 | 1 | MFI | MFI | 18.4 | 10 | 3 | 6.36 | 134.7007 | 9.81 | ['mor (t-tes )', 'cas', 'mfi (t-pen )', 'mel'] | Si | F | Al
10.1016/0144-2449(89)90093-6 | dipropylazanium | CCC[NH2+]CCC | C6H16N | 1 | 0 | 1 | MFI | MFI | 18.4 | 10 | 3 | 6.36 | 134.7007 | 9.81 | ['mor (t-tes )', 'cas', 'mfi (t-pen )', 'mel'] | Si | F | Al
10.1016/0926-860x(92)80258-e | tetrapropylazanium | CCC[N+](CCC)(CCC)CCC | C12H28N | 1 | 0 | 1 | MFI | MFI | 18.4 | 10 | 3 | 6.36 | 134.7007 | 9.81 | ['mor (t-tes )', 'cas', 'mfi (t-pen )', 'mel'] | Si | Al | F
10.1016/0926-860x(92)80258-e | tetrapropylazanium | CCC[N+](CCC)(CCC)CCC | C12H28N | 1 | 0 | 1 | MFI | MFI | 18.4 | 10 | 3 | 6.36 | 134.7007 | 9.81 | ['mor (t-tes )', 'cas', 'mfi (t-pen )', 'mel'] | Si | Al | F | Fe
10.1016/0926-860x(92)80258-e | tetrapropylazanium | CCC[N+](CCC)(CCC)CCC | C12H28N | 1 | 0 | 1 | MFI | MFI | 18.4 | 10 | 3 | 6.36 | 134.7007 | 9.81 | ['mor (t-tes )', 'cas', 'mfi (t-pen )', 'mel'] | Si | Al | F | Al
10.1016/j.cattod.2005.07.041 | tetrabutylazanium | CCCC[N+](CCCC)(CCCC)CCCC | C16H36N | 1 | 0 | 1 | MEL | MEL | 17.4 | 10 | 3 | 7.72 | 240.9076 | 12.69 | ['mor (t-tes )', 'mfi (t-pen )', 'mel'] | Si | Al | Na
10.1016/j.matlet.2014.03.085 | tetrabutylazanium | CCCC[N+](CCCC)(CCCC)CCCC | C16H36N | 1 | 0 | 1 | MFI | MFI | 18.4 | 10 | 3 | 6.36 | 134.7007 | 9.81 | ['mor (t-tes )', 'cas', 'mfi (t-pen )', 'mel'] | Si | Fe | Na
10.1016/j.micromeso.2006.05.037 | Propan-1-amine+(3r,5r,7r)-1-ethyl-1,3,5,7-tetraazaadamantan-1-ium | CCCN + C[N+]23CN1CN(CN(C1)C2)C3 | C3H9N+ | 4 | 0 | 1 | MFI | MFI | 18.4 | 10 | 3 | 6.36 | 134.7007 | 9.81 | ['mor (t-tes )', 'cas', 'mfi (t-pen )', 'mel'] | Si | Na | F | H2SO4
10.1016/j.micromeso.2011.09.021 | 1,1-diethyl-3,5-dimethylpiperidin-1-ium | CC[N+]1(CC)CC(C)CC(C)C1 | C11H24N | 1 | 0 | 1 | MEL | MEL | 17.4 | 10 | 3 | 7.72 | 240.9076 | 12.69 | ['mor (t-tes )', 'mfi (t-pen )', 'mel'] | Si | Na | F
10.1016/j.micromeso.2011.09.021 | 2,2-diethoxyethyl-trimethylazanium | CCOC(C[N+](C)(C)C)OCC | C9H22NO2 | 1 | 0 | 1 | MEL | MEL | 17.4 | 10 | 3 | 7.72 | 240.9076 | 12.69 | ['mor (t-tes )', 'mfi (t-pen )', 'mel'] | Si | Na | F
10.1016/j.micromeso.2015.11.008 | tetrapropylazanium+2,2-bis(hydroxymethyl)propane-1,3-diol | CCC[N+](CCC)(CCC)CCC + OCC(CO)(CO)CO | C12H28N+C5H12O4 | 1 | 0 | 1 | MFI | MFI | 18.4 | 10 | 3 | 6.36 | 134.7007 | 9.81 | ['mor (t-tes )', 'cas', 'mfi (t-pen )', 'mel'] | Si | F
10.1016/j.micromeso.2015.11.008 | tetrapropylazanium+2,2-bis(hydroxymethyl)propane-1,3-diol | CCC[N+](CCC)(CCC)CCC + OCC(CO)(CO)CO | C12H28N+C5H12O4 | 1 | 0 | 1 | MFI | MFI | 18.4 | 10 | 3 | 6.36 | 134.7007 | 9.81 | ['mor (t-tes )', 'cas', 'mfi (t-pen )', 'mel'] | Si | Na | Al
10.1016/j.micromeso.2015.11.008 | tetraethylazanium+2,2-bis(hydroxymethyl)propane-1,3-diol | CC[N+](CC)(CC)CC + OCC(CO)(CO)CO | C8H20N+C5H12O4 | 1 | 0 | 1 | MFI | MFI | 18.4 | 10 | 3 | 6.36 | 134.7007 | 9.81 | ['mor (t-tes )', 'cas', 'mfi (t-pen )', 'mel'] | Si | F
10.1016/j.micromeso.2015.11.008 | tetramethylazanium+HEXANE-1,6-DIOL | C[N+](C)(C)C + OCCCCCCO | C4H12N+C6H14O2 | 0 | 0 | 0 | SOD | SOD | 16.7 | 6 | 0 | 6.32 | 132.1752 | 0 | ['sod (t-toc )'] | Si | Na | Al
10.1016/j.micromeso.2015.11.008 | tetramethylazanium+HEXANE-1,6-DIOL | C[N+](C)(C)C + OCCCCCCO | C4H12N+C6H14O2 | 0 | 0 | 0 | MTN | MTN | 17.2 | 6 | 0 | 7.44 | 215.6341 | 0 | ['mtn (t-red )'] | Si | F | Na | Al
10.1016/j.micromeso.2018.05.032 | tetrapropylazanium+tetrapropylammonium+ethylenediaminetetraacetic acid disodium | CCC[N+](CCC)(CCC)CCC + [Na].[Na].OC(=O)CN(CCN(CC(O)=O)CC(O)=O)CC(O)=O | C12H28N+C10H16N2Na2O8 | 4 | 0 | 0 | MFI | MFI | 18.4 | 10 | 3 | 6.36 | 134.7007 | 9.81 | ['mor (t-tes )', 'cas', 'mfi (t-pen )', 'mel'] | Si | Sn | Na
10.1016/s0927-6513(97)00084-9 | tributyl-(3-trimethoxysilylpropyl)azanium | CCCC[N+](CCCC)(CCCC)CCC[Si](OC)(OC)OC | C18H42NO3Si | 1 | 0 | 1 | MFI | MFI | 18.4 | 10 | 3 | 6.36 | 134.7007 | 9.81 | ['mor (t-tes )', 'cas', 'mfi (t-pen )', 'mel'] | Si | Na
10.1021/acs.iecr.9b01726 | (1S,2R,9S,10S)-7-methyl-15-aza-7-azoniatetracyclo[7.7.1.02,7.010,15]heptadecane | C[N+]12CCCC[C@@H]1[C@H]3C[C@@H](C2)[C@@H]4CCCCN4C3 | C16H29N2 | 2 | 0 | 1 | MFI | MFI | 18.4 | 10 | 3 | 6.36 | 134.7007 | 9.81 | ['mor (t-tes )', 'cas', 'mfi (t-pen )', 'mel'] | Si | Al
10.1021/acs.iecr.9b01726 | (1S,2R,9S,10S)-7-methyl-15-aza-7-azoniatetracyclo[7.7.1.02,7.010,15]heptadecane | C[N+]12CCCC[C@@H]1[C@H]3C[C@@H](C2)[C@@H]4CCCCN4C3 | C16H29N2 | 2 | 0 | 1 | MFI | MFI | 18.4 | 10 | 3 | 6.36 | 134.7007 | 9.81 | ['mor (t-tes )', 'cas', 'mfi (t-pen )', 'mel'] | Si | Al | B
10.1021/acs.iecr.9b01726 | ethane-1,2-diamine | NCCN | C2H8N2 | 2 | 0 | 0 | MFI | MFI | 18.4 | 10 | 3 | 6.36 | 134.7007 | 9.81 | ['mor (t-tes )', 'cas', 'mfi (t-pen )', 'mel'] | Si | B
10.1021/acs.iecr.9b01726 | ethane-1,2-diamine | NCCN | C2H8N2 | 2 | 0 | 0 | MFI | MFI | 18.4 | 10 | 3 | 6.36 | 134.7007 | 9.81 | ['mor (t-tes )', 'cas', 'mfi (t-pen )', 'mel'] | Si | Al
10.1021/acs.iecr.9b01726 | ethane-1,2-diamine | NCCN | C2H8N2 | 2 | 0 | 0 | MFI | MFI | 18.4 | 10 | 3 | 6.36 | 134.7007 | 9.81 | ['mor (t-tes )', 'cas', 'mfi (t-pen )', 'mel'] | Si | Al | B
10.1039/c5cp00834d | tributyl-methylazanium | CCCC[N+](C)(CCCC)CCCC | C13H30N | 1 | 0 | 1 | MFI | MFI | 18.4 | 10 | 3 | 6.36 | 134.7007 | 9.81 | ['mor (t-tes )', 'cas', 'mfi (t-pen )', 'mel'] | Si | F
10.1039/c5cp00834d | tributyl-ethylazanium | CCCC[N+](CC)(CCCC)CCCC | C14H32N | 1 | 0 | 1 | MFI | MFI | 18.4 | 10 | 3 | 6.36 | 134.7007 | 9.81 | ['mor (t-tes )', 'cas', 'mfi (t-pen )', 'mel'] | Si | F
10.1039/c5cp00834d | methyl-tripropylazanium | CCC[N+](C)(CCC)CCC | C10H24N | 1 | 0 | 1 | MFI | MFI | 18.4 | 10 | 3 | 6.36 | 134.7007 | 9.81 | ['mor (t-tes )', 'cas', 'mfi (t-pen )', 'mel'] | Si | F
10.1039/c9ra02787d | 1-[4-(4-aza-1-azoniabicyclo[2.2.2]octan-1-yl)butyl]-4-aza-1-azoniabicyclo[2.2.2]octane | C(CC[N+]12CCN(CC1)CC2)C[N+]34CCN(CC3)CC4 | C16H32N4 | 4 | 0 | 2 | SSZ-16 | AFX | 15.1 | 8 | 3 | 7.76 | 244.6717 | 17.28 | ['d6r (t-hpr )', 'gme (t-gme )', 'aft (t-aft )'] | Si | Al | Na
10.1039/c9ra02787d | triethyl-(5-triethylazaniumylpentyl)azanium | CC[N+](CC)(CC)CCCCC[N+](CC)(CC)CC | C17H40N2 | 2 | 0 | 2 | SSZ-16 | AFX | 15.1 | 8 | 3 | 7.76 | 244.6717 | 17.28 | ['d6r (t-hpr )', 'gme (t-gme )', 'aft (t-aft )'] | Si | Al | Na
10.1039/c9ra02787d | (3aR,4S,4aR,7aS,8R,8aS)-2,2,6,6-tetraethyl-1,2,3,3a,4,4a,5,6,7,7a,8,8a-dodecahydro-4,8-ethenopyrrolo[3,4-f]isoindole-2,6-diium | CC[N+]2(CC)CC1C3C=CC(C1C2)C4C[N+](CC)(CC)CC34 |  | 2 | 0 | 2 | SSZ-16 | AFX | 15.1 | 8 | 3 | 7.76 | 244.6717 | 17.28 | ['d6r (t-hpr )', 'gme (t-gme )', 'aft (t-aft )'] | Si | Al | Na
10.1002/cctc.201601627 | 1,1,3,5-tetramethylpiperidin-1-ium | CC1CC(C)C[N+](C)(C)C1 | C9H20N | 1 | 0 | 1 | SSZ-39 | AEI | 15.1 | 8 | 3 | 7.33 | 206.2104 | 17.31 | ['d6r (t-hpr )'] | Si | Al | Na
10.1021/ja209832y | 1,2,3-trimethylimidazol-1-ium | Cn1cc[n+](C)c1C | C6H11N2 | 2 | 0 | 1 | ITW | ITW | 17.7 | 8 | 2 | 4.73 | 55.40922 | 7.83 | ['d4r (t-cub )'] | Si | F
10.1021/ja209832y | 1,3-dimethylimidazol-1-ium | Cn1cc[n+](C)c1 | C5H9N2 | 2 | 0 | 1 | ITW | ITW | 17.7 | 8 | 2 | 4.73 | 55.40922 | 7.83 | ['d4r (t-cub )'] | Si | F
10.1021/ja209832y | 1,3,4-trimethylimidazol-1-ium | Cn1c[n+](C)cc1C | C6H11N2 | 2 | 0 | 1 | ITW | ITW | 17.7 | 8 | 2 | 4.73 | 55.40922 | 7.83 | ['d4r (t-cub )'] | Si | F
10.1016/j.micromeso.2015.05.042 | trimethyl-(10-trimethylazaniumyldecyl)azanium | C[N+](C)(C)CCCCCCCCCC[N+](C)(C)C | C16H38N2 | 2 | 0 | 2 | NES | NES | 16.4 | 10 | 2 | 7.04 | 182.6908 | 14.91 | ['cas', 'non (t-non )', 'ton']
10.1016/j.micromeso.2015.05.042 | trimethyl-(6-trimethylazaniumylhexyl)azanium | C[N+](C)(C)CCCCCC[N+](C)(C)C | C12H32N2O2 | 2 | 0 | 2 | EU-1 | EUO | 17.1 | 10 | 1 | 7 | 179.5944 | 12.24 | ['cas', 'non (t-non )'] | Si | Al | Na
10.1016/j.micromeso.2019.109987 | ethane-1,2-diamine | NCCN | C2H8N2 | 2 | 0 | 0 | FER | FER | 17.6 | 10 | 2 | 6.31 | 131.5487 | 10.01 | ['mor (t-tes )', 'fer', 'pcr (t-fer)'] | Si | Al | Na
10.1016/j.micromeso.2019.109987 | octane-1,8-diamine | NCCCCCCCCN | C8H20N2 | 2 | 0 | 0 | FER | FER | 17.6 | 10 | 2 | 6.31 | 131.5487 | 10.01 | ['mor (t-tes )', 'fer', 'pcr (t-fer)'] | Si | Al | Na
10.1021/cm0477467 | bis(2-hydroxyethyl)-dimethylazanium | C[N+](C)(CCO)CCO | C6H16NO2 | 1 | 0 | 1 | ECR-1 | EON | 16.8 | 12 | 2 | 7.83 | 251.3529 | 12.48 | ['mor (t-tes )', 'gme (t-gme )']
10.1021/jp805400u |  | C[N+]1(C)CC2C3CCC(C=C3)C2C1 | C12H20N | 1 | 0 | 1 | polymorph C | BEC | 15.1 | 12 | 3 | 6.95 | 175.7734 | 21.18 | ['mor (t-tes )', 'd4r (t-cub )', 'mtw (t-mtw )'] | Si | K
10.1021/jp805400u |  | C[N+]1(C)CC2C3CCC(C=C3)C2C1 | C12H20N | 1 | 0 | 1 | Beta | *BEA | 15.3 | 12 | 3 | 6.68 | 156.0731 | 20.52 | ['mor (t-tes )', 'bea', 'mtw (t-mtw )'] | Si | F
10.1021/jp805400u | (3aR,4S,4aS,5aS,6R,6aS)-2,2-dimethyl-1,2,3,3a,4,4a,5,5a,6,6a-decahydro-4,6-ethenocyclopropa[f]isoindol-2-ium | C[N+]4(C)CC3C1C=CC(C2CC12)C3C4 |  | 1 | 0 | 1 | Beta | *BEA | 15.3 | 12 | 3 | 6.68 | 156.0731 | 20.52 | ['mor (t-tes )', 'bea', 'mtw (t-mtw )'] | Si | F
10.1021/jp805400u |  | C[N+]1(C)CC2C3CC(C=C3)C2C1 | C11H18N | 1 | 0 | 1 | Beta | *BEA | 15.3 | 12 | 3 | 6.68 | 156.0731 | 20.52 | ['mor (t-tes )', 'bea', 'mtw (t-mtw )'] | Si | F
10.1021/jp805400u | (3a'R,4'S,7'R,7a'S)-1',3',3a',4',7',7a'-hexahydrospiro[pyrrolidine-1,2'-[4,7]methanoisoindol]-1-ium | C1=CC3CC1C4C[N+]2(CCCC2)CC34 |  | 1 | 0 | 1 | Beta | *BEA | 15.3 | 12 | 3 | 6.68 | 156.0731 | 20.52 | ['mor (t-tes )', 'bea', 'mtw (t-mtw )'] | Si | F
10.1021/jp805400u | (3aR,4S,4aR,7aS,8R,8aS)-2,2,6,6-tetraethyl-1,2,3,3a,4,4a,5,6,7,7a,8,8a-dodecahydro-4,8-ethenopyrrolo[3,4-f]isoindole-2,6-diium | CC[N+]2(CC)CC1C3C=CC(C1C2)C4C[N+](CC)(CC)CC34 |  | 2 | 0 | 2 | Beta | *BEA | 15.3 | 12 | 3 | 6.68 | 156.0731 | 20.52 | ['mor (t-tes )', 'bea', 'mtw (t-mtw )'] | Si | F
10.1021/jp805400u | 2,2,6,6-tetraethyl-4,9-dimethyl-1,2,3,3a,4,4a,5,6,7,7a,8,8a-dodecahydro-4,8-ethenopyrrolo[3,4-f]isoindole-2,6-diium | CC[N+]1(CC)CC2C3C(C)=CC(C)(C2C1)C1C[N+](CC)(CC)CC31 |  | 2 | 0 | 2 | ITQ-24 | IWR | 15.6 | 12 | 3 | 7.48 | 219.1308 | 19.35 | ['d4r (t-cub )', 'bre (t-bru )', 'lau (t-lau )', 'mel'] | Si | F
10.1021/jp805400u | (3bR,4R,4aR,7aS,8S,8aS)-2,2,6,6-tetramethyl-1,2,3,3a,3b,4,4a,5,6,7,7a,8,8a,8b-tetradecahydro-4,8-ethenopyrrolo[3',4':3,4]cyclobuta[1,2-f]isoindole-2,6-diium | C[N+]2(C)CC1C4C=CC(C1C2)C5C3C[N+](C)(C)CC3C45 |  | 2 | 0 | 2 | ITQ-17 | BEC | 15.1 | 12 | 3 | 6.95 | 175.7734 | 21.18 | ['mor (t-tes )', 'd4r (t-cub )', 'mtw (t-mtw )'] | Si | F
10.1021/jp805400u | (3bR,4R,4aR,7aS,8S,8aS)-2,2,6,6-tetramethyl-1,2,3,3a,3b,4,4a,5,6,7,7a,8,8a,8b-tetradecahydro-4,8-ethenopyrrolo[3',4':3,4]cyclobuta[1,2-f]isoindole-2,6-diium | C[N+]2(C)CC1C4C=CC(C1C2)C5C3C[N+](C)(C)CC3C45 |  | 2 | 0 | 2 | ITQ-17 | BEC | 15.1 | 12 | 3 | 6.95 | 175.7734 | 21.18 | ['mor (t-tes )', 'd4r (t-cub )', 'mtw (t-mtw )'] | Si | Ti | F
10.1016/j.cej.2014.01.008 | Morpholine | C1COCCN1 | C4H9NO | 1 | 0 | 0 | SAPO-34 | CHA | 15.1 | 8 | 3 | 7.37 | 209.6047 | 17.27 | ['d6r (t-hpr )', 'cha (t-cha )'] | Si | Al | P
10.1016/j.cej.2014.01.008 | N-ethylethanamine | CCNCC | C4H11N | 1 | 0 | 0 | SAPO-34 | CHA | 15.1 | 8 | 3 | 7.37 | 209.6047 | 17.27 | ['d6r (t-hpr )', 'cha (t-cha )'] | Si | Al | P
10.1016/j.cej.2014.01.008 | N,N-Diethylethanamine | CCN(CC)CC | C6H15N | 1 | 0 | 0 | SAPO-34 | CHA | 15.1 | 8 | 3 | 7.37 | 209.6047 | 17.27 | ['d6r (t-hpr )', 'cha (t-cha )'] | Si | Al | P
10.1016/j.cej.2014.01.008 | tetraethylazanium | CC[N+](CC)(CC)CC | C8H20N | 1 | 0 | 1 | SAPO-34 | CHA | 15.1 | 8 | 3 | 7.37 | 209.6047 | 17.27 | ['d6r (t-hpr )', 'cha (t-cha )'] | Si | Al | P
10.1039/c7cy01269a | N'-(2-aminoethyl)-N-[2-(2-aminoethylamino)ethyl]ethane-1,2-diamine | NCCNCCNCCNCCN | C8H23N5 | 5 | 0 | 0 | SAPO-34 | CHA | 15.1 | 8 | 3 | 7.37 | 209.6047 | 17.27 | ['d6r (t-hpr )', 'cha (t-cha )'] | Si | Al | P | Fe
10.1039/c7cy01269a | N,N'-bis[2-(2-aminoethylamino)ethyl]ethane-1,2-diamine | NCCNCCNCCNCCNCCN | C10H28N6 | 6 | 0 | 0 | SAPO-34 | CHA | 15.1 | 8 | 3 | 7.37 | 209.6047 | 17.27 | ['d6r (t-hpr )', 'cha (t-cha )'] | Si | Al | P | Fe
10.1039/c7cy01269a | N-(2-aminoethyl)ethane-1,2-diamine | NCCNCCN | C4H13N3 | 3 | 0 | 0 | SAPO-34 | CHA | 15.1 | 8 | 3 | 7.37 | 209.6047 | 17.27 | ['d6r (t-hpr )', 'cha (t-cha )'] | Si | Al | P | Fe
10.1039/c7cy01269a | 2-(2-Aminoethylamino)ethanol | NCCNCCO | C4H12N2O | 2 | 0 | 0 | SAPO-34 | CHA | 15.1 | 8 | 3 | 7.37 | 209.6047 | 17.27 | ['d6r (t-hpr )', 'cha (t-cha )'] | Si | Al | P | Fe
10.1039/c7cy01269a | N,N'-bis(2-aminoethyl)ethane-1,2-diamine | NCCNCCNCCN | C6H18N4 | 4 | 0 | 0 | SAPO-34 | CHA | 15.1 | 8 | 3 | 7.37 | 209.6047 | 17.27 | ['d6r (t-hpr )', 'cha (t-cha )'] | Si | Al | P | Fe
10.1039/c7cy01269a | N,N'-Bis(2-aminoethyl)propane-1,3-diamine | NCCNCCCNCCN | C7H20N4 | 4 | 0 | 0 | SAPO-34 | CHA | 15.1 | 8 | 3 | 7.37 | 209.6047 | 17.27 | ['d6r (t-hpr )', 'cha (t-cha )'] | Si | Al | P | Fe
10.1039/c7cy01269a | N-[2-(3-aminopropylamino)ethyl]propane-1,3-diamine | NCCCNCCNCCCN | C8H22N4 | 4 | 0 | 0 | SAPO-34 | CHA | 15.1 | 8 | 3 | 7.37 | 209.6047 | 17.27 | ['d6r (t-hpr )', 'cha (t-cha )'] | Si | Al | P | Fe
10.1039/c7cc03166a | tetrapropylazanium+trimethyl-(6-trimethylazaniumylhexyl)azanium | CCC[N+](CCC)(CCC)CCC + C[N+](C)(C)CCCCCC[N+](C)(C)C | C12H28N+C12H32N2O2 | 2 | 0 | 2 | ERI | ERI | 16.1 | 8 | 3 | 7.04 | 182.6908 | 15.1 | ['d6r (t-hpr )', 'can (t-can )'] | Si | Al | K
10.1002/cphc.201900953 | tetramethylazanium | C[N+](C)(C)C | C4H12N | 1 | 0 | 1 | AST | AST | 15.8 | 6 | 0 | 7.94 | 262.0958 | 0 | ['d4r (t-cub )', 'ast (t-trd )']
10.1002/cphc.201900953 | 1,3-di(propan-2-yl)imidazol-1-ium | CC(C)n1cc[n+](c1)C(C)C | C9H17N2 | 2 | 0 | 1 | MTT | MTT | 18.2 | 10 | 1 | 6.19 | 124.1854 | 7.98 | ['jbw (t-hes )', 'mtt', 'bik', 'ton']
10.1002/cphc.201900953 | trimethyl-(6-trimethylazaniumylhexyl)azanium | C[N+](C)(C)CCCCCC[N+](C)(C)C | C12H32N2O2 | 2 | 0 | 2 | ITQ-13 | ITH | 17.4 | 10 | 3 | 6.72 | 158.8936 | 11.59 | ['d4r (t-cub )', 'stf (t-nuh )', 'lau (t-lau )', 'mel']
10.1002/cphc.201900953 | tetrapropylazanium | CCC[N+](CCC)(CCC)CCC | C12H28N | 1 | 0 | 1 | MFI | MFI | 18.4 | 10 | 3 | 6.36 | 134.7007 | 9.81 | ['mor (t-tes )', 'cas', 'mfi (t-pen )', 'mel']
10.1002/cphc.201900953 | 1-adamantyl-trimethylazanium | C[N+](C)(C)C12CC3CC(CC(C3)C1)C2 | C13H24N | 1 | 0 | 1 | SSZ-23 | STT | 17 | 9 | 2 | 7.04 | 182.6908 | 13.9 | ['bea', 'cas']
10.1002/cphc.201900953 | 1-(phenylmethyl)-1-azoniabicyclo[2.2.2]octane | C1C[N+]2(CCC1CC2)Cc3ccccc3 | C14H20N | 1 | 0 | 1 | ITQ-24 | IWR | 15.6 | 12 | 3 | 7.48 | 219.1308 | 19.35 | ['d4r (t-cub )', 'bre (t-bru )', 'lau (t-lau )', 'mel']
10.1016/0927-6513(94)00062-z | tetraethylazanium | CC[N+](CC)(CC)CC | C8H20N | 1 | 0 | 1 | ZSM-5 | MFI | 18.4 | 10 | 3 | 6.36 | 134.7007 | 9.81 | ['mor (t-tes )', 'cas', 'mfi (t-pen )', 'mel']
10.1016/0927-6513(94)00062-z | tetrapropylazanium | CCC[N+](CCC)(CCC)CCC | C12H28N | 1 | 0 | 1 | ZSM-5 | MFI | 18.4 | 10 | 3 | 6.36 | 134.7007 | 9.81 | ['mor (t-tes )', 'cas', 'mfi (t-pen )', 'mel']
10.1016/0927-6513(94)00062-z | tetrapropylazanium | CCC[N+](CCC)(CCC)CCC | C12H28N | 1 | 0 | 1 | silicalite-1 | MFI | 18.4 | 10 | 3 | 6.36 | 134.7007 | 9.81 | ['mor (t-tes )', 'cas', 'mfi (t-pen )', 'mel']
10.1016/0927-6513(94)00062-z | tetrapropylazanium | CCC[N+](CCC)(CCC)CCC | C12H28N | 1 | 0 | 1 | ZK-4 | LTA | 14.2 | 8 | 3 | 11.05 | 706.4566 | 21.43 | ['d4r (t-cub )', 'sod (t-toc )', 'lta (t-grc )']
10.1016/0927-6513(94)00062-z | tetrabutylazanium | CCCC[N+](CCCC)(CCCC)CCCC | C16H36N | 1 | 0 | 1 | ZSM-11 | MEL | 17.4 | 10 | 3 | 7.72 | 240.9076 | 12.69 | ['mor (t-tes )', 'mfi (t-pen )', 'mel']
10.1016/j.micromeso.2010.10.033 |  | CCC[N+](CCC)(CCC)CCC[Si](C)(C)O[Si](C)(C)CCC[N+](CCC)(CCC)CCC | C28H66N2OSi2 | 2 | 0 | 2 | MFI | MFI | 18.4 | 10 | 3 | 6.36 | 134.7007 | 9.81 | ['mor (t-tes )', 'cas', 'mfi (t-pen )', 'mel'] | Si
10.1016/j.micromeso.2010.10.033 | tetrapropylazanium | CCC[N+](CCC)(CCC)CCC | C12H28N | 1 | 0 | 1 | MFI | MFI | 18.4 | 10 | 3 | 6.36 | 134.7007 | 9.81 | ['mor (t-tes )', 'cas', 'mfi (t-pen )', 'mel'] | Si
10.1016/j.micromeso.2010.10.033 | tetrapropylazanium+3-[(3-aminopropyl-dimethylsilyl)oxy-dimethylsilyl]propan-1-amine | CCC[N+](CCC)(CCC)CCC + C[Si](C)(CCCN)O[Si](C)(C)CCCN | C12H28N+C10H28N2OSi2 | 2 | 0 | 0 | MFI | MFI | 18.4 | 10 | 3 | 6.36 | 134.7007 | 9.81 | ['mor (t-tes )', 'cas', 'mfi (t-pen )', 'mel'] | Si
10.1016/j.micromeso.2010.10.033 | tetrapropylazanium+trimethyl-trimethylsilyloxysilane | CCC[N+](CCC)(CCC)CCC + C[Si](C)(C)O[Si](C)(C)C | C12H28N+C6H18OSi2 | 1 | 0 | 1 | MFI | MFI | 18.4 | 10 | 3 | 6.36 | 134.7007 | 9.81 | ['mor (t-tes )', 'cas', 'mfi (t-pen )', 'mel'] | Si
10.1088/2053-1591/aa893f | HEXANE-1,6-DIAMINE | NCCCCCCN | C6H16N2 | 2 | 0 | 0 | MOR | MOR | 17 | 12 | 2 | 6.7 | 157.4791 | 12.27 | ['mor (t-tes )'] | Si | Al | Na
10.1088/2053-1591/aa893f | HEXANE-1,6-DIAMINE | NCCCCCCN | C6H16N2 | 2 | 0 | 0 | MFI | MFI | 18.4 | 10 | 3 | 6.36 | 134.7007 | 9.81 | ['mor (t-tes )', 'cas', 'mfi (t-pen )', 'mel'] | Si | Al | Na
10.1088/2053-1591/aa893f | HEXANE-1,6-DIAMINE | NCCCCCCN | C6H16N2 | 2 | 0 | 0 | MFI | MFI | 18.4 | 10 | 3 | 6.36 | 134.7007 | 9.81 | ['mor (t-tes )', 'cas', 'mfi (t-pen )', 'mel'] | Si | Al | K
10.1016/j.cattod.2014.01.003 | (1S,2R,9S,10S)-7-methyl-15-aza-7-azoniatetracyclo[7.7.1.02,7.010,15]heptadecane | C[N+]12CCCC[C@@H]1[C@H]3C[C@@H](C2)[C@@H]4CCCCN4C3 | C16H29N2 | 2 | 0 | 1 | CFI | CFI | 16.8 | 14 | 1 | 7.47 | 218.2531 | 13.38 | ['mtt', 'cas', 'ton'] | Si | Ti | Li
10.1016/j.micromeso.2019.01.021 | 1,1-dimethylpiperidin-1-ium | C[N+]1(C)CCCCC1 | C7H16N | 1 | 0 | 1 | ERI | ERI | 16.1 | 8 | 3 | 7.04 | 182.6908 | 15.1 | ['d6r (t-hpr )', 'can (t-can )'] | Si | Al | K | seed
10.1002/anie.200704003 | 1-ethyl-3-methylimidazol-3-ium | CCn1cc[n+](C)c1 | C6H11N2 | 2 | 0 | 1 | SAPO-11 | AEL | 19.2 | 10 | 1 | 5.64 | 93.93684 | 6.77 | ['afi (t-afi )', 'bog'] | Si | Al | P | F
10.1016/j.crci.2015.10.012 | 2-(bis(2-hydroxyethynyl)amino)ethynol | OCCN(CCO)CCO | C6H15NO3 | 1 | 0 | 0 | EMT | EMT | 13.3 | 12 | 3 | 11.55 | 806.7604 | 27.39 | ['d6r (t-hpr )', 'sod (t-toc )'] | Si | Al | Na | seed
10.1016/j.micromeso.2016.06.016 | tetramethylazanium | C[N+](C)(C)C | C4H12N | 1 | 0 | 1 | MOR | MOR | 17 | 12 | 2 | 6.7 | 157.4791 | 12.27 | ['mor (t-tes )'] | Si | Al | Na
10.1016/j.micromeso.2016.06.016 | benzene-1,2-diamine | Nc1ccccc1N | C6H8N2 | 2 | 0 | 0 | MOR | MOR | 17 | 12 | 2 | 6.7 | 157.4791 | 12.27 | ['mor (t-tes )'] | Si | Al | Na
10.1016/j.micromeso.2020.110027 | propan-2-amine | CC(C)N | C3H9N | 1 | 0 | 0 | FER | FER | 17.6 | 10 | 2 | 6.31 | 131.5487 | 10.01 | ['mor (t-tes )', 'fer', 'pcr (t-fer)'] | Si | Al | Na
10.1016/j.micromeso.2020.110027 | propan-2-amine | CC(C)N | C3H9N | 1 | 0 | 0 | MFI | MFI | 18.4 | 10 | 3 | 6.36 | 134.7007 | 9.81 | ['mor (t-tes )', 'cas', 'mfi (t-pen )', 'mel'] | Si | Al | Na
10.1016/j.micromeso.2020.110027 | propan-2-amine | CC(C)N | C3H9N | 1 | 0 | 0 | FER, MFI | FER | 17.6 | 10 | 2 | 6.31 | 131.5487 | 10.01 | ['mor (t-tes )', 'fer', 'pcr (t-fer)'] | Si | Al | Na
10.1016/j.micromeso.2020.110027 | propan-2-amine | CC(C)N | C3H9N | 1 | 0 | 0 | FER, MFI | MFI | 18.4 | 10 | 3 | 6.36 | 134.7007 | 9.81 | ['mor (t-tes )', 'cas', 'mfi (t-pen )', 'mel'] | Si | Al | Na
10.1021/jp010885g | 1-methyl-4-[3-[1-methyl-1-(phenylmethyl)piperidin-1-ium-4-yl]propyl]-1-(phenylmethyl)piperidin-1-ium | C[N+]1(CCC(CCCC2CC[N+](C)(CC2)Cc3ccccc3)CC1)Cc4ccccc4 | C29H44N2 | 2 | 0 | 2 | Beta | *BEA | 15.3 | 12 | 3 | 6.68 | 156.0731 | 20.52 | ['mor (t-tes )', 'bea', 'mtw (t-mtw )'] | Si | Ti | F
10.1021/jp010885g | 1-methyl-4-[3-[1-methyl-1-(phenylmethyl)piperidin-1-ium-4-yl]propyl]-1-(phenylmethyl)piperidin-1-ium | C[N+]1(CCC(CCCC2CC[N+](C)(CC2)Cc3ccccc3)CC1)Cc4ccccc4 | C29H44N2 | 2 | 0 | 2 | Beta | *BEA | 15.3 | 12 | 3 | 6.68 | 156.0731 | 20.52 | ['mor (t-tes )', 'bea', 'mtw (t-mtw )'] | Si | Ti
10.1016/s1387-1811(98)00082-1 | 4,7,13,16,21,24-Hexaoxa-1,10-diazabicyclo[8.8.8]hexacosane+tetramethylazanium | C1COCCN2CCOCCOCCN(CCO1)CCOCCOCC2 + C[N+](C)(C)C | C18H36N2O6+C4H12N | 2 | 0 | 0 | LTA | LTA | 14.2 | 8 | 3 | 11.05 | 706.4566 | 21.43 | ['d4r (t-cub )', 'sod (t-toc )', 'lta (t-grc )'] | Al | P | F
10.1016/s1387-1811(98)00082-1 | 4,7,13,16,21,24-Hexaoxa-1,10-diazabicyclo[8.8.8]hexacosane+tetramethylazanium | C1COCCN2CCOCCOCCN(CCO1)CCOCCOCC2 + C[N+](C)(C)C | C18H36N2O6+C4H12N | 2 | 0 | 0 | LTA | LTA | 14.2 | 8 | 3 | 11.05 | 706.4566 | 21.43 | ['d4r (t-cub )', 'sod (t-toc )', 'lta (t-grc )'] | Al | P
10.1021/acs.chemmater.6b05338 |  | CCCCCCCCCCCCCCCCCC[N+](C)(C)CCCCCC[N+](C)(C)CCCCCC | C34H74N2 | 2 | 0 | 2 | MFI | MFI | 18.4 | 10 | 3 | 6.36 | 134.7007 | 9.81 | ['mor (t-tes )', 'cas', 'mfi (t-pen )', 'mel'] | Si | Al | Na | H2SO4
10.1016/0144-2449(85)90084-3 | Propane-1,3-diamine | NCCCN | C3H10N2 | 2 | 0 | 0 | FER | FER | 17.6 | 10 | 2 | 6.31 | 131.5487 | 10.01 | ['mor (t-tes )', 'fer', 'pcr (t-fer)'] | Si | Al | Na
10.1016/0144-2449(85)90084-3 | butane-1,4-diamine | NCCCCN | C4H12N2 | 2 | 0 | 0 | FER | FER | 17.6 | 10 | 2 | 6.31 | 131.5487 | 10.01 | ['mor (t-tes )', 'fer', 'pcr (t-fer)'] | Si | Al | Na
10.1016/0144-2449(85)90084-3 | PENTANE-1,5-DIAMINE | NCCCCCN | C5H14N2 | 2 | 0 | 0 | MFI | MFI | 18.4 | 10 | 3 | 6.36 | 134.7007 | 9.81 | ['mor (t-tes )', 'cas', 'mfi (t-pen )', 'mel'] | Si | Al | Na
10.1016/0144-2449(85)90084-3 | HEXANE-1,6-DIAMINE | NCCCCCCN | C6H16N2 | 2 | 0 | 0 | MFI | MFI | 18.4 | 10 | 3 | 6.36 | 134.7007 | 9.81 | ['mor (t-tes )', 'cas', 'mfi (t-pen )', 'mel'] | Si | Al | Na
10.1016/0144-2449(85)90084-3 | heptane-1,7-diamine | NCCCCCCCN | C7H18N2 | 2 | 0 | 0 | MEL | MEL | 17.4 | 10 | 3 | 7.72 | 240.9076 | 12.69 | ['mor (t-tes )', 'mfi (t-pen )', 'mel'] | Si | Al | Na
10.1016/0144-2449(85)90084-3 | octane-1,8-diamine | NCCCCCCCCN | C8H20N2 | 2 | 0 | 0 | MEL | MEL | 17.4 | 10 | 3 | 7.72 | 240.9076 | 12.69 | ['mor (t-tes )', 'mfi (t-pen )', 'mel'] | Si | Al | Na
10.1016/0144-2449(85)90084-3 | nonane-1,9-diamine | NCCCCCCCCCN | C9H22N2 | 2 | 0 | 0 | MEL | MEL | 17.4 | 10 | 3 | 7.72 | 240.9076 | 12.69 | ['mor (t-tes )', 'mfi (t-pen )', 'mel'] | Si | Al | Na
10.1016/0144-2449(85)90084-3 | decane-1,10-diamine | NCCCCCCCCCCN | C10H24N2 | 2 | 0 | 0 | MEL | MEL | 17.4 | 10 | 3 | 7.72 | 240.9076 | 12.69 | ['mor (t-tes )', 'mfi (t-pen )', 'mel'] | Si | Al | Na
10.1016/0144-2449(85)90084-3 | dodecane-1,12-diamine | NCCCCCCCCCCCCN | C12H28N2 | 2 | 0 | 0 | MEL | MEL | 17.4 | 10 | 3 | 7.72 | 240.9076 | 12.69 | ['mor (t-tes )', 'mfi (t-pen )', 'mel'] | Si | Al | Na
10.1016/0144-2449(85)90084-3 | dodecane-1,12-diamine | NCCCCCCCCCCCCN | C12H28N2 | 2 | 0 | 0 | MFI | MFI | 18.4 | 10 | 3 | 6.36 | 134.7007 | 9.81 | ['mor (t-tes )', 'cas', 'mfi (t-pen )', 'mel'] | Si | Al | Na
10.1016/j.micromeso.2010.07.002 | tetramethylazanium | C[N+](C)(C)C | C4H12N | 1 | 0 | 1 | OFF | OFF | 16.1 | 12 | 3 | 7 | 179.5944 | 15.09 | ['d6r (t-hpr )', 'can (t-can )', 'gme (t-gme )'] | Si | Al | Na | K | seed
10.1016/j.micromeso.2010.07.002 | tetraethylazanium | CC[N+](CC)(CC)CC | C8H20N | 1 | 0 | 1 | ANA | ANA | 19.2 | 8 | 3 | 4.21 | 39.07013 | 0 | [] | Si | Al | Na
10.1016/j.micromeso.2010.07.002 | tetrapropylazanium | CCC[N+](CCC)(CCC)CCC | C12H28N | 1 | 0 | 1 | ANA | ANA | 19.2 | 8 | 3 | 4.21 | 39.07013 | 0 | [] | Si | Al | Na
10.1016/j.micromeso.2010.07.002 | tetrabutylazanium | CCCC[N+](CCCC)(CCCC)CCCC | C16H36N | 1 | 0 | 1 | ANA | ANA | 19.2 | 8 | 3 | 4.21 | 39.07013 | 0 | [] | Si | Al | Na
10.1016/j.micromeso.2010.07.002 | tetramethylazanium | C[N+](C)(C)C | C4H12N | 1 | 0 | 1 | SOD | SOD | 16.7 | 6 | 0 | 6.32 | 132.1752 | 0 | ['sod (t-toc )'] | Si | Al | Na | K
10.1016/j.micromeso.2010.07.002 | tetraethylazanium | CC[N+](CC)(CC)CC | C8H20N | 1 | 0 | 1 | MOR | MOR | 17 | 12 | 2 | 6.7 | 157.4791 | 12.27 | ['mor (t-tes )'] | Si | Al | Na
10.1016/j.micromeso.2010.07.002 | tetrapropylazanium | CCC[N+](CCC)(CCC)CCC | C12H28N | 1 | 0 | 1 | MFI, ANA | MFI | 18.4 | 10 | 3 | 6.36 | 134.7007 | 9.81 | ['mor (t-tes )', 'cas', 'mfi (t-pen )', 'mel'] | Si | Al | Na
10.1016/j.micromeso.2010.07.002 | tetrapropylazanium | CCC[N+](CCC)(CCC)CCC | C12H28N | 1 | 0 | 1 | MFI, ANA | ANA | 19.2 | 8 | 3 | 4.21 | 39.07013 | 0 | [] | Si | Al | Na
10.1016/j.micromeso.2010.07.002 | tetramethylazanium | C[N+](C)(C)C | C4H12N | 1 | 0 | 1 | MOR | MOR | 17 | 12 | 2 | 6.7 | 157.4791 | 12.27 | ['mor (t-tes )'] | Si | Al | Na | K
10.1016/j.micromeso.2010.07.002 | tetrapropylazanium | CCC[N+](CCC)(CCC)CCC | C12H28N | 1 | 0 | 1 | MFI | MFI | 18.4 | 10 | 3 | 6.36 | 134.7007 | 9.81 | ['mor (t-tes )', 'cas', 'mfi (t-pen )', 'mel'] | Si | Al | Na
10.1016/j.micromeso.2010.07.002 | tetrabutylazanium | CCCC[N+](CCCC)(CCCC)CCCC | C16H36N | 1 | 0 | 1 | MOR, MFI | MOR | 17 | 12 | 2 | 6.7 | 157.4791 | 12.27 | ['mor (t-tes )'] | Si | Al | Na
10.1016/j.micromeso.2010.07.002 | tetrabutylazanium | CCCC[N+](CCCC)(CCCC)CCCC | C16H36N | 1 | 0 | 1 | MOR, MFI | MFI | 18.4 | 10 | 3 | 6.36 | 134.7007 | 9.81 | ['mor (t-tes )', 'cas', 'mfi (t-pen )', 'mel'] | Si | Al | Na
10.1016/j.micromeso.2010.07.002 | tetrabutylazanium | CCCC[N+](CCCC)(CCCC)CCCC | C16H36N | 1 | 0 | 1 | MFI | MFI | 18.4 | 10 | 3 | 6.36 | 134.7007 | 9.81 | ['mor (t-tes )', 'cas', 'mfi (t-pen )', 'mel'] | Si | Al | Na
10.1021/acs.chemrev.7b00738 | tetramethylazanium | C[N+](C)(C)C | C4H12N | 1 | 0 | 1 | LTA | LTA | 14.2 | 8 | 3 | 11.05 | 706.4566 | 21.43 | ['d4r (t-cub )', 'sod (t-toc )', 'lta (t-grc )']
10.1021/acs.chemrev.7b00738 | tetramethylazanium | C[N+](C)(C)C | C4H12N | 1 | 0 | 1 | EAB | EAB | 16 | 8 | 2 | 7.14 | 190.587 | 14.32 | ['d6r (t-hpr )', 'gme (t-gme )'] | Si | Na
10.1021/acs.chemrev.7b00738 | 2-hydroxyethyl-trimethylazanium | C[N+](C)(C)CCO | C5H14NO | 1 | 0 | 1 | EU-12 | ETL | 18 | 8 | 2 | 6.37 | 135.3371 | 7.27 | ['mor (t-tes )', 'bik'] | Si | Rb | Na
10.1021/acs.chemrev.7b00738 | 6-azoniaspiro[5.5]undecane+1-cyclopentyl-4-aza-1-azoniabicyclo[2.2.2]octane | [CH2]1CC[N+]2(CC1)CC[CH2]CC2 + C1CCC(C1)[N+]23CCN(CC2)CC3 | C10H20N+C11H21N2 | 2 | 0 | 1 | EEI | EEI | 17.9 | 8 | 1 | 6.96 | 176.5332 | 9.36 | ['non (t-non )', 'cas'] | Si
10.1021/acs.chemrev.7b00738 |  | CC[N+]1(CC)CCC2CC[C@H]1C(C)[C@H]2C | C14H28N | 1 | 0 | 1 | SFW | SFW | 15.1 | 8 | 3 | 7.78 | 246.5684 | 17.2 | ['d6r (t-hpr )', 'gme (t-gme )'] | Si
10.1021/acs.chemrev.7b00738 | tetramethylazanium | C[N+](C)(C)C | C4H12N | 1 | 0 | 1 | MAZ | MAZ | 16.7 | 12 | 3 | 8.09 | 277.2325 | 12.72 | ['gme (t-gme )'] | Si | seed
10.1021/acs.chemrev.7b00738 | tetraethylazanium+tetramethylazanium | CC[N+](CC)(CC)CC + C[N+](C)(C)C | C8H20N+C4H12N | 1 | 0 | 1 | UFI | UFI | 15.2 | 8 | 2 | 10.09 | 537.8636 | 19.74 | ['d4r (t-cub )', 'rth (t-cle )', 'lta (t-grc )'] | Si | Na
10.1021/acs.chemrev.7b00738 | 3-ethyl-1,3,8,8-tetramethyl-3-azoniabicyclo[3.2.1]octane | CC[N+]1(C)CC2CCC(C)(C1)C2(C)C | C13H26N | 1 | 0 | 1 | SAS | SAS | 14.9 | 8 | 1 | 8.99 | 380.4326 | 18.09 | ['d6r (t-hpr )'] | Si | F
10.1021/acs.chemrev.7b00738 |  | C[N+]1(C)CCN(CC1)C2CCCCC2 | C12H25N2 | 2 | 0 | 1 | IHW | IHW | 18.5 | 8 | 2 | 6.67 | 155.3732 | 9.7 | ['cas', 'non (t-non )', 'ton'] | Si | F
10.1021/acs.chemrev.7b00738 |  | C[N+]1(C)CC2C(C1)C3C[N+](C)(C)CC23 | C12H24N2 | 2 | 0 | 2 | IHW | IHW | 18.5 | 8 | 2 | 6.67 | 155.3732 | 9.7 | ['cas', 'non (t-non )', 'ton'] | Si | F
10.1021/acs.chemrev.7b00738 | 1,3,3,6,6-pentamethyl-6-azoniabicyclo[3.2.1]octane+ | CC1(C)CC2CC(C)(C1)C[N+]2(C)C + C1CC[N+]23CCCCC2(C1)CCCC3 | C12H24N+C13H24N | 1 | 0 | 1 | ITE | ITE | 15.7 | 8 | 2 | 8.3 | 299.387 | 16.45 | ['rth (t-cle )', 'ite (t-rth )'] | Si | F
10.1021/acs.chemrev.7b00738 | 1,1-diethyl-2,6-dimethylpiperidin-1-ium | CC[N+]1(CC)C(C)CCCC1C | C11H24N | 1 | 0 | 1 | AEI | AEI | 15.1 | 8 | 3 | 7.33 | 206.2104 | 17.31 | ['d6r (t-hpr )'] | Si | Al | Na | seed
10.1021/acs.chemrev.7b00738 | 9,9-dimethyl-9-azoniabicyclo[3.3.1]nonane | C[N+]1(C)C2CCCC1CCC2 | C10H20N | 1 | 0 | 1 | AEI | AEI | 15.1 | 8 | 3 | 7.33 | 206.2104 | 17.31 | ['d6r (t-hpr )'] | Si | Al | Na | seed
10.1021/acs.chemrev.7b00738 | 1,1-diethyl-2,6-dimethylpiperidin-1-ium | CC[N+]1(CC)C(C)CCCC1C | C11H24N | 1 | 0 | 1 | AEI | AEI | 15.1 | 8 | 3 | 7.33 | 206.2104 | 17.31 | ['d6r (t-hpr )'] | Si | Al | F
10.1021/acs.chemrev.7b00738 | 1,1,3,5-tetramethylpiperidin-1-ium | CC1CC(C)C[N+](C)(C)C1 | C9H20N | 1 | 0 | 1 | AEI | AEI | 15.1 | 8 | 3 | 7.33 | 206.2104 | 17.31 | ['d6r (t-hpr )'] | Si | Al | Na | seed
10.1021/acs.chemrev.7b00738 | tetraethylphosphanium | CC[P+](CC)(CC)CC | C8H20P | 0 | 1 | 1 | AEI | AEI | 15.1 | 8 | 3 | 7.33 | 206.2104 | 17.31 | ['d6r (t-hpr )'] | Si | Al | Na | seed
10.1021/acs.chemrev.7b00738 | 1,1,2,6-tetramethylpiperidin-1-ium | CC1CCCC(C)[N+]1(C)C | C9H20N | 1 | 0 | 1 | AEI | AEI | 15.1 | 8 | 3 | 7.33 | 206.2104 | 17.31 | ['d6r (t-hpr )'] | Si | Al | Na | seed
10.1021/acs.chemrev.7b00738 |  | CC[N+]1(C)C(C)(C)CCCC1(C)C | C12H26N | 1 | 0 | 1 | AEI | AEI | 15.1 | 8 | 3 | 7.33 | 206.2104 | 17.31 | ['d6r (t-hpr )'] | Si | Al | Na | seed
10.1021/acs.chemrev.7b00738 | 1,1,2,6-tetramethylpiperidin-1-ium+tetraethylphosphanium | CC1CCCC(C)[N+]1(C)C + CC[P+](CC)(CC)CC | C9H20N+C8H20P | 0 | 1 | 1 | AEI | AEI | 15.1 | 8 | 3 | 7.33 | 206.2104 | 17.31 | ['d6r (t-hpr )'] | Si | Al | Na | seed
10.1021/acs.chemrev.7b00738 | 1-[4-(1-azoniabicyclo[2.2.2]octan-1-yl)butyl]-1-azoniabicyclo[2.2.2]octane | C(CC[N+]12CCC(CC1)CC2)C[N+]34CCC(CC3)CC4 | C18H34N2 | 2 | 0 | 2 | AFX | AFX | 15.1 | 8 | 3 | 7.76 | 244.6717 | 17.28 | ['d6r (t-hpr )', 'gme (t-gme )', 'aft (t-aft )'] | Si | Al | Na
10.1021/acs.chemrev.7b00738 | 1-[4-(1-azoniabicyclo[2.2.2]octan-1-yl)butyl]-1-azoniabicyclo[2.2.2]octane | C(CC[N+]12CCC(CC1)CC2)C[N+]34CCC(CC3)CC4 | C18H34N2 | 2 | 0 | 2 | AFX | AFX | 15.1 | 8 | 3 | 7.76 | 244.6717 | 17.28 | ['d6r (t-hpr )', 'gme (t-gme )', 'aft (t-aft )'] | Si | Al | Na
10.1021/acs.chemrev.7b00738 | triethyl-(5-triethylazaniumylpentyl)azanium | CC[N+](CC)(CC)CCCCC[N+](CC)(CC)CC | C17H40N2 | 2 | 0 | 2 | AFX | AFX | 15.1 | 8 | 3 | 7.76 | 244.6717 | 17.28 | ['d6r (t-hpr )', 'gme (t-gme )', 'aft (t-aft )'] | Si | Al | Na
10.1021/acs.chemrev.7b00738 | 1,3-di((3S,5S,7S)-adamantan-1-yl)-1H-imidazol-3-ium | c4c[n+](C23CC1CC(CC(C1)C2)C3)cn4C67CC5CC(CC(C5)C6)C7 |  | 2 | 0 | 1 | AFX | AFX | 15.1 | 8 | 3 | 7.76 | 244.6717 | 17.28 | ['d6r (t-hpr )', 'gme (t-gme )', 'aft (t-aft )'] | Si | Al | Na
10.1021/acs.chemrev.7b00738 | cyclohexyl-trimethylazanium | C[N+](C)(C)C1CCCCC1 | C9H20N | 1 | 0 | 1 | CHA, MTW | CHA | 15.1 | 8 | 3 | 7.37 | 209.6047 | 17.27 | ['d6r (t-hpr )', 'cha (t-cha )'] | Si | Na
10.1021/acs.chemrev.7b00738 | cyclohexyl-trimethylazanium | C[N+](C)(C)C1CCCCC1 | C9H20N | 1 | 0 | 1 | CHA, MTW | MTW | 18.2 | 12 | 1 | 6.08 | 117.6818 | 9.42 | ['jbw (t-hes )', 'cas', 'bik', 'mtw (t-mtw )'] | Si | Na
10.1021/acs.chemrev.7b00738 | trimethyl-phenylazanium | C[N+](C)(C)c1ccccc1 | C9H14N | 1 | 0 | 1 | CHA | CHA | 15.1 | 8 | 3 | 7.37 | 209.6047 | 17.27 | ['d6r (t-hpr )', 'cha (t-cha )']
10.1021/acs.chemrev.7b00738 | 2-hydroxyethyl-trimethylazanium | C[N+](C)(C)CCO | C5H14NO | 1 | 0 | 1 | CHA | CHA | 15.1 | 8 | 3 | 7.37 | 209.6047 | 17.27 | ['d6r (t-hpr )', 'cha (t-cha )'] | Si | Al | seed | Na
10.1021/acs.chemrev.7b00738 | copper(II) tetraethylpentamine | NCNCNCNCN.[Cu+2] |  | 5 | 0 | 1 | CHA | CHA | 15.1 | 8 | 3 | 7.37 | 209.6047 | 17.27 | ['d6r (t-hpr )', 'cha (t-cha )'] | Si | Al | Na | Cu
10.1021/acs.chemrev.7b00738 | tetraethylazanium | CC[N+](CC)(CC)CC | C8H20N | 1 | 0 | 1 | CHA | CHA | 15.1 | 8 | 3 | 7.37 | 209.6047 | 17.27 | ['d6r (t-hpr )', 'cha (t-cha )'] | seed | Si | Al | Na
10.1021/acs.chemrev.7b00738 | adamantan-1-amine | NC12CC3CC(CC(C3)C1)C2 | C10H17N | 1 | 0 | 0 | DDR | DDR | 17.9 | 8 | 2 | 7.66 | 235.3341 | 9.21 | ['mtn (t-red )'] | Si
10.1021/acs.chemrev.7b00738 | N-methyltropinium | C[N+]1(C)C2CCC1CC(O)C2 |  | 1 | 0 | 1 | ZSM-58 | DDR | 17.9 | 8 | 2 | 7.66 | 235.3341 | 9.21 | ['mtn (t-red )'] | Na | Si | Al
10.1021/acs.chemrev.7b00738 | tetramethylazanium | C[N+](C)(C)C | C4H12N | 1 | 0 | 1 | ERI | ERI | 16.1 | 8 | 3 | 7.04 | 182.6908 | 15.1 | ['d6r (t-hpr )', 'can (t-can )'] | Na | Si | Al
10.1021/acs.chemrev.7b00738 | tetramethylazanium | C[N+](C)(C)C | C4H12N | 1 | 0 | 1 | EAB | EAB | 16 | 8 | 2 | 7.14 | 190.587 | 14.32 | ['d6r (t-hpr )', 'gme (t-gme )'] | Si | Al | Na
10.1021/acs.chemrev.7b00738 | trimethyl-phenylazanium | C[N+](C)(C)c1ccccc1 | C9H14N | 1 | 0 | 1 | ERI | ERI | 16.1 | 8 | 3 | 7.04 | 182.6908 | 15.1 | ['d6r (t-hpr )', 'can (t-can )'] | Si | Al | Na | K
10.1021/acs.chemrev.7b00738 | 1,4-bis(3-hydroxybutan-2-yl)-1,4-diazabicyclo[2.2.2]octane-1,4-diium | CC(O)C(C)[N+]12CC[N+](CC1)(CC2)C(C)C(C)O | C14H30N2O2 | 2 | 0 | 2 | ERI | ERI | 16.1 | 8 | 3 | 7.04 | 182.6908 | 15.1 | ['d6r (t-hpr )', 'can (t-can )']
10.1021/acs.chemrev.7b00738 | 1-(3-hydroxybutan-2-yl)-1,4-diazabicyclo[2.2.2]octan-1-ium | CC(O)C(C)[N+]12CCN(CC1)CC2 | C10H21N2O | 2 | 0 | 1 | ERI | ERI | 16.1 | 8 | 3 | 7.04 | 182.6908 | 15.1 | ['d6r (t-hpr )', 'can (t-can )']
10.1021/acs.chemrev.7b00738 | (3bR,4R,4aR,7aS,8S,8aS)-2,2,6,6-tetramethyl-1,2,3,3a,3b,4,4a,5,6,7,7a,8,8a,8b-tetradecahydro-4,8-ethenopyrrolo[3',4':3,4]cyclobuta[1,2-f]isoindole-2,6-diium | C[N+]2(C)CC1C4C=CC(C1C2)C5C3C[N+](C)(C)CC3C45 |  | 2 | 0 | 2 | ERI | ERI | 16.1 | 8 | 3 | 7.04 | 182.6908 | 15.1 | ['d6r (t-hpr )', 'can (t-can )']
10.1021/acs.chemrev.7b00738 | tetramethylazanium | C[N+](C)(C)C | C4H12N | 1 | 0 | 1 | GIS | GIS | 16.4 | 8 | 3 | 4.97 | 64.2788 | 9.38 | ['gis (t-gsm )'] | Si | Al
10.1021/acs.chemrev.7b00738 | 1,4,7,10,13,16-HEXAOXACYCLOOCTADECANE | C1COCCOCCOCCOCCOCCO1 | C12H24O6 | 0 | 0 | 0 | KFI | KFI | 15 | 8 | 3 | 10.67 | 636.0509 | 17.91 | ['d6r (t-hpr )', 'pau (t-pau )', 'lta (t-grc )']
10.1021/acs.chemrev.7b00738 | 1,4-dimethyl-1,4-diazoniabicyclo[2.2.2]octane | C[N+]12CC[N+](C)(CC1)CC2 | C8H18N2 | 2 | 0 | 2 | KFI | KFI | 15 | 8 | 3 | 10.67 | 636.0509 | 17.91 | ['d6r (t-hpr )', 'pau (t-pau )', 'lta (t-grc )']
10.1021/acs.chemrev.7b00738 | 1-methyl-4-aza-1-azoniabicyclo[2.2.2]octane | C[N+]12CCN(CC1)CC2 | C7H15N2 | 2 | 0 | 1 | LEV | LEV | 15.9 | 8 | 2 | 7.1 | 187.4018 | 14.32 | ['d6r (t-hpr )', 'lev (t-lev )'] | Si | Al | Na
10.1021/acs.chemrev.7b00738 | 1-methyl-1-azoniabicyclo[2.2.2]octane | C[N+]12CCC(CC1)CC2 | C8H16N | 1 | 0 | 1 | LEV | LEV | 15.9 | 8 | 2 | 7.1 | 187.4018 | 14.32 | ['d6r (t-hpr )', 'lev (t-lev )'] | Si | Al | Na
10.1021/acs.chemrev.7b00738 | 1-methyl-1-azoniabicyclo[2.2.2]octane | C[N+]12CCC(CC1)CC2 | C8H16N | 1 | 0 | 1 | LEV | LEV | 15.9 | 8 | 2 | 7.1 | 187.4018 | 14.32 | ['d6r (t-hpr )', 'lev (t-lev )'] | Si | Al | Na | seed
10.1021/acs.chemrev.7b00738 | 1-azoniabicyclo[2.2.2]octane | C1C[NH+]2CCC1CC2 | C7H14N | 1 | 0 | 1 | LEV | LEV | 15.9 | 8 | 2 | 7.1 | 187.4018 | 14.32 | ['d6r (t-hpr )', 'lev (t-lev )'] | Si | Al | F
10.1021/acs.chemrev.7b00738 | diethyl-dimethylazanium | CC[N+](C)(C)CC | C6H16N | 1 | 0 | 1 | LEV | LEV | 15.9 | 8 | 2 | 7.1 | 187.4018 | 14.32 | ['d6r (t-hpr )', 'lev (t-lev )'] | Si | Al | Na
10.1021/acs.chemrev.7b00738 | diethyl-dimethylazanium | CC[N+](C)(C)CC | C6H16N | 1 | 0 | 1 | LEV | LEV | 15.9 | 8 | 2 | 7.1 | 187.4018 | 14.32 | ['d6r (t-hpr )', 'lev (t-lev )'] | Si | Al | Na
10.1021/acs.chemrev.7b00738 | 1,1-dimethylpiperidin-1-ium | C[N+]1(C)CCCCC1 | C7H16N | 1 | 0 | 1 | LEV | LEV | 15.9 | 8 | 2 | 7.1 | 187.4018 | 14.32 | ['d6r (t-hpr )', 'lev (t-lev )']
10.1021/acs.chemrev.7b00738 |  | C[NH+](C)CCCCC[NH+](C)C | C9H24N2 | 2 | 0 | 2 | LEV | LEV | 15.9 | 8 | 2 | 7.1 | 187.4018 | 14.32 | ['d6r (t-hpr )', 'lev (t-lev )']
10.1021/acs.chemrev.7b00738 | 2-hydroxyethyl-trimethylazanium | C[N+](C)(C)CCO | C5H14NO | 1 | 0 | 1 | LEV | LEV | 15.9 | 8 | 2 | 7.1 | 187.4018 | 14.32 | ['d6r (t-hpr )', 'lev (t-lev )'] | Si | Al | F | seed
10.1021/acs.chemrev.7b00738 | 1-adamantylazanium | [NH3+]C12CC3CC(CC(C3)C1)C2 | C10H18N | 1 | 0 | 1 | LEV | LEV | 15.9 | 8 | 2 | 7.1 | 187.4018 | 14.32 | ['d6r (t-hpr )', 'lev (t-lev )'] | Si | Al | F | seed
10.1021/acs.chemrev.7b00738 | 1,1-dimethylpiperidin-1-ium | C[N+]1(C)CCCCC1 | C7H16N | 1 | 0 | 1 | LEV | LEV | 15.9 | 8 | 2 | 7.1 | 187.4018 | 14.32 | ['d6r (t-hpr )', 'lev (t-lev )'] | Si | Al | Na | seed
10.1021/acs.chemrev.7b00738 | tetramethylazanium | C[N+](C)(C)C | C4H12N | 1 | 0 | 1 | LTA | LTA | 14.2 | 8 | 3 | 11.05 | 706.4566 | 21.43 | ['d4r (t-cub )', 'sod (t-toc )', 'lta (t-grc )'] | Si | Al | Na
10.1021/acs.chemrev.7b00738 | tetramethylazanium+tetraethylazanium+diethyl-dimethylazanium | C[N+](C)(C)C + CC[N+](CC)(CC)CC + CC[N+](C)(C)CC | C4H12N+C8H20N+C6H16N | 1 | 0 | 1 | LTA | LTA | 14.2 | 8 | 3 | 11.05 | 706.4566 | 21.43 | ['d4r (t-cub )', 'sod (t-toc )', 'lta (t-grc )'] | Si | Al | Na
10.1021/acs.chemrev.7b00738 | tetramethylazanium+ | C[N+](C)(C)C + C[N+]12CCCc3cccc(CCC1)c23 | C4H12N+C13H18N | 1 | 0 | 1 | LTA | LTA | 14.2 | 8 | 3 | 11.05 | 706.4566 | 21.43 | ['d4r (t-cub )', 'sod (t-toc )', 'lta (t-grc )'] | Si | Al | F
10.1021/acs.chemrev.7b00738 |  | Cn1cc[n+](Cc2ccc(C)cc2)c1C | C13H17N2 | 2 | 0 | 1 | LTA | LTA | 14.2 | 8 | 3 | 11.05 | 706.4566 | 21.43 | ['d4r (t-cub )', 'sod (t-toc )', 'lta (t-grc )'] | Si | Al | F | seed
10.1021/acs.chemrev.7b00738 | 1-[(2-fluorophenyl)methyl]-2,3-dimethylimidazol-3-ium | Cn1cc[n+](Cc2ccccc2F)c1C | C12H14FN2 | 2 | 0 | 1 | LTA | LTA | 14.2 | 8 | 3 | 11.05 | 706.4566 | 21.43 | ['d4r (t-cub )', 'sod (t-toc )', 'lta (t-grc )'] | Si | Al | F
10.1021/acs.chemrev.7b00738 | 3-Trimethoxysilylpropane-1-thiol | CO[Si](CCCS)(OC)OC | C6H16O3SSi | 0 | 0 | 0 | LTA | LTA | 14.2 | 8 | 3 | 11.05 | 706.4566 | 21.43 | ['d4r (t-cub )', 'sod (t-toc )', 'lta (t-grc )'] | Si | Al | F
10.1021/acs.chemrev.7b00738 | +tetramethylazanium | Cc1ccc(Cn2cc[n+](C)c2C)cc1 + C[N+](C)(C)C | C13H17N2+C4H12N | 2 | 0 | 1 | LTA | LTA | 14.2 | 8 | 3 | 11.05 | 706.4566 | 21.43 | ['d4r (t-cub )', 'sod (t-toc )', 'lta (t-grc )'] | Si | Al | F
10.1021/acs.chemrev.7b00738 | +tetramethylazanium | Cc1ccc(Cn2cc[n+](C)c2C)cc1 + C[N+](C)(C)C | C13H17N2+C4H12N | 2 | 0 | 1 | LTA | LTA | 14.2 | 8 | 3 | 11.05 | 706.4566 | 21.43 | ['d4r (t-cub )', 'sod (t-toc )', 'lta (t-grc )'] | Si | Al | F | seed
10.1021/acs.chemrev.7b00738 | 1,4,7,10,13,16-HEXAOXACYCLOOCTADECANE | C1COCCOCCOCCOCCOCCO1 | C12H24O6 | 0 | 0 | 0 | RHO | RHO | 14.5 | 8 | 3 | 10.43 | 594.089 | 20.63 | ['d8r (t-opr )', 'lta (t-grc )'] | Si | Al | Cs | Na
10.1021/acs.chemrev.7b00738 | 1,4,7,10,13-PENTAOXACYCLOPENTADECANE | C1COCCOCCOCCOCCO1 | C10H20O5 | 0 | 0 | 0 | RHO | RHO | 14.5 | 8 | 3 | 10.43 | 594.089 | 20.63 | ['d8r (t-opr )', 'lta (t-grc )'] | Si | Al | Cs | Na
10.1021/acs.chemrev.7b00738 | 1,2,3,4,5-pentamethylimidazol-1-ium+ethane-1,2-diamine | Cn1c(C)c(C)[n+](C)c1C + NCCN | C8H15N2+C2H8N2 | 2 | 0 | 1 | RTH | RTH | 16.1 | 8 | 2 | 8.18 | 286.5884 | 16.03 | ['rth (t-cle )', 'ite (t-rth )'] | Si | B
10.1021/acs.chemrev.7b00738 | 2-ethyl-2,5,8,8-tetramethyl-2-azoniabicyclo[4.1.1]octane | CC[N+]1(C)CCC(C)C2CC1C2(C)C | C13H26N | 1 | 0 | 1 | RTH | RTH | 16.1 | 8 | 2 | 8.18 | 286.5884 | 16.03 | ['rth (t-cle )', 'ite (t-rth )'] | Si | Al
10.1021/acs.chemrev.7b00738 | 1,2,3,4,5-pentamethyl-1H-imidazol-3-ium | Cn1c(C)c(C)[n+](C)c1C | C8H15N2 | 2 | 0 | 1 | RTH | RTH | 16.1 | 8 | 2 | 8.18 | 286.5884 | 16.03 | ['rth (t-cle )', 'ite (t-rth )'] | Si | Al | F
10.1021/acs.chemrev.7b00738 | 1,2,3,4,5-pentamethyl-1H-imidazol-3-ium | Cn1c(C)c(C)[n+](C)c1C | C8H15N2 | 2 | 0 | 1 | RTH | RTH | 16.1 | 8 | 2 | 8.18 | 286.5884 | 16.03 | ['rth (t-cle )', 'ite (t-rth )'] | Si | Al
10.1021/acs.chemrev.7b00738 | 1,2,3,4,5-pentamethyl-1H-imidazol-3-ium | Cn1c(C)c(C)[n+](C)c1C | C8H15N2 | 2 | 0 | 1 | STW | STW | 16.4 | 10 | 3 | 5.43 | 83.82974 | 13.93 | ['d4r (t-cub )'] | Si
10.1007/s10934-006-9069-z | 6-azoniaspiro[5.5]undecane | [CH2]1CC[N+]2(CC1)CC[CH2]CC2 | C10H20N | 1 | 0 | 1 | MTW, BEA | MTW | 18.2 | 12 | 1 | 6.08 | 117.6818 | 9.42 | ['jbw (t-hes )', 'cas', 'bik', 'mtw (t-mtw )'] | Si | Al | Na
10.1007/s10934-006-9069-z | 6-azoniaspiro[5.5]undecane | [CH2]1CC[N+]2(CC1)CC[CH2]CC2 | C10H20N | 1 | 0 | 1 | MTW, BEA | *BEA | 15.3 | 12 | 3 | 6.68 | 156.0731 | 20.52 | ['mor (t-tes )', 'bea', 'mtw (t-mtw )'] | Si | Al | Na
10.1007/s10934-006-9069-z | 6-azoniaspiro[5.5]undecane | [CH2]1CC[N+]2(CC1)CC[CH2]CC2 | C10H20N | 1 | 0 | 1 | MTW | MTW | 18.2 | 12 | 1 | 6.08 | 117.6818 | 9.42 | ['jbw (t-hes )', 'cas', 'bik', 'mtw (t-mtw )'] | Si
10.1007/s10934-006-9069-z | 6-azoniaspiro[5.5]undecane | [CH2]1CC[N+]2(CC1)CC[CH2]CC2 | C10H20N | 1 | 0 | 1 | MOR | MOR | 17 | 12 | 2 | 6.7 | 157.4791 | 12.27 | ['mor (t-tes )'] | Si | Al | Na
10.1016/j.micromeso.2017.04.026 | tetramethylazanium | C[N+](C)(C)C | C4H12N | 1 | 0 | 1 | CHA | CHA | 15.1 | 8 | 3 | 7.37 | 209.6047 | 17.27 | ['d6r (t-hpr )', 'cha (t-cha )'] | Si | Al | Na | K
10.1016/j.micromeso.2017.04.026 | tetramethylazanium | C[N+](C)(C)C | C4H12N | 1 | 0 | 1 | OFF | OFF | 16.1 | 12 | 3 | 7 | 179.5944 | 15.09 | ['d6r (t-hpr )', 'can (t-can )', 'gme (t-gme )'] | Si | Al | Na | K
10.1016/j.micromeso.2017.04.026 | tetraethylazanium | CC[N+](CC)(CC)CC | C8H20N | 1 | 0 | 1 | CHA | CHA | 15.1 | 8 | 3 | 7.37 | 209.6047 | 17.27 | ['d6r (t-hpr )', 'cha (t-cha )'] | Si | Al | Na | K
10.1016/j.micromeso.2017.04.026 | tetrapropylazanium | CCC[N+](CCC)(CCC)CCC | C12H28N | 1 | 0 | 1 | CHA | CHA | 15.1 | 8 | 3 | 7.37 | 209.6047 | 17.27 | ['d6r (t-hpr )', 'cha (t-cha )'] | Si | Al | Na | K
10.1016/j.micromeso.2017.04.026 | trimethylazanium | C[NH+](C)C | C3H10N | 1 | 0 | 1 | CHA | CHA | 15.1 | 8 | 3 | 7.37 | 209.6047 | 17.27 | ['d6r (t-hpr )', 'cha (t-cha )'] | Si | Al | Na | K
10.1016/j.micromeso.2017.04.026 | hexamethylenetetramine | C1N2CN3CN1CN(C2)C3 | C6H12N4 | 4 | 0 | 0 | CHA | CHA | 15.1 | 8 | 3 | 7.37 | 209.6047 | 17.27 | ['d6r (t-hpr )', 'cha (t-cha )'] | Si | Al | Na | K
10.1016/j.micromeso.2017.04.026 | azanium acetate | [NH4+].CC([O-])=O | C2H7NO2 | 1 | 0 | 1 | CHA | CHA | 15.1 | 8 | 3 | 7.37 | 209.6047 | 17.27 | ['d6r (t-hpr )', 'cha (t-cha )'] | Si | Al | Na | K
10.1016/j.micromeso.2017.04.026 | diazanium oxalate | [NH4+].[NH4+].[O-]C(=O)C([O-])=O | C2H8N2O4 | 2 | 0 | 2 | CHA | CHA | 15.1 | 8 | 3 | 7.37 | 209.6047 | 17.27 | ['d6r (t-hpr )', 'cha (t-cha )'] | Si | Al | Na | K
10.1016/j.micromeso.2017.04.026 | azanium;hydrogen carbonate | C(=O)(O)[O-].[NH4+] |  | 1 | 0 | 1 | CHA | CHA | 15.1 | 8 | 3 | 7.37 | 209.6047 | 17.27 | ['d6r (t-hpr )', 'cha (t-cha )'] | Si | Al | Na | K
10.1016/j.micromeso.2017.04.026 | azanium acetate | [NH4+].CC([O-])=O | C2H7NO2 | 1 | 0 | 1 | OFF | OFF | 16.1 | 12 | 3 | 7 | 179.5944 | 15.09 | ['d6r (t-hpr )', 'can (t-can )', 'gme (t-gme )'] | Si | Al | Na | K
10.1016/j.micromeso.2017.04.026 | azanium acetate | [NH4+].CC([O-])=O | C2H7NO2 | 1 | 0 | 1 | MOR | MOR | 17 | 12 | 2 | 6.7 | 157.4791 | 12.27 | ['mor (t-tes )'] | Si | Al | Na | K
10.1016/j.micromeso.2013.08.003 | 1,3,3-trimethylspiro[bicyclo[3.2.1]octane-6,1'-pyrrolidin]-6-ium | CC1(C)CC2CC(C)(C1)C[N+]23CCCC3 |  | 1 | 0 | 1 | ITQ-7 | ISV | 15 | 12 | 3 | 7.01 | 180.3652 | 21.34 | ['mor (t-tes )', 'd4r (t-cub )', 'mtw (t-mtw )'] | Si | Ti
10.1016/j.micromeso.2005.10.016 | tetraethylazanium | CC[N+](CC)(CC)CC | C8H20N | 1 | 0 | 1 | BEA | *BEA | 15.3 | 12 | 3 | 6.68 | 156.0731 | 20.52 | ['mor (t-tes )', 'bea', 'mtw (t-mtw )'] | Si | Al | F
10.1016/j.micromeso.2010.08.025 | 1-methyl-4-[3-[1-methyl-1-(phenylmethyl)piperidin-1-ium-4-yl]propyl]-1-(phenylmethyl)piperidin-1-ium | C[N+]1(CCC(CCCC2CC[N+](C)(CC2)Cc3ccccc3)CC1)Cc4ccccc4 | C29H44N2 | 2 | 0 | 2 | BEA | *BEA | 15.3 | 12 | 3 | 6.68 | 156.0731 | 20.52 | ['mor (t-tes )', 'bea', 'mtw (t-mtw )'] | Si
10.1016/j.micromeso.2010.08.025 | 1-methyl-4-[3-[1-methyl-1-(phenylmethyl)piperidin-1-ium-4-yl]propyl]-1-(phenylmethyl)piperidin-1-ium | C[N+]1(CCC(CCCC2CC[N+](C)(CC2)Cc3ccccc3)CC1)Cc4ccccc4 | C29H44N2 | 2 | 0 | 2 | BEA | *BEA | 15.3 | 12 | 3 | 6.68 | 156.0731 | 20.52 | ['mor (t-tes )', 'bea', 'mtw (t-mtw )'] | Si | Al
10.1021/cm201221z | spiro[1,3-dihydroisoindol-2-ium-2,1'-azinan-1-ium] | C1CC[N+]2(CC1)Cc3ccccc3C2 | C13H18N | 1 | 0 | 1 | Beta | *BEA | 15.3 | 12 | 3 | 6.68 | 156.0731 | 20.52 | ['mor (t-tes )', 'bea', 'mtw (t-mtw )'] | Si | Ge | F
10.1021/cm201221z | spiro[1,3-dihydroisoindol-2-ium-2,1'-azinan-1-ium] | C1CC[N+]2(CC1)Cc3ccccc3C2 | C13H18N | 1 | 0 | 1 | Beta | *BEA | 15.3 | 12 | 3 | 6.68 | 156.0731 | 20.52 | ['mor (t-tes )', 'bea', 'mtw (t-mtw )'] | Si | F
10.1021/cm201221z | spiro[1,3-dihydroisoindol-2-ium-2,1'-azinan-1-ium] | C1CC[N+]2(CC1)Cc3ccccc3C2 | C13H18N | 1 | 0 | 1 | Beta | *BEA | 15.3 | 12 | 3 | 6.68 | 156.0731 | 20.52 | ['mor (t-tes )', 'bea', 'mtw (t-mtw )'] | Si | Ge | Al | F
10.1021/cm201221z | spiro[1,3-dihydroisoindol-2-ium-2,1'-azinan-1-ium] | C1CC[N+]2(CC1)Cc3ccccc3C2 | C13H18N | 1 | 0 | 1 | Beta | *BEA | 15.3 | 12 | 3 | 6.68 | 156.0731 | 20.52 | ['mor (t-tes )', 'bea', 'mtw (t-mtw )'] | Si | Al | F
10.1021/cm201221z | spiro[1,3-dihydroisoindol-2-ium-2,1'-azinan-1-ium] | C1CC[N+]2(CC1)Cc3ccccc3C2 | C13H18N | 1 | 0 | 1 | Beta | *BEA | 15.3 | 12 | 3 | 6.68 | 156.0731 | 20.52 | ['mor (t-tes )', 'bea', 'mtw (t-mtw )'] | Si | Ge | B | F
10.1021/cm201221z | spiro[1,3-dihydroisoindol-2-ium-2,1'-azinan-1-ium] | C1CC[N+]2(CC1)Cc3ccccc3C2 | C13H18N | 1 | 0 | 1 | Beta | *BEA | 15.3 | 12 | 3 | 6.68 | 156.0731 | 20.52 | ['mor (t-tes )', 'bea', 'mtw (t-mtw )'] | Si | B | F
10.1021/cm201221z | spiro[1,3-dihydroisoindol-2-ium-2,1'-azinan-1-ium] | C1CC[N+]2(CC1)Cc3ccccc3C2 | C13H18N | 1 | 0 | 1 | ITQ-17 | BEC | 15.1 | 12 | 3 | 6.95 | 175.7734 | 21.18 | ['mor (t-tes )', 'd4r (t-cub )', 'mtw (t-mtw )'] | Si | Ge | Al | F
10.1021/cm201221z |  | CC1CC[N+]2(CC1)Cc3ccccc3C2 | C14H20N | 1 | 0 | 1 | ITQ-44 | IRR | 11.8 | 18 | 3 | 14.46 | 1583.082 | 37.79 | ['d4r (t-cub )', 'mel', 'd3r (t-irr-1 )'] | Si | Ge | F
10.1021/cm201221z |  | CC1CC[N+]2(CC1)Cc3ccccc3C2 | C14H20N | 1 | 0 | 1 | ITQ-17 | BEC | 15.1 | 12 | 3 | 6.95 | 175.7734 | 21.18 | ['mor (t-tes )', 'd4r (t-cub )', 'mtw (t-mtw )'] | Si | Ge | F
10.1021/cm201221z |  | CC1CC[N+]2(CC1)Cc3ccccc3C2 | C14H20N | 1 | 0 | 1 | beta | *BEA | 15.3 | 12 | 3 | 6.68 | 156.0731 | 20.52 | ['mor (t-tes )', 'bea', 'mtw (t-mtw )'] | Si | Ge | F
10.1021/cm201221z |  | CC1CC[N+]2(CC1)Cc3ccccc3C2 | C14H20N | 1 | 0 | 1 | beta | *BEA | 15.3 | 12 | 3 | 6.68 | 156.0731 | 20.52 | ['mor (t-tes )', 'bea', 'mtw (t-mtw )'] | Si | F
10.1021/cm201221z |  | CC1CC[N+]2(CC1)Cc3ccccc3C2 | C14H20N | 1 | 0 | 1 | beta | *BEA | 15.3 | 12 | 3 | 6.68 | 156.0731 | 20.52 | ['mor (t-tes )', 'bea', 'mtw (t-mtw )'] | Si | Ge | Al | F
10.1021/cm201221z |  | CC1CC[N+]2(CC1)Cc3ccccc3C2 | C14H20N | 1 | 0 | 1 | beta | *BEA | 15.3 | 12 | 3 | 6.68 | 156.0731 | 20.52 | ['mor (t-tes )', 'bea', 'mtw (t-mtw )'] | Si | Al | F
10.1021/cm201221z |  | CC1CC[N+]2(CC1)Cc3ccccc3C2 | C14H20N | 1 | 0 | 1 | beta | *BEA | 15.3 | 12 | 3 | 6.68 | 156.0731 | 20.52 | ['mor (t-tes )', 'bea', 'mtw (t-mtw )'] | Si | Ge | B | F
10.1021/cm201221z |  | CC1CC[N+]2(CC1)Cc3ccccc3C2 | C14H20N | 1 | 0 | 1 | beta | *BEA | 15.3 | 12 | 3 | 6.68 | 156.0731 | 20.52 | ['mor (t-tes )', 'bea', 'mtw (t-mtw )'] | Si | B | F
10.1021/cm201221z |  | CC1CCC[N+]2(C1)Cc3ccccc3C2 | C14H20N | 1 | 0 | 1 | ITQ-21 | ITQ-21 | 16.65 | 12 | [5 empty] | Si | Ge | F
10.1021/cm201221z |  | CC1CCC[N+]2(C1)Cc3ccccc3C2 | C14H20N | 1 | 0 | 1 | beta | *BEA | 15.3 | 12 | 3 | 6.68 | 156.0731 | 20.52 | ['mor (t-tes )', 'bea', 'mtw (t-mtw )'] | Si | Ge | F
10.1021/cm201221z |  | CC1CCC[N+]2(C1)Cc3ccccc3C2 | C14H20N | 1 | 0 | 1 | ITQ-17 | BEC | 15.1 | 12 | 3 | 6.95 | 175.7734 | 21.18 | ['mor (t-tes )', 'd4r (t-cub )', 'mtw (t-mtw )'] | Si | Ge | F
10.1021/cm201221z |  | CC1CCC[N+]2(C1)Cc3ccccc3C2 | C14H20N | 1 | 0 | 1 | beta | *BEA | 15.3 | 12 | 3 | 6.68 | 156.0731 | 20.52 | ['mor (t-tes )', 'bea', 'mtw (t-mtw )'] | Si | F
10.1021/cm201221z |  | CC1CCC[N+]2(C1)Cc3ccccc3C2 | C14H20N | 1 | 0 | 1 | beta | *BEA | 15.3 | 12 | 3 | 6.68 | 156.0731 | 20.52 | ['mor (t-tes )', 'bea', 'mtw (t-mtw )'] | Si | Ge | Al | F
10.1021/cm201221z |  | CC1CCC[N+]2(C1)Cc3ccccc3C2 | C14H20N | 1 | 0 | 1 | beta | *BEA | 15.3 | 12 | 3 | 6.68 | 156.0731 | 20.52 | ['mor (t-tes )', 'bea', 'mtw (t-mtw )'] | Si | Al | F
10.1021/cm201221z |  | CC1CCC[N+]2(C1)Cc3ccccc3C2 | C14H20N | 1 | 0 | 1 | beta | *BEA | 15.3 | 12 | 3 | 6.68 | 156.0731 | 20.52 | ['mor (t-tes )', 'bea', 'mtw (t-mtw )'] | Si | B | F | Ge
10.1021/cm201221z |  | CC1CCC[N+]2(C1)Cc3ccccc3C2 | C14H20N | 1 | 0 | 1 | ITQ-17 | BEC | 15.1 | 12 | 3 | 6.95 | 175.7734 | 21.18 | ['mor (t-tes )', 'd4r (t-cub )', 'mtw (t-mtw )'] | Si | B | F | Ge
10.1021/cm201221z |  | CC1CCCC[N+]12Cc3ccccc3C2 | C14H20N | 1 | 0 | 1 | ITQ-21 | ITQ-21 | 16.65 | 12 | [5 empty] | Si | Ge | F
10.1021/cm201221z |  | CC1CCCC[N+]12Cc3ccccc3C2 | C14H20N | 1 | 0 | 1 | ITQ-17, ITQ-21 | BEC | 15.1 | 12 | 3 | 6.95 | 175.7734 | 21.18 | ['mor (t-tes )', 'd4r (t-cub )', 'mtw (t-mtw )'] | Si | Ge | F
10.1021/cm201221z |  | CC1CCCC[N+]12Cc3ccccc3C2 | C14H20N | 1 | 0 | 1 | ITQ-17, ITQ-21 | ITQ-21 | 16.65 | 12 | [5 empty] | Si | Ge | F
10.1021/cm201221z |  | CC1CCCC[N+]12Cc3ccccc3C2 | C14H20N | 1 | 0 | 1 | beta | *BEA | 15.3 | 12 | 3 | 6.68 | 156.0731 | 20.52 | ['mor (t-tes )', 'bea', 'mtw (t-mtw )'] | Si | Ge | F
10.1021/cm201221z |  | CC1CCCC[N+]12Cc3ccccc3C2 | C14H20N | 1 | 0 | 1 | ITQ-17 | BEC | 15.1 | 12 | 3 | 6.95 | 175.7734 | 21.18 | ['mor (t-tes )', 'd4r (t-cub )', 'mtw (t-mtw )'] | Si | Ge | F
10.1021/cm201221z |  | CC1CCCC[N+]12Cc3ccccc3C2 | C14H20N | 1 | 0 | 1 | ITQ-21 | ITQ-21 | 16.65 | 12 | [5 empty] | Si | Ge | Al | F
10.1021/cm201221z |  | CC1CCCC[N+]12Cc3ccccc3C2 | C14H20N | 1 | 0 | 1 | beta | *BEA | 15.3 | 12 | 3 | 6.68 | 156.0731 | 20.52 | ['mor (t-tes )', 'bea', 'mtw (t-mtw )'] | Si | Ge | Al | F
10.1021/cm201221z |  | CC1CCCC[N+]12Cc3ccccc3C2 | C14H20N | 1 | 0 | 1 | ITQ-17, ITQ-21 | BEC | 15.1 | 12 | 3 | 6.95 | 175.7734 | 21.18 | ['mor (t-tes )', 'd4r (t-cub )', 'mtw (t-mtw )'] | Si | Ge | Al | F
10.1021/cm201221z |  | CC1CCCC[N+]12Cc3ccccc3C2 | C14H20N | 1 | 0 | 1 | ITQ-17, ITQ-21 | ITQ-21 | 16.65 | 12 | [5 empty] | Si | Ge | Al | F
10.1021/cm201221z |  | CC1CCCC[N+]12Cc3ccccc3C2 | C14H20N | 1 | 0 | 1 | beta | *BEA | 15.3 | 12 | 3 | 6.68 | 156.0731 | 20.52 | ['mor (t-tes )', 'bea', 'mtw (t-mtw )'] | Si | Al | F
10.1021/cm201221z |  | CC1CCCC[N+]12Cc3ccccc3C2 | C14H20N | 1 | 0 | 1 | ITQ-21 | ITQ-21 | 16.65 | 12 | [5 empty] | Si | Ge | B | F
10.1021/cm201221z |  | CC1CCCC[N+]12Cc3ccccc3C2 | C14H20N | 1 | 0 | 1 | ITQ-17, ITQ-21 | BEC | 15.1 | 12 | 3 | 6.95 | 175.7734 | 21.18 | ['mor (t-tes )', 'd4r (t-cub )', 'mtw (t-mtw )'] | Si | Ge | B | F
10.1021/cm201221z |  | CC1CCCC[N+]12Cc3ccccc3C2 | C14H20N | 1 | 0 | 1 | ITQ-17, ITQ-21 | ITQ-21 | 16.65 | 12 | [5 empty] | Si | Ge | B | F
10.1021/cm201221z |  | CC1CCCC[N+]12Cc3ccccc3C2 | C14H20N | 1 | 0 | 1 | beta | *BEA | 15.3 | 12 | 3 | 6.68 | 156.0731 | 20.52 | ['mor (t-tes )', 'bea', 'mtw (t-mtw )'] | Si | Ge | B | F
10.1021/cm201221z |  | CC1CCCC[N+]12Cc3ccccc3C2 | C14H20N | 1 | 0 | 1 | ITQ-17 | BEC | 15.1 | 12 | 3 | 6.95 | 175.7734 | 21.18 | ['mor (t-tes )', 'd4r (t-cub )', 'mtw (t-mtw )'] | Si | Ge | B | F
10.1021/cm201221z |  | CC1CC(C)C[N+]2(C1)Cc3ccccc3C2 | C15H22N | 1 | 0 | 1 | ITQ-7 | ISV | 15 | 12 | 3 | 7.01 | 180.3652 | 21.34 | ['mor (t-tes )', 'd4r (t-cub )', 'mtw (t-mtw )'] | Si | Ge | F
10.1021/cm201221z |  | CC1CC(C)C[N+]2(C1)Cc3ccccc3C2 | C15H22N | 1 | 0 | 1 | ITQ-17 | BEC | 15.1 | 12 | 3 | 6.95 | 175.7734 | 21.18 | ['mor (t-tes )', 'd4r (t-cub )', 'mtw (t-mtw )'] | Si | Ge | Al | F
10.1021/cm201221z |  | CC1CC(C)C[N+]2(C1)Cc3ccccc3C2 | C15H22N | 1 | 0 | 1 | ITQ-21 | ITQ-21 | 16.65 | 12 | [5 empty] | Si | Ge | Al | F
10.1021/cm201221z |  | CC1CC(C)C[N+]2(C1)Cc3ccccc3C2 | C15H22N | 1 | 0 | 1 | ITQ-44 | IRR | 11.8 | 18 | 3 | 14.46 | 1583.082 | 37.79 | ['d4r (t-cub )', 'mel', 'd3r (t-irr-1 )'] | Si | Ge | Al | F
10.1021/cm201221z |  | CC1CC(C)C[N+]2(C1)Cc3ccccc3C2 | C15H22N | 1 | 0 | 1 | ITQ-43 | ITQ-43 | 11.4 | 28 | [5 empty] | Si | Ge | Al | F
10.1021/cm201221z |  | CC1CC(C)C[N+]2(C1)Cc3ccccc3C2 | C15H22N | 1 | 0 | 1 | beta | *BEA | 15.3 | 12 | 3 | 6.68 | 156.0731 | 20.52 | ['mor (t-tes )', 'bea', 'mtw (t-mtw )'] | Si | Ge | Al | F
10.1021/cm201221z |  | CC1CC(C)C[N+]2(C1)Cc3ccccc3C2 | C15H22N | 1 | 0 | 1 | ITQ-21 | ITQ-21 | 16.65 | 12 | [5 empty] | Si | Ge | B | F
10.1021/cm201221z |  | CC1CC(C)C[N+]2(C1)Cc3ccccc3C2 | C15H22N | 1 | 0 | 1 | ITQ-7 | ISV | 15 | 12 | 3 | 7.01 | 180.3652 | 21.34 | ['mor (t-tes )', 'd4r (t-cub )', 'mtw (t-mtw )'] | Si | Ge | B | F
10.1021/cm201221z | (2'R,6'S)-2',6'-dimethylspiro[isoindoline-2,1'-piperidin]-2-ium | C[C@@H]1CCC[C@H](C)[N+]12Cc3ccccc3C2 | C15H22N | 1 | 0 | 1 | ITQ-44, ITQ-21 | IRR | 11.8 | 18 | 3 | 14.46 | 1583.082 | 37.79 | ['d4r (t-cub )', 'mel', 'd3r (t-irr-1 )'] | Si | Ge | F
10.1021/cm201221z | (2'R,6'S)-2',6'-dimethylspiro[isoindoline-2,1'-piperidin]-2-ium | C[C@@H]1CCC[C@H](C)[N+]12Cc3ccccc3C2 | C15H22N | 1 | 0 | 1 | ITQ-44, ITQ-21 | ITQ-21 | 16.65 | 12 | [5 empty] | Si | Ge | F
10.1021/cm201221z | (2'R,6'S)-2',6'-dimethylspiro[isoindoline-2,1'-piperidin]-2-ium | C[C@@H]1CCC[C@H](C)[N+]12Cc3ccccc3C2 | C15H22N | 1 | 0 | 1 | ITQ-21 | ITQ-21 | 16.65 | 12 | [5 empty] | Si | Ge | F
10.1021/cm201221z | (2'R,6'S)-2',6'-dimethylspiro[isoindoline-2,1'-piperidin]-2-ium | C[C@@H]1CCC[C@H](C)[N+]12Cc3ccccc3C2 | C15H22N | 1 | 0 | 1 | ITQ-15 | UTL | 15.6 | 14 | 2 | 9.3 | 421.1603 | 21.88 | ['mor (t-tes )', 'd4r (t-cub )', 'cas', 'fer', 'non (t-non )'] | Si | Ge | F
10.1021/cm201221z | (2'R,6'S)-2',6'-dimethylspiro[isoindoline-2,1'-piperidin]-2-ium | C[C@@H]1CCC[C@H](C)[N+]12Cc3ccccc3C2 | C15H22N | 1 | 0 | 1 | ITQ-7 | ISV | 15 | 12 | 3 | 7.01 | 180.3652 | 21.34 | ['mor (t-tes )', 'd4r (t-cub )', 'mtw (t-mtw )'] | Si | Ge | F
10.1021/cm201221z | (2'R,6'S)-2',6'-dimethylspiro[isoindoline-2,1'-piperidin]-2-ium | C[C@@H]1CCC[C@H](C)[N+]12Cc3ccccc3C2 | C15H22N | 1 | 0 | 1 | ITQ-17 | BEC | 15.1 | 12 | 3 | 6.95 | 175.7734 | 21.18 | ['mor (t-tes )', 'd4r (t-cub )', 'mtw (t-mtw )'] | Si | Ge | Al | F
10.1021/cm201221z | (2'R,6'S)-2',6'-dimethylspiro[isoindoline-2,1'-piperidin]-2-ium | C[C@@H]1CCC[C@H](C)[N+]12Cc3ccccc3C2 | C15H22N | 1 | 0 | 1 | ITQ-44 | IRR | 11.8 | 18 | 3 | 14.46 | 1583.082 | 37.79 | ['d4r (t-cub )', 'mel', 'd3r (t-irr-1 )'] | Si | Ge | Al | F
10.1021/cm201221z | (2'R,6'S)-2',6'-dimethylspiro[isoindoline-2,1'-piperidin]-2-ium | C[C@@H]1CCC[C@H](C)[N+]12Cc3ccccc3C2 | C15H22N | 1 | 0 | 1 | ITQ-44, ITQ-21 | IRR | 11.8 | 18 | 3 | 14.46 | 1583.082 | 37.79 | ['d4r (t-cub )', 'mel', 'd3r (t-irr-1 )'] | Si | Ge | Al | F
10.1021/cm201221z | (2'R,6'S)-2',6'-dimethylspiro[isoindoline-2,1'-piperidin]-2-ium | C[C@@H]1CCC[C@H](C)[N+]12Cc3ccccc3C2 | C15H22N | 1 | 0 | 1 | ITQ-44, ITQ-21 | ITQ-21 | 16.65 | 12 | [5 empty] | Si | Ge | Al | F
10.1021/cm201221z | (2'R,6'S)-2',6'-dimethylspiro[isoindoline-2,1'-piperidin]-2-ium | C[C@@H]1CCC[C@H](C)[N+]12Cc3ccccc3C2 | C15H22N | 1 | 0 | 1 | ITQ-21 | ITQ-21 | 16.65 | 12 | [5 empty] | Si | Ge | Al | F
10.1021/cm201221z | (2'R,6'S)-2',6'-dimethylspiro[isoindoline-2,1'-piperidin]-2-ium | C[C@@H]1CCC[C@H](C)[N+]12Cc3ccccc3C2 | C15H22N | 1 | 0 | 1 | ITQ-15 | UTL | 15.6 | 14 | 2 | 9.3 | 421.1603 | 21.88 | ['mor (t-tes )', 'd4r (t-cub )', 'cas', 'fer', 'non (t-non )'] | Si | Ge | Al | F
10.1021/cm201221z | (2'R,6'S)-2',6'-dimethylspiro[isoindoline-2,1'-piperidin]-2-ium | C[C@@H]1CCC[C@H](C)[N+]12Cc3ccccc3C2 | C15H22N | 1 | 0 | 1 | ITQ-44, ITQ-21 | IRR | 11.8 | 18 | 3 | 14.46 | 1583.082 | 37.79 | ['d4r (t-cub )', 'mel', 'd3r (t-irr-1 )'] | Si | Ge | B | F
10.1021/cm201221z | (2'R,6'S)-2',6'-dimethylspiro[isoindoline-2,1'-piperidin]-2-ium | C[C@@H]1CCC[C@H](C)[N+]12Cc3ccccc3C2 | C15H22N | 1 | 0 | 1 | ITQ-44, ITQ-21 | ITQ-21 | 16.65 | 12 | [5 empty] | Si | Ge | B | F
10.1021/cm201221z | (2'R,6'S)-2',6'-dimethylspiro[isoindoline-2,1'-piperidin]-2-ium | C[C@@H]1CCC[C@H](C)[N+]12Cc3ccccc3C2 | C15H22N | 1 | 0 | 1 | ITQ-21 | ITQ-21 | 16.65 | 12 | [5 empty] | Si | Ge | B | F
10.1021/cm201221z | (2'R,6'S)-2',6'-dimethylspiro[isoindoline-2,1'-piperidin]-2-ium | C[C@@H]1CCC[C@H](C)[N+]12Cc3ccccc3C2 | C15H22N | 1 | 0 | 1 | ITQ-43, ITQ-21 | ITQ-43 | 11.4 | 28 | [5 empty] | Si | Ge | B | F
10.1021/cm201221z | (2'R,6'S)-2',6'-dimethylspiro[isoindoline-2,1'-piperidin]-2-ium | C[C@@H]1CCC[C@H](C)[N+]12Cc3ccccc3C2 | C15H22N | 1 | 0 | 1 | ITQ-43, ITQ-21 | ITQ-21 | 16.65 | 12 | [5 empty] | Si | Ge | B | F
10.1021/cm201221z | (2'R,6'S)-2',6'-dimethylspiro[isoindoline-2,1'-piperidin]-2-ium | C[C@@H]1CCC[C@H](C)[N+]12Cc3ccccc3C2 | C15H22N | 1 | 0 | 1 | ITQ-44 | IRR | 11.8 | 18 | 3 | 14.46 | 1583.082 | 37.79 | ['d4r (t-cub )', 'mel', 'd3r (t-irr-1 )'] | Si | Ge | B | F
10.1021/cm201221z | (2'R,6'S)-2',6'-dimethylspiro[isoindoline-2,1'-piperidin]-2-ium | C[C@@H]1CCC[C@H](C)[N+]12Cc3ccccc3C2 | C15H22N | 1 | 0 | 1 | ITQ-43 | ITQ-43 | 11.4 | 28 | [5 empty] | Si | Ge | B | F
10.1021/cm201221z | (2'R,6'S)-2',6'-dimethylspiro[isoindoline-2,1'-piperidin]-2-ium | C[C@@H]1CCC[C@H](C)[N+]12Cc3ccccc3C2 | C15H22N | 1 | 0 | 1 | ITQ-15 | UTL | 15.6 | 14 | 2 | 9.3 | 421.1603 | 21.88 | ['mor (t-tes )', 'd4r (t-cub )', 'cas', 'fer', 'non (t-non )'] | Si | Ge | B | F
10.1021/cm201221z |  | C1C[N+]2(Cc3ccccc13)Cc4ccccc4C2 | C17H18N | 1 | 0 | 1 | ITQ-37 | -ITV | 10.5 | 30 | 3 | 9.32 | 423.8834 | 37.82 | ['d4r (t-cub )', 'lau (t-lau )'] | Si | Ge | F
10.1021/cm201221z |  | C1C[N+]2(Cc3ccccc13)Cc4ccccc4C2 | C17H18N | 1 | 0 | 1 | ITQ-17 | BEC | 15.1 | 12 | 3 | 6.95 | 175.7734 | 21.18 | ['mor (t-tes )', 'd4r (t-cub )', 'mtw (t-mtw )'] | Si | Ge | F
10.1021/cm201221z |  | C1C[N+]2(Cc3ccccc13)Cc4ccccc4C2 | C17H18N | 1 | 0 | 1 | ITQ-37 | -ITV | 10.5 | 30 | 3 | 9.32 | 423.8834 | 37.82 | ['d4r (t-cub )', 'lau (t-lau )'] | Si | Ge | Al | F
10.1021/cm201221z |  | C1C[N+]2(Cc3ccccc13)Cc4ccccc4C2 | C17H18N | 1 | 0 | 1 | ITQ-37 | -ITV | 10.5 | 30 | 3 | 9.32 | 423.8834 | 37.82 | ['d4r (t-cub )', 'lau (t-lau )'] | Si | Ge | B | F
10.1021/cm201221z |  | C1C[N+]2(Cc3ccccc13)Cc4ccccc4C2 | C17H18N | 1 | 0 | 1 | ITQ-17 | BEC | 15.1 | 12 | 3 | 6.95 | 175.7734 | 21.18 | ['mor (t-tes )', 'd4r (t-cub )', 'mtw (t-mtw )'] | Si | Ge | B | F
10.1016/j.micromeso.2016.11.013 | tetraethylazanium+tetramethylazanium | CC[N+](CC)(CC)CC + C[N+](C)(C)C | C8H20N+C4H12N | 1 | 0 | 1 | UZM-5 | UFI | 15.2 | 8 | 2 | 10.09 | 537.8636 | 19.74 | ['d4r (t-cub )', 'rth (t-cle )', 'lta (t-grc )'] | Si | Al | Na
10.1016/j.micromeso.2016.11.013 | tetraethylazanium+tetramethylazanium | CC[N+](CC)(CC)CC + C[N+](C)(C)C | C8H20N+C4H12N | 1 | 0 | 1 | ZSM-12 | MTW | 18.2 | 12 | 1 | 6.08 | 117.6818 | 9.42 | ['jbw (t-hes )', 'cas', 'bik', 'mtw (t-mtw )'] | Si | Al | Na
10.1016/j.micromeso.2016.11.013 | tetraethylazanium+tetramethylazanium | CC[N+](CC)(CC)CC + C[N+](C)(C)C | C8H20N+C4H12N | 1 | 0 | 1 | Beta | *BEA | 15.3 | 12 | 3 | 6.68 | 156.0731 | 20.52 | ['mor (t-tes )', 'bea', 'mtw (t-mtw )'] | Si | Al | Na
10.1016/j.micromeso.2016.11.013 | tetraethylazanium+tetramethylazanium | CC[N+](CC)(CC)CC + C[N+](C)(C)C | C8H20N+C4H12N | 1 | 0 | 1 | ZSM-48 | *MRE | 19.7 | 10 | 1 | 6.36 | 134.7007 | 6.55 | ['afi (t-afi )', 'mel', 'imf'] | Si | Al | Na
10.1002/chem.201804973 | 3,3'-(decane-1,10-diyl)bis(1,2-dimethyl-1H-imidazol-3-ium) | Cn1cc[n+](CCCCCCCCCC[n+]2ccn(C)c2C)c1C | C21H38N4 | 4 | 0 | 2 | MTW | MTW | 18.2 | 12 | 1 | 6.08 | 117.6818 | 9.42 | ['jbw (t-hes )', 'cas', 'bik', 'mtw (t-mtw )'] | Si | F
10.1002/chem.201804973 | 3,3'-(decane-1,10-diyl)bis(1,2-dimethyl-1H-imidazol-3-ium) | Cn1cc[n+](CCCCCCCCCC[n+]2ccn(C)c2C)c1C | C21H38N4 | 4 | 0 | 2 | BEA | *BEA | 15.3 | 12 | 3 | 6.68 | 156.0731 | 20.52 | ['mor (t-tes )', 'bea', 'mtw (t-mtw )'] | Si | F
10.1002/chem.201804973 | 3,3'-(octane-1,8-diyl)bis(1,2-dimethyl-1H-imidazol-3-ium) | Cn1cc[n+](CCCCCCCC[n+]2ccn(C)c2C)c1C | C19H34N4 | 4 | 0 | 2 | BEA | *BEA | 15.3 | 12 | 3 | 6.68 | 156.0731 | 20.52 | ['mor (t-tes )', 'bea', 'mtw (t-mtw )'] | Si | F
10.1002/chem.201804973 | 3,3'-(octane-1,8-diyl)bis(1,2-dimethyl-1H-imidazol-3-ium) | Cn1cc[n+](CCCCCCCC[n+]2ccn(C)c2C)c1C | C19H34N4 | 4 | 0 | 2 | MTW | MTW | 18.2 | 12 | 1 | 6.08 | 117.6818 | 9.42 | ['jbw (t-hes )', 'cas', 'bik', 'mtw (t-mtw )'] | Si | F
10.1016/j.jcis.2014.12.029 | 2-(2-hydroxyethyl-methylamino)ethanol | CN(CCO)CCO | C5H13NO2 | 1 | 0 | 0 | SAPO-34,SAPO-5 | CHA | 15.1 | 8 | 3 | 7.37 | 209.6047 | 17.27 | ['d6r (t-hpr )', 'cha (t-cha )'] | Si | Al | P
10.1016/j.jcis.2014.12.029 | 2-(2-hydroxyethyl-methylamino)ethanol | CN(CCO)CCO | C5H13NO2 | 1 | 0 | 0 | SAPO-34,SAPO-5 | AFI | 16.9 | 12 | 1 | 8.3 | 299.387 | 14.07 | ['afi (t-afi )', 'bog'] | Si | Al | P
10.1016/j.jcis.2014.12.029 | 2-(2-hydroxyethyl-methylamino)ethanol | CN(CCO)CCO | C5H13NO2 | 1 | 0 | 0 | SAPO-34 | CHA | 15.1 | 8 | 3 | 7.37 | 209.6047 | 17.27 | ['d6r (t-hpr )', 'cha (t-cha )'] | Si | Al | P
10.1016/j.jcis.2014.12.029 | 2-(2-hydroxyethyl-methylamino)ethanol | CN(CCO)CCO | C5H13NO2 | 1 | 0 | 0 | SAPO-44 | CHA | 15.1 | 8 | 3 | 7.37 | 209.6047 | 17.27 | ['d6r (t-hpr )', 'cha (t-cha )'] | Si | Al | P
10.1016/j.jcis.2014.12.029 | 2-(2-hydroxyethyl-methylamino)ethanol | CN(CCO)CCO | C5H13NO2 | 1 | 0 | 0 | SAPO-5 | AFI | 16.9 | 12 | 1 | 8.3 | 299.387 | 14.07 | ['afi (t-afi )', 'bog'] | Si | Al | P
10.1016/j.jcis.2014.12.029 | 2-(2-hydroxyethyl-methylamino)ethanol | CN(CCO)CCO | C5H13NO2 | 1 | 0 | 0 | SAPO-35 | LEV | 15.9 | 8 | 2 | 7.1 | 187.4018 | 14.32 | ['d6r (t-hpr )', 'lev (t-lev )'] | Si | Al | P
10.1016/j.jcis.2014.12.029 | 2-(2-hydroxyethyl-methylamino)ethanol | CN(CCO)CCO | C5H13NO2 | 1 | 0 | 0 | AlPO-22 | AWW | 16.9 | 8 | 1 | 7.48 | 219.1308 | 12.04 | ['aww (t-aww )', 'clo (t-rpa )'] | Al | P
10.1016/j.micromeso.2011.05.028 | 1,1-diethyl-3,5-dimethylpiperidin-1-ium | CC[N+]1(CC)CC(C)CC(C)C1 | C11H24N | 1 | 0 | 1 | polymorph B | *BEA | 15.3 | 12 | 3 | 6.68 | 156.0731 | 20.52 | ['mor (t-tes )', 'bea', 'mtw (t-mtw )'] | Si | V | Na | K
10.1016/j.micromeso.2019.109988 | PYRROLIDINE | C1CCNC1 | C4H9N | 1 | 0 | 0 | FER | FER | 17.6 | 10 | 2 | 6.31 | 131.5487 | 10.01 | ['mor (t-tes )', 'fer', 'pcr (t-fer)'] | Si | Al | Na
10.1016/j.micromeso.2019.109988 | ethane-1,2-diamine | NCCN | C2H8N2 | 2 | 0 | 0 | FER | FER | 17.6 | 10 | 2 | 6.31 | 131.5487 | 10.01 | ['mor (t-tes )', 'fer', 'pcr (t-fer)'] | Si | Al | Na
10.1016/j.micromeso.2019.109988 | Oxolane | C1CCOC1 | C4H8O | 0 | 0 | 0 | FER | FER | 17.6 | 10 | 2 | 6.31 | 131.5487 | 10.01 | ['mor (t-tes )', 'fer', 'pcr (t-fer)'] | Si | Al | Na
10.1016/j.micromeso.2019.109988 | octane-1,8-diamine | NCCCCCCCCN | C8H20N2 | 2 | 0 | 0 | FER | FER | 17.6 | 10 | 2 | 6.31 | 131.5487 | 10.01 | ['mor (t-tes )', 'fer', 'pcr (t-fer)'] | Si | Al | Na
10.1021/jp7116856 | trimethyl-(phenylmethyl)azanium | C[N+](C)(C)Cc1ccccc1 | C10H16N | 1 | 0 | 1 | SSZ-77 | SVV | 18 | 6 | 0 | 6.41 | 137.9027 | 0 | ['d4r (t-cub )', 'rte (t-tte )', 'rut (t-rob )', 'ast (t-trd )'] | Si | Ge
10.1016/s1387-1811(98)00171-1 |  | C[N+](C)(CC1CCCCC1)CC2CCCCC2 | C16H32N | 1 | 0 | 1 | beta | *BEA | 15.3 | 12 | 3 | 6.68 | 156.0731 | 20.52 | ['mor (t-tes )', 'bea', 'mtw (t-mtw )'] | Si | Ti | seed | hydrogen peroxide
10.1016/j.micromeso.2014.04.035 | N,N,N',N'-tetramethylpropane-1,3-diamine | CN(C)CCCN(C)C | C7H18N2 | 2 | 0 | 0 | MOR | MOR | 17 | 12 | 2 | 6.7 | 157.4791 | 12.27 | ['mor (t-tes )'] | Si | Al | Na
10.1016/j.micromeso.2014.04.035 | N,N,N',N'-tetramethylpropane-1,3-diamine | CN(C)CCCN(C)C | C7H18N2 | 2 | 0 | 0 | MTT | MTT | 18.2 | 10 | 1 | 6.19 | 124.1854 | 7.98 | ['jbw (t-hes )', 'mtt', 'bik', 'ton'] | Si | Al | Na
10.1016/j.micromeso.2014.04.035 | N,N,N',N',2,2-hexamethylpropane-1,3-diamine | CN(C)CC(C)(C)CN(C)C | C9H22N2 | 2 | 0 | 0 | MOR | MOR | 17 | 12 | 2 | 6.7 | 157.4791 | 12.27 | ['mor (t-tes )'] | Si | Al | Na
10.1016/j.micromeso.2014.04.035 | N,N,N',N',2,2-hexamethylpropane-1,3-diamine | CN(C)CC(C)(C)CN(C)C | C9H22N2 | 2 | 0 | 0 | MFI | MFI | 18.4 | 10 | 3 | 6.36 | 134.7007 | 9.81 | ['mor (t-tes )', 'cas', 'mfi (t-pen )', 'mel'] | Si | Al | Na
10.1007/s11244-010-9587-4 | 1-benzyl-1-methylazepan-1-ium | C[N+]1(CCCCCC1)Cc2ccccc2 | C14H22N | 1 | 0 | 1 | Beta | *BEA | 15.3 | 12 | 3 | 6.68 | 156.0731 | 20.52 | ['mor (t-tes )', 'bea', 'mtw (t-mtw )']
10.1007/s11244-010-9587-4 | +tetramethylazanium | C1CC[NH+](C1)CCc2ccccc2 + C[N+](C)(C)C | C12H18N+C4H12N | 1 | 0 | 1 | FER | FER | 17.6 | 10 | 2 | 6.31 | 131.5487 | 10.01 | ['mor (t-tes )', 'fer', 'pcr (t-fer)']
10.1007/s11244-010-9587-4 | +tetramethylazanium | C[N@+]1(CCC[C@H]1CO)Cc2ccccc2 + C[N+](C)(C)C | C13H20NO+C4H12N | 1 | 0 | 1 | MCM-22 | MWW | 15.9 | 10 | 2 | 9.69 | 476.398 | 17.43 | ['d6r (t-hpr )', 'mel']
10.1007/s11244-010-9587-4 | +tetramethylazanium | C[N@+]1(CCC[C@H]1CO)Cc2ccccc2 + C[N+](C)(C)C | C13H20NO+C4H12N | 1 | 0 | 1 | MTN | MTN | 17.2 | 6 | 0 | 7.44 | 215.6341 | 0 | ['mtn (t-red )']
10.1007/s11244-010-9587-4 | 1-benzyl-1-methylazepan-1-ium+tetramethylazanium | C[N+]1(CCCCCC1)Cc2ccccc2 + C[N+](C)(C)C | C14H22N+C4H12N | 1 | 0 | 1 | NON | NON | 17.6 | 6 | 0 | 6.5 | 143.7933 | 0 | ['non (t-non )']
10.1007/s11244-010-9587-4 | +tetramethylazanium | C1CC[NH+](C1)CCc2ccccc2 + C[N+](C)(C)C | C12H18N+C4H12N | 1 | 0 | 1 | AST | AST | 15.8 | 6 | 0 | 7.94 | 262.0958 | 0 | ['d4r (t-cub )', 'ast (t-trd )']
10.1007/s11244-010-9587-4 | +tetramethylazanium | C1CC[NH+](C1)CCc2ccccc2 + C[N+](C)(C)C | C12H18N+C4H12N | 1 | 0 | 1 | RUB-10 | RUT | 18.1 | 6 | 0 | 5.96 | 110.8504 | 0 | ['rte (t-tte )', 'rut (t-rob )']
10.1016/s1387-1811(98)00165-6 | 5-azoniaspiro[4.5]decane | C1CC[N+]2(CC1)CCCC2 | C9H18N | 1 | 0 | 1 | EU-5, MTW | MTW | 18.2 | 12 | 1 | 6.08 | 117.6818 | 9.42 | ['jbw (t-hes )', 'cas', 'bik', 'mtw (t-mtw )'] | Si | Na
10.1016/s1387-1811(98)00165-6 | 5-azoniaspiro[4.5]decane | C1CC[N+]2(CC1)CCCC2 | C9H18N | 1 | 0 | 1 | MTW | MTW | 18.2 | 12 | 1 | 6.08 | 117.6818 | 9.42 | ['jbw (t-hes )', 'cas', 'bik', 'mtw (t-mtw )'] | Si | Al | Na
10.1016/s1387-1811(98)00165-6 | 5-azoniaspiro[4.5]decane | C1CC[N+]2(CC1)CCCC2 | C9H18N | 1 | 0 | 1 | MOR | MOR | 17 | 12 | 2 | 6.7 | 157.4791 | 12.27 | ['mor (t-tes )'] | Si | Al | Na
10.1016/s1387-1811(98)00165-6 | 5-azoniaspiro[4.5]decane | C1CC[N+]2(CC1)CCCC2 | C9H18N | 1 | 0 | 1 | MTW, EUO | MTW | 18.2 | 12 | 1 | 6.08 | 117.6818 | 9.42 | ['jbw (t-hes )', 'cas', 'bik', 'mtw (t-mtw )'] | Si | Al | Na
10.1016/s1387-1811(98)00165-6 | 5-azoniaspiro[4.5]decane | C1CC[N+]2(CC1)CCCC2 | C9H18N | 1 | 0 | 1 | MTW, EUO | EUO | 17.1 | 10 | 1 | 7 | 179.5944 | 12.24 | ['cas', 'non (t-non )'] | Si | Al | Na
10.1016/s1387-1811(98)00165-6 | 6-azoniaspiro[5.5]undecane | [CH2]1CC[N+]2(CC1)CC[CH2]CC2 | C10H20N | 1 | 0 | 1 | MOR | MOR | 17 | 12 | 2 | 6.7 | 157.4791 | 12.27 | ['mor (t-tes )'] | Si | Al | Na
10.1016/s1387-1811(98)00165-6 | 6-azoniaspiro[5.5]undecane | [CH2]1CC[N+]2(CC1)CC[CH2]CC2 | C10H20N | 1 | 0 | 1 | MTW | MTW | 18.2 | 12 | 1 | 6.08 | 117.6818 | 9.42 | ['jbw (t-hes )', 'cas', 'bik', 'mtw (t-mtw )'] | Si | Na
10.1016/s1387-1811(98)00165-6 | 6-azoniaspiro[5.5]undecane | [CH2]1CC[N+]2(CC1)CC[CH2]CC2 | C10H20N | 1 | 0 | 1 | MTW | MTW | 18.2 | 12 | 1 | 6.08 | 117.6818 | 9.42 | ['jbw (t-hes )', 'cas', 'bik', 'mtw (t-mtw )'] | Si | Al | Na
10.1016/s1387-1811(98)00165-6 | 6-azoniaspiro[5.5]undecane | [CH2]1CC[N+]2(CC1)CC[CH2]CC2 | C10H20N | 1 | 0 | 1 | Beta | *BEA | 15.3 | 12 | 3 | 6.68 | 156.0731 | 20.52 | ['mor (t-tes )', 'bea', 'mtw (t-mtw )'] | Si | Al | Na
10.1016/s1387-1811(98)00165-6 | 6-azoniaspiro[5.6]dodecane | C1CCC[N+]2(CC1)CCCCC2 | C11H22N | 1 | 0 | 1 | MTW | MTW | 18.2 | 12 | 1 | 6.08 | 117.6818 | 9.42 | ['jbw (t-hes )', 'cas', 'bik', 'mtw (t-mtw )'] | Si | Na
10.1016/s1387-1811(98)00165-6 | 6-azoniaspiro[5.6]dodecane | C1CCC[N+]2(CC1)CCCCC2 | C11H22N | 1 | 0 | 1 | MTW | MTW | 18.2 | 12 | 1 | 6.08 | 117.6818 | 9.42 | ['jbw (t-hes )', 'cas', 'bik', 'mtw (t-mtw )'] | Si | Al | Na
10.1016/s1387-1811(98)00165-6 | 6-azoniaspiro[5.6]dodecane | C1CCC[N+]2(CC1)CCCCC2 | C11H22N | 1 | 0 | 1 | MOR | MOR | 17 | 12 | 2 | 6.7 | 157.4791 | 12.27 | ['mor (t-tes )'] | Si | Al | Na
10.1016/j.micromeso.2017.02.073 | (3aR,4S,4aR,7aS,8R,8aS)-2,2,6,6-tetraethyl-1,2,3,3a,4,4a,5,6,7,7a,8,8a-dodecahydro-4,8-ethenopyrrolo[3,4-f]isoindole-2,6-diium | CC[N+]2(CC)CC1C3C=CC(C1C2)C4C[N+](CC)(CC)CC34 |  | 2 | 0 | 2 | MCM-68 | MSE | 16.4 | 12 | 3 | 7.09 | 186.611 | 16.4 | ['mor (t-tes )', 'bea', 'mtw (t-mtw )'] | Si | Al | K
10.1016/j.micromeso.2017.02.073 | tetraethylazanium | CC[N+](CC)(CC)CC | C8H20N | 1 | 0 | 1 | MCM-68 | MSE | 16.4 | 12 | 3 | 7.09 | 186.611 | 16.4 | ['mor (t-tes )', 'bea', 'mtw (t-mtw )'] | Si | Al | K | Na | seed
10.1016/j.micromeso.2016.06.026 | 1-methyl-1-[6-(1-methylpyrrolidin-1-ium-1-yl)hexyl]pyrrolidin-1-ium | C[N+]1(CCCCCC[N+]2(C)CCCC2)CCCC1 | C16H34N2 | 2 | 0 | 2 | BEA | *BEA | 15.3 | 12 | 3 | 6.68 | 156.0731 | 20.52 | ['mor (t-tes )', 'bea', 'mtw (t-mtw )'] | Si | Al | F
10.1016/j.micromeso.2016.06.026 | 1-methyl-1-[6-(1-methylpyrrolidin-1-ium-1-yl)hexyl]pyrrolidin-1-ium+1H-Pyrrole | C[N+]1(CCCCCC[N+]2(C)CCCC2)CCCC1 + [nH]1cccc1 | C16H34N2+C4H5N | 2 | 0 | 2 | BEA | *BEA | 15.3 | 12 | 3 | 6.68 | 156.0731 | 20.52 | ['mor (t-tes )', 'bea', 'mtw (t-mtw )'] | Si | Al | F
10.1016/j.micromeso.2016.06.026 | 1-methyl-1-[6-(1-methylpyrrolidin-1-ium-1-yl)hexyl]pyrrolidin-1-ium+2-methylpropan-2-amine | C[N+]1(CCCCCC[N+]2(C)CCCC2)CCCC1 + CC(C)(C)N | C16H34N2+C4H11N | 2 | 0 | 2 | BEA | *BEA | 15.3 | 12 | 3 | 6.68 | 156.0731 | 20.52 | ['mor (t-tes )', 'bea', 'mtw (t-mtw )'] | Si | Al | F
10.1016/j.micromeso.2016.06.026 | 1-methyl-1-[6-(1-methylpyrrolidin-1-ium-1-yl)hexyl]pyrrolidin-1-ium+tetramethylazanium | C[N+]1(CCCCCC[N+]2(C)CCCC2)CCCC1 + C[N+](C)(C)C | C16H34N2+C4H12N | 2 | 0 | 2 | BEA, RUT | *BEA | 15.3 | 12 | 3 | 6.68 | 156.0731 | 20.52 | ['mor (t-tes )', 'bea', 'mtw (t-mtw )'] | Si | Al | F
10.1016/j.micromeso.2016.06.026 | 1-methyl-1-[6-(1-methylpyrrolidin-1-ium-1-yl)hexyl]pyrrolidin-1-ium+tetramethylazanium | C[N+]1(CCCCCC[N+]2(C)CCCC2)CCCC1 + C[N+](C)(C)C | C16H34N2+C4H12N | 2 | 0 | 2 | BEA, RUT | RUT | 18.1 | 6 | 0 | 5.96 | 110.8504 | 0 | ['rte (t-tte )', 'rut (t-rob )'] | Si | Al | F
10.1016/j.micromeso.2016.06.026 | 1-methyl-1-[6-(1-methylpyrrolidin-1-ium-1-yl)hexyl]pyrrolidin-1-ium+tetramethylazanium | C[N+]1(CCCCCC[N+]2(C)CCCC2)CCCC1 + C[N+](C)(C)C | C16H34N2+C4H12N | 2 | 0 | 2 | RUT | RUT | 18.1 | 6 | 0 | 5.96 | 110.8504 | 0 | ['rte (t-tte )', 'rut (t-rob )'] | Si | Al | F
10.1016/j.micromeso.2016.06.026 | 1-methyl-1-[6-(1-methylpyrrolidin-1-ium-1-yl)hexyl]pyrrolidin-1-ium+tetramethylazanium | C[N+]1(CCCCCC[N+]2(C)CCCC2)CCCC1 + C[N+](C)(C)C | C16H34N2+C4H12N | 2 | 0 | 2 | FER | FER | 17.6 | 10 | 2 | 6.31 | 131.5487 | 10.01 | ['mor (t-tes )', 'fer', 'pcr (t-fer)'] | Si | Al | F
10.1016/j.micromeso.2016.06.026 | 1-methyl-1-[6-(1-methylpyrrolidin-1-ium-1-yl)hexyl]pyrrolidin-1-ium+tetramethylazanium | C[N+]1(CCCCCC[N+]2(C)CCCC2)CCCC1 + C[N+](C)(C)C | C16H34N2+C4H12N | 2 | 0 | 2 | RUT, FER, SOD | RUT | 18.1 | 6 | 0 | 5.96 | 110.8504 | 0 | ['rte (t-tte )', 'rut (t-rob )'] | Si | Al | F
10.1016/j.micromeso.2016.06.026 | 1-methyl-1-[6-(1-methylpyrrolidin-1-ium-1-yl)hexyl]pyrrolidin-1-ium+tetramethylazanium | C[N+]1(CCCCCC[N+]2(C)CCCC2)CCCC1 + C[N+](C)(C)C | C16H34N2+C4H12N | 2 | 0 | 2 | RUT, FER, SOD | FER | 17.6 | 10 | 2 | 6.31 | 131.5487 | 10.01 | ['mor (t-tes )', 'fer', 'pcr (t-fer)'] | Si | Al | F
10.1016/j.micromeso.2016.06.026 | 1-methyl-1-[6-(1-methylpyrrolidin-1-ium-1-yl)hexyl]pyrrolidin-1-ium+tetramethylazanium | C[N+]1(CCCCCC[N+]2(C)CCCC2)CCCC1 + C[N+](C)(C)C | C16H34N2+C4H12N | 2 | 0 | 2 | RUT, FER, SOD | SOD | 16.7 | 6 | 0 | 6.32 | 132.1752 | 0 | ['sod (t-toc )'] | Si | Al | F
10.1016/j.micromeso.2016.06.026 | 1-methyl-1-[6-(1-methylpyrrolidin-1-ium-1-yl)hexyl]pyrrolidin-1-ium+tetramethylazanium | C[N+]1(CCCCCC[N+]2(C)CCCC2)CCCC1 + C[N+](C)(C)C | C16H34N2+C4H12N | 2 | 0 | 2 | FER | FER | 17.6 | 10 | 2 | 6.31 | 131.5487 | 10.01 | ['mor (t-tes )', 'fer', 'pcr (t-fer)'] | Si | Al | F
10.1016/j.micromeso.2016.06.026 | 1-methyl-1-[6-(1-methylpyrrolidin-1-ium-1-yl)hexyl]pyrrolidin-1-ium+tetramethylazanium | C[N+]1(CCCCCC[N+]2(C)CCCC2)CCCC1 + C[N+](C)(C)C | C16H34N2+C4H12N | 2 | 0 | 2 | SOD, FER | SOD | 16.7 | 6 | 0 | 6.32 | 132.1752 | 0 | ['sod (t-toc )'] | Si | Al | F
10.1016/j.micromeso.2016.06.026 | 1-methyl-1-[6-(1-methylpyrrolidin-1-ium-1-yl)hexyl]pyrrolidin-1-ium+tetramethylazanium | C[N+]1(CCCCCC[N+]2(C)CCCC2)CCCC1 + C[N+](C)(C)C | C16H34N2+C4H12N | 2 | 0 | 2 | SOD, FER | FER | 17.6 | 10 | 2 | 6.31 | 131.5487 | 10.01 | ['mor (t-tes )', 'fer', 'pcr (t-fer)'] | Si | Al | F
10.1016/j.micromeso.2016.06.026 | 1-methyl-1-[6-(1-methylpyrrolidin-1-ium-1-yl)hexyl]pyrrolidin-1-ium+tetramethylazanium | C[N+]1(CCCCCC[N+]2(C)CCCC2)CCCC1 + C[N+](C)(C)C | C16H34N2+C4H12N | 2 | 0 | 2 | FER | FER | 17.6 | 10 | 2 | 6.31 | 131.5487 | 10.01 | ['mor (t-tes )', 'fer', 'pcr (t-fer)'] | Si | Al | F
10.1016/j.micromeso.2017.06.017 | 1-butyl-3-methylimidazol-3-ium | CCCCn1cc[n+](C)c1 | C8H15N2 | 2 | 0 | 1 | TON | TON | 18.1 | 10 | 1 | 5.71 | 97.47808 | 8.04 | ['jbw (t-hes )', 'mtt', 'bik', 'ton'] | Si | F
10.1016/j.micromeso.2017.06.017 | 1-butyl-3-methylimidazol-3-ium | CCCCn1cc[n+](C)c1 | C8H15N2 | 2 | 0 | 1 | MFI | MFI | 18.4 | 10 | 3 | 6.36 | 134.7007 | 9.81 | ['mor (t-tes )', 'cas', 'mfi (t-pen )', 'mel'] | Si | Ti | F
10.1016/j.micromeso.2019.05.017 | 1,3-di(propan-2-yl)imidazol-1-ium | CC(C)n1cc[n+](c1)C(C)C | C9H17N2 | 2 | 0 | 1 | MTT | MTT | 18.2 | 10 | 1 | 6.19 | 124.1854 | 7.98 | ['jbw (t-hes )', 'mtt', 'bik', 'ton'] | Si | F | seed
10.1016/j.micromeso.2019.05.017 | 1-ethyl-3-methylimidazol-3-ium | CC[n+]1ccn(C)c1 | C6H11N2 | 2 | 0 | 1 | TON | TON | 18.1 | 10 | 1 | 5.71 | 97.47808 | 8.04 | ['jbw (t-hes )', 'mtt', 'bik', 'ton'] | Si | F | seed
10.1016/j.micromeso.2019.05.017 | 1-butyl-2,3-dimethylimidazol-3-ium+1,2,3-trimethylimidazol-1-ium | CCCC[n+]1ccn(C)c1C + Cn1cc[n+](C)c1C | C9H17N2+C6H11N2 | 2 | 0 | 1 | ITW | ITW | 17.7 | 8 | 2 | 4.73 | 55.40922 | 7.83 | ['d4r (t-cub )'] | Si | F | seed
10.1016/j.micromeso.2019.05.017 | 1-butyl-2,3-dimethylimidazol-3-ium+tetrapropylazanium | CCCC[n+]1ccn(C)c1C + CCC[N+](CCC)(CCC)CCC | C9H17N2+C12H28N | 1 | 0 | 1 | MFI | MFI | 18.4 | 10 | 3 | 6.36 | 134.7007 | 9.81 | ['mor (t-tes )', 'cas', 'mfi (t-pen )', 'mel'] | Si | F | seed
10.1016/j.micromeso.2013.03.006 | 1,4,7,10,13-PENTAOXACYCLOPENTADECANE | C1COCCOCCOCCOCCO1 | C10H20O5 | 0 | 0 | 0 | FAU | FAU | 13.3 | 12 | 3 | 11.24 | 743.5284 | 27.42 | ['d6r (t-hpr )', 'sod (t-toc )'] | Si | Al | Na
10.1016/j.micromeso.2013.03.006 | 1,4,7,10,13-PENTAOXACYCLOPENTADECANE | C1COCCOCCOCCOCCO1 | C10H20O5 | 0 | 0 | 0 | FAU, GIS | FAU | 13.3 | 12 | 3 | 11.24 | 743.5284 | 27.42 | ['d6r (t-hpr )', 'sod (t-toc )'] | Si | Al | Na
10.1016/j.micromeso.2013.03.006 | 1,4,7,10,13-PENTAOXACYCLOPENTADECANE | C1COCCOCCOCCOCCO1 | C10H20O5 | 0 | 0 | 0 | FAU, GIS | GIS | 16.4 | 8 | 3 | 4.97 | 64.2788 | 9.38 | ['gis (t-gsm )'] | Si | Al | Na
10.1016/j.micromeso.2013.03.006 | 1,4,7,10-tetraoxa-13-azacyclopentadecane | C1COCCOCCOCCOCCN1 | C10H21NO4 | 1 | 0 | 0 | FAU, GIS | FAU | 13.3 | 12 | 3 | 11.24 | 743.5284 | 27.42 | ['d6r (t-hpr )', 'sod (t-toc )'] | Si | Al | Na
10.1016/j.micromeso.2013.03.006 | 1,4,7,10-tetraoxa-13-azacyclopentadecane | C1COCCOCCOCCOCCN1 | C10H21NO4 | 1 | 0 | 0 | FAU, GIS | GIS | 16.4 | 8 | 3 | 4.97 | 64.2788 | 9.38 | ['gis (t-gsm )'] | Si | Al | Na
10.1016/j.micromeso.2013.03.006 | 1,4,7,10-tetraoxa-13-azacyclopentadecane | C1COCCOCCOCCOCCN1 | C10H21NO4 | 1 | 0 | 0 | FAU | FAU | 13.3 | 12 | 3 | 11.24 | 743.5284 | 27.42 | ['d6r (t-hpr )', 'sod (t-toc )'] | Si | Al | Na
10.1016/j.micromeso.2013.03.006 | 1,4-di(1,4,7,10-tetraoxa-13-azacyclopentadecan-13-yl)butane | C(CCN1CCOCCOCCOCCOCC1)CN2CCOCCOCCOCCOCC2 | C24H48N2O8 | 2 | 0 | 0 | FAU, GIS | FAU | 13.3 | 12 | 3 | 11.24 | 743.5284 | 27.42 | ['d6r (t-hpr )', 'sod (t-toc )'] | Si | Al | Na
10.1016/j.micromeso.2013.03.006 | 1,4-di(1,4,7,10-tetraoxa-13-azacyclopentadecan-13-yl)butane | C(CCN1CCOCCOCCOCCOCC1)CN2CCOCCOCCOCCOCC2 | C24H48N2O8 | 2 | 0 | 0 | FAU, GIS | GIS | 16.4 | 8 | 3 | 4.97 | 64.2788 | 9.38 | ['gis (t-gsm )'] | Si | Al | Na
10.1016/j.micromeso.2013.03.006 | 1,4-di(1,4,7,10-tetraoxa-13-azacyclopentadecan-13-yl)butane | C(CCN1CCOCCOCCOCCOCC1)CN2CCOCCOCCOCCOCC2 | C24H48N2O8 | 2 | 0 | 0 | FAU | FAU | 13.3 | 12 | 3 | 11.24 | 743.5284 | 27.42 | ['d6r (t-hpr )', 'sod (t-toc )'] | Si | Al | Na
10.1016/j.micromeso.2013.03.006 | 1,5-di(1,4,7,10-tetraoxa-13-azacyclopentadecan-13-yl)pentane | C(CCN1CCOCCOCCOCCOCC1)CCN2CCOCCOCCOCCOCC2 | C25H50N2O8 | 2 | 0 | 0 | FAU | FAU | 13.3 | 12 | 3 | 11.24 | 743.5284 | 27.42 | ['d6r (t-hpr )', 'sod (t-toc )'] | Si | Al | Na
10.1016/j.micromeso.2013.03.006 | 1,5-di(1,4,7,10-tetraoxa-13-azacyclopentadecan-13-yl)pentane | C(CCN1CCOCCOCCOCCOCC1)CCN2CCOCCOCCOCCOCC2 | C25H50N2O8 | 2 | 0 | 0 | FAU, GIS | FAU | 13.3 | 12 | 3 | 11.24 | 743.5284 | 27.42 | ['d6r (t-hpr )', 'sod (t-toc )'] | Si | Al | Na
10.1016/j.micromeso.2013.03.006 | 1,5-di(1,4,7,10-tetraoxa-13-azacyclopentadecan-13-yl)pentane | C(CCN1CCOCCOCCOCCOCC1)CCN2CCOCCOCCOCCOCC2 | C25H50N2O8 | 2 | 0 | 0 | FAU, GIS | GIS | 16.4 | 8 | 3 | 4.97 | 64.2788 | 9.38 | ['gis (t-gsm )'] | Si | Al | Na
10.1016/j.micromeso.2013.03.006 | 1,4,7,10,13,16-HEXAOXACYCLOOCTADECANE | C1COCCOCCOCCOCCOCCO1 | C12H24O6 | 0 | 0 | 0 | EMT, FAU | EMT | 13.3 | 12 | 3 | 11.55 | 806.7604 | 27.39 | ['d6r (t-hpr )', 'sod (t-toc )'] | Si | Al | Na
10.1016/j.micromeso.2013.03.006 | 1,4,7,10,13,16-HEXAOXACYCLOOCTADECANE | C1COCCOCCOCCOCCOCCO1 | C12H24O6 | 0 | 0 | 0 | EMT, FAU | FAU | 13.3 | 12 | 3 | 11.24 | 743.5284 | 27.42 | ['d6r (t-hpr )', 'sod (t-toc )'] | Si | Al | Na
10.1016/j.micromeso.2013.03.006 | 1,4,7,10,13,16-HEXAOXACYCLOOCTADECANE | C1COCCOCCOCCOCCOCCO1 | C12H24O6 | 0 | 0 | 0 | EMT | EMT | 13.3 | 12 | 3 | 11.55 | 806.7604 | 27.39 | ['d6r (t-hpr )', 'sod (t-toc )'] | Si | Al | Na
10.1016/j.micromeso.2013.03.006 | 1,4,7,10,13-Pentaoxa-16-azacyclooctadecane | C1COCCOCCOCCOCCOCCN1 | C12H25NO5 | 1 | 0 | 0 | EMT, FAU, GIS | EMT | 13.3 | 12 | 3 | 11.55 | 806.7604 | 27.39 | ['d6r (t-hpr )', 'sod (t-toc )'] | Si | Al | Na
10.1016/j.micromeso.2013.03.006 | 1,4,7,10,13-Pentaoxa-16-azacyclooctadecane | C1COCCOCCOCCOCCOCCN1 | C12H25NO5 | 1 | 0 | 0 | EMT, FAU, GIS | FAU | 13.3 | 12 | 3 | 11.24 | 743.5284 | 27.42 | ['d6r (t-hpr )', 'sod (t-toc )'] | Si | Al | Na
10.1016/j.micromeso.2013.03.006 | 1,4,7,10,13-Pentaoxa-16-azacyclooctadecane | C1COCCOCCOCCOCCOCCN1 | C12H25NO5 | 1 | 0 | 0 | EMT, FAU, GIS | GIS | 16.4 | 8 | 3 | 4.97 | 64.2788 | 9.38 | ['gis (t-gsm )'] | Si | Al | Na
10.1016/j.micromeso.2013.03.006 | 1,4,7,10,13-Pentaoxa-16-azacyclooctadecane | C1COCCOCCOCCOCCOCCN1 | C12H25NO5 | 1 | 0 | 0 | EMT, GIS | EMT | 13.3 | 12 | 3 | 11.55 | 806.7604 | 27.39 | ['d6r (t-hpr )', 'sod (t-toc )'] | Si | Al | Na
10.1016/j.micromeso.2013.03.006 | 1,4,7,10,13-Pentaoxa-16-azacyclooctadecane | C1COCCOCCOCCOCCOCCN1 | C12H25NO5 | 1 | 0 | 0 | EMT, GIS | GIS | 16.4 | 8 | 3 | 4.97 | 64.2788 | 9.38 | ['gis (t-gsm )'] | Si | Al | Na
10.1016/j.micromeso.2013.03.006 | 1,4,7,10,13-Pentaoxa-16-azacyclooctadecane | C1COCCOCCOCCOCCOCCN1 | C12H25NO5 | 1 | 0 | 0 | FAU, GIS | FAU | 13.3 | 12 | 3 | 11.24 | 743.5284 | 27.42 | ['d6r (t-hpr )', 'sod (t-toc )'] | Si | Al | Na
10.1016/j.micromeso.2013.03.006 | 1,4,7,10,13-Pentaoxa-16-azacyclooctadecane | C1COCCOCCOCCOCCOCCN1 | C12H25NO5 | 1 | 0 | 0 | FAU, GIS | GIS | 16.4 | 8 | 3 | 4.97 | 64.2788 | 9.38 | ['gis (t-gsm )'] | Si | Al | Na
10.1016/j.micromeso.2013.03.006 | 1,4,7,10,13-Pentaoxa-16-azacyclooctadecane | C1COCCOCCOCCOCCOCCN1 | C12H25NO5 | 1 | 0 | 0 | EMT, FAU | EMT | 13.3 | 12 | 3 | 11.55 | 806.7604 | 27.39 | ['d6r (t-hpr )', 'sod (t-toc )'] | Si | Al | Na
10.1016/j.micromeso.2013.03.006 | 1,4,7,10,13-Pentaoxa-16-azacyclooctadecane | C1COCCOCCOCCOCCOCCN1 | C12H25NO5 | 1 | 0 | 0 | EMT, FAU | FAU | 13.3 | 12 | 3 | 11.24 | 743.5284 | 27.42 | ['d6r (t-hpr )', 'sod (t-toc )'] | Si | Al | Na
10.1016/j.micromeso.2013.03.006 | 1,4,7,10,13-Pentaoxa-16-azacyclooctadecane | C1COCCOCCOCCOCCOCCN1 | C12H25NO5 | 1 | 0 | 0 | EMT | EMT | 13.3 | 12 | 3 | 11.55 | 806.7604 | 27.39 | ['d6r (t-hpr )', 'sod (t-toc )'] | Si | Al | Na
10.1016/j.micromeso.2013.03.006 |  | C(CCN1CCOCCOCCOCCOCCOCC1)CN2CCOCCOCCOCCOCCOCC2 | C28H56N2O10 | 2 | 0 | 0 | GIS | GIS | 16.4 | 8 | 3 | 4.97 | 64.2788 | 9.38 | ['gis (t-gsm )'] | Si | Al | Na
10.1016/j.micromeso.2013.03.006 |  | C(CCN1CCOCCOCCOCCOCCOCC1)CN2CCOCCOCCOCCOCCOCC2 | C28H56N2O10 | 2 | 0 | 0 | EMT | EMT | 13.3 | 12 | 3 | 11.55 | 806.7604 | 27.39 | ['d6r (t-hpr )', 'sod (t-toc )'] | Si | Al | Na
10.1016/j.micromeso.2013.03.006 |  | C(CCN1CCOCCOCCOCCOCCOCC1)CN2CCOCCOCCOCCOCCOCC2 | C28H56N2O10 | 2 | 0 | 0 | FAU, GIS | FAU | 13.3 | 12 | 3 | 11.24 | 743.5284 | 27.42 | ['d6r (t-hpr )', 'sod (t-toc )'] | Si | Al | Na
10.1016/j.micromeso.2013.03.006 |  | C(CCN1CCOCCOCCOCCOCCOCC1)CN2CCOCCOCCOCCOCCOCC2 | C28H56N2O10 | 2 | 0 | 0 | FAU, GIS | GIS | 16.4 | 8 | 3 | 4.97 | 64.2788 | 9.38 | ['gis (t-gsm )'] | Si | Al | Na
10.1016/j.micromeso.2013.03.006 |  | C(CCN1CCOCCOCCOCCOCCOCC1)CN2CCOCCOCCOCCOCCOCC2 | C28H56N2O10 | 2 | 0 | 0 | EMT, FAU | EMT | 13.3 | 12 | 3 | 11.55 | 806.7604 | 27.39 | ['d6r (t-hpr )', 'sod (t-toc )'] | Si | Al | Na
10.1016/j.micromeso.2013.03.006 |  | C(CCN1CCOCCOCCOCCOCCOCC1)CN2CCOCCOCCOCCOCCOCC2 | C28H56N2O10 | 2 | 0 | 0 | EMT, FAU | FAU | 13.3 | 12 | 3 | 11.24 | 743.5284 | 27.42 | ['d6r (t-hpr )', 'sod (t-toc )'] | Si | Al | Na
10.1016/j.micromeso.2016.08.003 | 1,1-diethyl-2,6-dimethylpiperidin-1-ium | CC[N+]1(CC)C(C)CCCC1C | C11H24N | 1 | 0 | 1 | MOR | MOR | 17 | 12 | 2 | 6.7 | 157.4791 | 12.27 | ['mor (t-tes )'] | Si | Al | Na
10.1016/j.micromeso.2016.08.003 | 1,1-diethyl-2,6-dimethylpiperidin-1-ium | CC[N+]1(CC)C(C)CCCC1C | C11H24N | 1 | 0 | 1 | AEI | AEI | 15.1 | 8 | 3 | 7.33 | 206.2104 | 17.31 | ['d6r (t-hpr )'] | Si | Al | Na
10.1016/j.micromeso.2016.08.003 | 1,1,2,6-tetramethylpiperidin-1-ium | CC1CCCC(C)[N+]1(C)C | C9H20N | 1 | 0 | 1 | MOR | MOR | 17 | 12 | 2 | 6.7 | 157.4791 | 12.27 | ['mor (t-tes )'] | Si | Al | Na
10.1016/j.micromeso.2016.08.003 | 1,1,2,6-tetramethylpiperidin-1-ium | CC1CCCC(C)[N+]1(C)C | C9H20N | 1 | 0 | 1 | AEI | AEI | 15.1 | 8 | 3 | 7.33 | 206.2104 | 17.31 | ['d6r (t-hpr )'] | Si | Al | Na
10.1016/s0921-5093(03)00509-4 | tetrabutylazanium | CCCC[N+](CCCC)(CCCC)CCCC | C16H36N | 1 | 0 | 1 | MFI | MFI | 18.4 | 10 | 3 | 6.36 | 134.7007 | 9.81 | ['mor (t-tes )', 'cas', 'mfi (t-pen )', 'mel'] | Si | Na
10.1016/j.micromeso.2003.12.011 | trimethyl-(3-trimethylazaniumylpropyl)azanium | C[N+](C)(C)CCC[N+](C)(C)C | C9H24N2 | 2 | 0 | 2 | Nonasil | NON | 17.6 | 6 | 0 | 6.5 | 143.7933 | 0 | ['non (t-non )'] | Si | Al | Na
10.1016/j.micromeso.2003.12.011 | trimethyl-(3-trimethylazaniumylpropyl)azanium | C[N+](C)(C)CCC[N+](C)(C)C | C9H24N2 | 2 | 0 | 2 | ZSM-48 | *MRE | 19.7 | 10 | 1 | 6.36 | 134.7007 | 6.55 | ['afi (t-afi )', 'mel', 'imf'] | Si | Al | Na
10.1016/j.micromeso.2003.12.011 | trimethyl-(3-trimethylazaniumylpropyl)azanium | C[N+](C)(C)CCC[N+](C)(C)C | C9H24N2 | 2 | 0 | 2 | ZSM-48 | *MRE | 19.7 | 10 | 1 | 6.36 | 134.7007 | 6.55 | ['afi (t-afi )', 'mel', 'imf'] | Si | Na
10.1016/j.micromeso.2003.12.011 | trimethyl-(3-trimethylazaniumylpropyl)azanium | C[N+](C)(C)CCC[N+](C)(C)C | C9H24N2 | 2 | 0 | 2 | FER | FER | 17.6 | 10 | 2 | 6.31 | 131.5487 | 10.01 | ['mor (t-tes )', 'fer', 'pcr (t-fer)'] | Si | Al | Na
10.1016/j.micromeso.2003.12.011 | trimethyl-(4-trimethylazaniumylbutyl)azanium | C[N+](C)(C)CCCC[N+](C)(C)C | C10H26N2 | 2 | 0 | 2 | ZSM-12 | MTW | 18.2 | 12 | 1 | 6.08 | 117.6818 | 9.42 | ['jbw (t-hes )', 'cas', 'bik', 'mtw (t-mtw )'] | Si | Al | Na
10.1016/j.micromeso.2003.12.011 | trimethyl-(4-trimethylazaniumylbutyl)azanium | C[N+](C)(C)CCCC[N+](C)(C)C | C10H26N2 | 2 | 0 | 2 | FER | FER | 17.6 | 10 | 2 | 6.31 | 131.5487 | 10.01 | ['mor (t-tes )', 'fer', 'pcr (t-fer)'] | Si | Al | Na
10.1016/j.micromeso.2003.12.011 | trimethyl-(5-trimethylazaniumylpentyl)azanium | C[N+](C)(C)CCCCC[N+](C)(C)C | C11H28N2 | 2 | 0 | 2 | EU-1 | EUO | 17.1 | 10 | 1 | 7 | 179.5944 | 12.24 | ['cas', 'non (t-non )'] | Si | Al | Na
10.1016/j.micromeso.2003.12.011 | trimethyl-(5-trimethylazaniumylpentyl)azanium | C[N+](C)(C)CCCCC[N+](C)(C)C | C11H28N2 | 2 | 0 | 2 | ZSM-48 | *MRE | 19.7 | 10 | 1 | 6.36 | 134.7007 | 6.55 | ['afi (t-afi )', 'mel', 'imf'] | Si | Al | Na
10.1016/j.micromeso.2003.12.011 | trimethyl-(5-trimethylazaniumylpentyl)azanium | C[N+](C)(C)CCCCC[N+](C)(C)C | C11H28N2 | 2 | 0 | 2 | ZSM-48 | *MRE | 19.7 | 10 | 1 | 6.36 | 134.7007 | 6.55 | ['afi (t-afi )', 'mel', 'imf'] | Si | Na
10.1016/j.micromeso.2003.12.011 | trimethyl-(5-trimethylazaniumylpentyl)azanium | C[N+](C)(C)CCCCC[N+](C)(C)C | C11H28N2 | 2 | 0 | 2 | MCM-22 | MWW | 15.9 | 10 | 2 | 9.69 | 476.398 | 17.43 | ['d6r (t-hpr )', 'mel'] | Si | Al | Na
10.1016/j.micromeso.2003.12.011 | trimethyl-(6-trimethylazaniumylhexyl)azanium | C[N+](C)(C)CCCCCC[N+](C)(C)C | C12H30N2 | 2 | 0 | 2 | EU-1 | EUO | 17.1 | 10 | 1 | 7 | 179.5944 | 12.24 | ['cas', 'non (t-non )'] | Si | Al | Na
10.1016/j.micromeso.2003.12.011 | trimethyl-(6-trimethylazaniumylhexyl)azanium | C[N+](C)(C)CCCCCC[N+](C)(C)C | C12H30N2 | 2 | 0 | 2 | EU-1, ZSM-48 | EUO | 17.1 | 10 | 1 | 7 | 179.5944 | 12.24 | ['cas', 'non (t-non )'] | Si | Na
10.1016/j.micromeso.2003.12.011 | trimethyl-(6-trimethylazaniumylhexyl)azanium | C[N+](C)(C)CCCCCC[N+](C)(C)C | C12H30N2 | 2 | 0 | 2 | EU-1, ZSM-48 | *MRE | 19.7 | 10 | 1 | 6.36 | 134.7007 | 6.55 | ['afi (t-afi )', 'mel', 'imf'] | Si | Na
10.1016/j.micromeso.2003.12.011 | trimethyl-(6-trimethylazaniumylhexyl)azanium | C[N+](C)(C)CCCCCC[N+](C)(C)C | C12H30N2 | 2 | 0 | 2 | ZSM-48 | *MRE | 19.7 | 10 | 1 | 6.36 | 134.7007 | 6.55 | ['afi (t-afi )', 'mel', 'imf'] | Si | Al | Na
10.1016/j.micromeso.2003.12.011 | trimethyl-(7-trimethylazaniumylheptyl)azanium | C[N+](C)(C)CCCCCCC[N+](C)(C)C | C13H32N2 | 2 | 0 | 2 | ZSM-23 | MTT | 18.2 | 10 | 1 | 6.19 | 124.1854 | 7.98 | ['jbw (t-hes )', 'mtt', 'bik', 'ton'] | Si | Na
10.1016/j.micromeso.2003.12.011 | trimethyl-(7-trimethylazaniumylheptyl)azanium | C[N+](C)(C)CCCCCCC[N+](C)(C)C | C13H32N2 | 2 | 0 | 2 | ZSM-23 | MTT | 18.2 | 10 | 1 | 6.19 | 124.1854 | 7.98 | ['jbw (t-hes )', 'mtt', 'bik', 'ton'] | Si | Al | Na
10.1016/j.micromeso.2003.12.011 | trimethyl-(8-trimethylazaniumyloctyl)azanium | C[N+](C)(C)CCCCCCCC[N+](C)(C)C | C14H34N2 | 2 | 0 | 2 | ZSM-5 | MFI | 18.4 | 10 | 3 | 6.36 | 134.7007 | 9.81 | ['mor (t-tes )', 'cas', 'mfi (t-pen )', 'mel'] | Si | Na
10.1016/j.micromeso.2003.12.011 | trimethyl-(8-trimethylazaniumyloctyl)azanium | C[N+](C)(C)CCCCCCCC[N+](C)(C)C | C14H34N2 | 2 | 0 | 2 | ZSM-5 | MFI | 18.4 | 10 | 3 | 6.36 | 134.7007 | 9.81 | ['mor (t-tes )', 'cas', 'mfi (t-pen )', 'mel'] | Si | Al | Na
10.1016/j.micromeso.2003.12.011 | trimethyl-(8-trimethylazaniumyloctyl)azanium | C[N+](C)(C)CCCCCCCC[N+](C)(C)C | C14H34N2 | 2 | 0 | 2 | ZSM-48 | *MRE | 19.7 | 10 | 1 | 6.36 | 134.7007 | 6.55 | ['afi (t-afi )', 'mel', 'imf'] | Si | Al | Na
10.1016/j.micromeso.2003.12.011 | trimethyl-(9-trimethylazaniumylnonyl)azanium | C[N+](C)(C)CCCCCCCCC[N+](C)(C)C | C15H36N2 | 2 | 0 | 2 | ZSM-5 | MFI | 18.4 | 10 | 3 | 6.36 | 134.7007 | 9.81 | ['mor (t-tes )', 'cas', 'mfi (t-pen )', 'mel'] | Si | Na
10.1016/j.micromeso.2003.12.011 | trimethyl-(9-trimethylazaniumylnonyl)azanium | C[N+](C)(C)CCCCCCCCC[N+](C)(C)C | C15H36N2 | 2 | 0 | 2 | ZSM-48 | *MRE | 19.7 | 10 | 1 | 6.36 | 134.7007 | 6.55 | ['afi (t-afi )', 'mel', 'imf'] | Si | Al | Na
10.1016/j.micromeso.2003.12.011 | trimethyl-(9-trimethylazaniumylnonyl)azanium | C[N+](C)(C)CCCCCCCCC[N+](C)(C)C | C15H36N2 | 2 | 0 | 2 | Mordenite | MOR | 17 | 12 | 2 | 6.7 | 157.4791 | 12.27 | ['mor (t-tes )'] | Si | Al | Na
10.1016/j.micromeso.2003.12.011 | trimethyl-(10-trimethylazaniumyldecyl)azanium | C[N+](C)(C)CCCCCCCCCC[N+](C)(C)C | C16H38N2 | 2 | 0 | 2 | ZSM-48 | *MRE | 19.7 | 10 | 1 | 6.36 | 134.7007 | 6.55 | ['afi (t-afi )', 'mel', 'imf'] | Si | Na
10.1016/j.micromeso.2003.12.011 | trimethyl-(10-trimethylazaniumyldecyl)azanium | C[N+](C)(C)CCCCCCCCCC[N+](C)(C)C | C16H38N2 | 2 | 0 | 2 | ZSM-48 | *MRE | 19.7 | 10 | 1 | 6.36 | 134.7007 | 6.55 | ['afi (t-afi )', 'mel', 'imf'] | Si | Al | Na
10.1016/j.micromeso.2003.12.011 | trimethyl-(10-trimethylazaniumyldecyl)azanium | C[N+](C)(C)CCCCCCCCCC[N+](C)(C)C | C16H38N2 | 2 | 0 | 2 | Mordenite, ZSM-5 | MOR | 17 | 12 | 2 | 6.7 | 157.4791 | 12.27 | ['mor (t-tes )'] | Si | Al | Na
10.1016/j.micromeso.2003.12.011 | trimethyl-(10-trimethylazaniumyldecyl)azanium | C[N+](C)(C)CCCCCCCCCC[N+](C)(C)C | C16H38N2 | 2 | 0 | 2 | Mordenite, ZSM-5 | MFI | 18.4 | 10 | 3 | 6.36 | 134.7007 | 9.81 | ['mor (t-tes )', 'cas', 'mfi (t-pen )', 'mel'] | Si | Al | Na
10.1016/j.micromeso.2003.12.011 | trimethyl-(5-trimethylazaniumylpentyl)azanium | C[N+](C)(C)CCCCC[N+](C)(C)C | C11H28N2 | 2 | 0 | 2 | ZSM-12 | MTW | 18.2 | 12 | 1 | 6.08 | 117.6818 | 9.42 | ['jbw (t-hes )', 'cas', 'bik', 'mtw (t-mtw )'] | Si | Al | Na
10.1039/c8qi00672e | N-cyclohexyl-N-methylcyclohexanamine | CN(C1CCCCC1)C2CCCCC2 | C13H25N | 1 | 0 | 0 | Beta | *BEA | 15.3 | 12 | 3 | 6.68 | 156.0731 | 20.52 | ['mor (t-tes )', 'bea', 'mtw (t-mtw )'] | Si | Na
10.1039/c8qi00672e | N-cyclohexyl-N-methylcyclohexanamine | CN(C1CCCCC1)C2CCCCC2 | C13H25N | 1 | 0 | 0 | Beta | *BEA | 15.3 | 12 | 3 | 6.68 | 156.0731 | 20.52 | ['mor (t-tes )', 'bea', 'mtw (t-mtw )'] | Si | Na | Sn | seed
10.1039/c2dt32230g | 1-methyl-3-(phenylmethyl)imidazol-1-ium | Cn1cc[n+](Cc2ccccc2)c1 | C11H13N2 | 2 | 0 | 1 | MTW | MTW | 18.2 | 12 | 1 | 6.08 | 117.6818 | 9.42 | ['jbw (t-hes )', 'cas', 'bik', 'mtw (t-mtw )'] | Si | F
10.1039/c2dt32230g | 1-methyl-3-(phenylmethyl)imidazol-1-ium | Cn1cc[n+](Cc2ccccc2)c1 | C11H13N2 | 2 | 0 | 1 | MFI | MFI | 18.4 | 10 | 3 | 6.36 | 134.7007 | 9.81 | ['mor (t-tes )', 'cas', 'mfi (t-pen )', 'mel'] | Si | F
10.1039/c2dt32230g | 1,2-dimethyl-3-(phenylmethyl)imidazol-1-ium | Cn1cc[n+](Cc2ccccc2)c1C | C12H15N2 | 2 | 0 | 1 | MTW | MTW | 18.2 | 12 | 1 | 6.08 | 117.6818 | 9.42 | ['jbw (t-hes )', 'cas', 'bik', 'mtw (t-mtw )'] | Si | F
10.1039/c2dt32230g | 1,2-dimethyl-3-(phenylmethyl)imidazol-1-ium | Cn1cc[n+](Cc2ccccc2)c1C | C12H15N2 | 2 | 0 | 1 | MTW, ITW | MTW | 18.2 | 12 | 1 | 6.08 | 117.6818 | 9.42 | ['jbw (t-hes )', 'cas', 'bik', 'mtw (t-mtw )'] | Si | F
10.1039/c2dt32230g | 1,2-dimethyl-3-(phenylmethyl)imidazol-1-ium | Cn1cc[n+](Cc2ccccc2)c1C | C12H15N2 | 2 | 0 | 1 | MTW, ITW | ITW | 17.7 | 8 | 2 | 4.73 | 55.40922 | 7.83 | ['d4r (t-cub )'] | Si | F
10.1002/1521-3773(20010618)40:12<2277::aid-anie2277>3.0.co;2-o | 1-(phenylmethyl)-1-azoniabicyclo[2.2.2]octane | C1C[N+]2(CCC1CC2)Cc3ccccc3 | C14H20N | 1 | 0 | 1 | polymorph C | BEC | 15.1 | 12 | 3 | 6.95 | 175.7734 | 21.18 | ['mor (t-tes )', 'd4r (t-cub )', 'mtw (t-mtw )'] | Si | Ge | F
10.1002/1521-3773(20010618)40:12<2277::aid-anie2277>3.0.co;2-o | 1-(phenylmethyl)-4-aza-1-azoniabicyclo[2.2.2]octane | C1C[N+]2(CCN1CC2)Cc3ccccc3 | C13H19N2 | 2 | 0 | 1 | polymorph C | BEC | 15.1 | 12 | 3 | 6.95 | 175.7734 | 21.18 | ['mor (t-tes )', 'd4r (t-cub )', 'mtw (t-mtw )'] | Si | Ge | F
10.1002/1521-3773(20010618)40:12<2277::aid-anie2277>3.0.co;2-o | 1,1'-(1,4-phenylene)bis(quinuclidin-1-ium) | C1C[N+]2(CCC1CC2)Cc3ccc(C[N+]45CCC(CC4)CC5)cc3 | C22H34N2 | 2 | 0 | 2 | polymorph C | BEC | 15.1 | 12 | 3 | 6.95 | 175.7734 | 21.18 | ['mor (t-tes )', 'd4r (t-cub )', 'mtw (t-mtw )'] | Si | Ge | F
10.1002/1521-3773(20010618)40:12<2277::aid-anie2277>3.0.co;2-o | 1-[4-(1-azoniabicyclo[2.2.2]octan-1-yl)butyl]-1-azoniabicyclo[2.2.2]octane | C(CC[N+]12CCC(CC1)CC2)C[N+]34CCC(CC3)CC4 | C18H34N2 | 2 | 0 | 2 | polymorph C | BEC | 15.1 | 12 | 3 | 6.95 | 175.7734 | 21.18 | ['mor (t-tes )', 'd4r (t-cub )', 'mtw (t-mtw )'] | Si | Ge | F
10.1002/1521-3773(20010618)40:12<2277::aid-anie2277>3.0.co;2-o | 1-[4-(4-aza-1-azoniabicyclo[2.2.2]octan-1-yl)butyl]-4-aza-1-azoniabicyclo[2.2.2]octane | C(CC[N+]12CCN(CC1)CC2)C[N+]34CCN(CC3)CC4 | C16H32N4 | 4 | 0 | 2 | polymorph C | BEC | 15.1 | 12 | 3 | 6.95 | 175.7734 | 21.18 | ['mor (t-tes )', 'd4r (t-cub )', 'mtw (t-mtw )'] | Si | Ge | F
10.1002/1521-3773(20010618)40:12<2277::aid-anie2277>3.0.co;2-o | 1-cyclohexyl-1-methylpyrrolidin-1-ium | C[N+]1(CCCC1)C2CCCCC2 | C11H22N | 1 | 0 | 1 | polymorph C | BEC | 15.1 | 12 | 3 | 6.95 | 175.7734 | 21.18 | ['mor (t-tes )', 'd4r (t-cub )', 'mtw (t-mtw )'] | Si | Ge | F
10.1002/1521-3773(20010618)40:12<2277::aid-anie2277>3.0.co;2-o |  | CC1CCCC(C1)[N+]2(C)CCCC2 | C12H24N | 1 | 0 | 1 | polymorph C | BEC | 15.1 | 12 | 3 | 6.95 | 175.7734 | 21.18 | ['mor (t-tes )', 'd4r (t-cub )', 'mtw (t-mtw )'] | Si | Ge | F
10.1002/1521-3773(20010618)40:12<2277::aid-anie2277>3.0.co;2-o | tetraethylazanium | CC[N+](CC)(CC)CC | C8H20N | 1 | 0 | 1 | polymorph C | BEC | 15.1 | 12 | 3 | 6.95 | 175.7734 | 21.18 | ['mor (t-tes )', 'd4r (t-cub )', 'mtw (t-mtw )'] | Si | Ge | F
10.1002/1521-3773(20010618)40:12<2277::aid-anie2277>3.0.co;2-o | 1-(phenylmethyl)-1-azoniabicyclo[2.2.2]octane | C1C[N+]2(CCC1CC2)Cc3ccccc3 | C14H20N | 1 | 0 | 1 | ITQ-4 | IFR | 17.2 | 12 | 1 | 7.24 | 198.7075 | 15.54 | ['bea', 'lau (t-lau )'] | Si | F
10.1002/1521-3773(20010618)40:12<2277::aid-anie2277>3.0.co;2-o | 1-(phenylmethyl)-4-aza-1-azoniabicyclo[2.2.2]octane | C1C[N+]2(CCN1CC2)Cc3ccccc3 | C13H19N2 | 2 | 0 | 1 | ITQ-4 | IFR | 17.2 | 12 | 1 | 7.24 | 198.7075 | 15.54 | ['bea', 'lau (t-lau )'] | Si | F
10.1002/1521-3773(20010618)40:12<2277::aid-anie2277>3.0.co;2-o | 1-[[4-(1-azoniabicyclo[2.2.2]octan-1-ylmethyl)phenyl]methyl]-1-azoniabicyclo[2.2.2]octane | C1C[N+]2(CCC1CC2)Cc3ccc(C[N+]45CCC(CC4)CC5)cc3 | C22H34N2 | 2 | 0 | 2 | beta | *BEA | 15.3 | 12 | 3 | 6.68 | 156.0731 | 20.52 | ['mor (t-tes )', 'bea', 'mtw (t-mtw )'] | Si | F
10.1002/1521-3773(20010618)40:12<2277::aid-anie2277>3.0.co;2-o | 1-[4-(1-azoniabicyclo[2.2.2]octan-1-yl)butyl]-1-azoniabicyclo[2.2.2]octane | C(CC[N+]12CCC(CC1)CC2)C[N+]34CCC(CC3)CC4 | C18H34N2 | 2 | 0 | 2 | beta, ZSM-12 | *BEA | 15.3 | 12 | 3 | 6.68 | 156.0731 | 20.52 | ['mor (t-tes )', 'bea', 'mtw (t-mtw )'] | Si | F
10.1002/1521-3773(20010618)40:12<2277::aid-anie2277>3.0.co;2-o | 1-[4-(1-azoniabicyclo[2.2.2]octan-1-yl)butyl]-1-azoniabicyclo[2.2.2]octane | C(CC[N+]12CCC(CC1)CC2)C[N+]34CCC(CC3)CC4 | C18H34N2 | 2 | 0 | 2 | beta, ZSM-12 | MTW | 18.2 | 12 | 1 | 6.08 | 117.6818 | 9.42 | ['jbw (t-hes )', 'cas', 'bik', 'mtw (t-mtw )'] | Si | F
10.1002/1521-3773(20010618)40:12<2277::aid-anie2277>3.0.co;2-o | 1-[4-(4-aza-1-azoniabicyclo[2.2.2]octan-1-yl)butyl]-4-aza-1-azoniabicyclo[2.2.2]octane | C(CC[N+]12CCN(CC1)CC2)C[N+]34CCN(CC3)CC4 | C16H32N4 | 4 | 0 | 2 | ZSM-12 | MTW | 18.2 | 12 | 1 | 6.08 | 117.6818 | 9.42 | ['jbw (t-hes )', 'cas', 'bik', 'mtw (t-mtw )'] | Si | F
10.1002/1521-3773(20010618)40:12<2277::aid-anie2277>3.0.co;2-o | 1-cyclohexyl-1-methylpyrrolidin-1-ium | C[N+]1(CCCC1)C2CCCCC2 | C11H22N | 1 | 0 | 1 | ZSM-12 | MTW | 18.2 | 12 | 1 | 6.08 | 117.6818 | 9.42 | ['jbw (t-hes )', 'cas', 'bik', 'mtw (t-mtw )'] | Si | F
10.1002/1521-3773(20010618)40:12<2277::aid-anie2277>3.0.co;2-o |  | CC1CCCC(C1)[N+]2(C)CCCC2 | C12H24N | 1 | 0 | 1 | beta | *BEA | 15.3 | 12 | 3 | 6.68 | 156.0731 | 20.52 | ['mor (t-tes )', 'bea', 'mtw (t-mtw )'] | Si | F
10.1002/1521-3773(20010618)40:12<2277::aid-anie2277>3.0.co;2-o | tetraethylazanium | CC[N+](CC)(CC)CC | C8H20N | 1 | 0 | 1 | beta | *BEA | 15.3 | 12 | 3 | 6.68 | 156.0731 | 20.52 | ['mor (t-tes )', 'bea', 'mtw (t-mtw )'] | Si | F
10.1016/j.micromeso.2014.03.028 | 2-(2-Aminoethoxy)ethanol | NCCOCCO | C4H11NO2 | 1 | 0 | 0 | SAPO-34 | CHA | 15.1 | 8 | 3 | 7.37 | 209.6047 | 17.27 | ['d6r (t-hpr )', 'cha (t-cha )'] | Si | Al | P
10.1016/j.micromeso.2014.03.028 | 1-(2-hydroxypropylamino)propan-2-ol | CC(O)CNCC(C)O | C6H15NO2 | 1 | 0 | 0 | SAPO-34 | CHA | 15.1 | 8 | 3 | 7.37 | 209.6047 | 17.27 | ['d6r (t-hpr )', 'cha (t-cha )'] | Si | Al | P
10.1016/j.micromeso.2014.03.028 | 1-(2-hydroxypropylamino)propan-2-ol | CC(O)CNCC(C)O | C6H15NO2 | 1 | 0 | 0 | SAPO-11 | AEL | 19.2 | 10 | 1 | 5.64 | 93.93684 | 6.77 | ['afi (t-afi )', 'bog'] | Si | Al | P
10.1016/j.micromeso.2014.03.028 | 1-(2-hydroxypropylamino)propan-2-ol | CC(O)CNCC(C)O | C6H15NO2 | 1 | 0 | 0 | SAPO-5, SAPO-11 | AFI | 16.9 | 12 | 1 | 8.3 | 299.387 | 14.07 | ['afi (t-afi )', 'bog'] | Si | Al | P
10.1016/j.micromeso.2014.03.028 | 1-(2-hydroxypropylamino)propan-2-ol | CC(O)CNCC(C)O | C6H15NO2 | 1 | 0 | 0 | SAPO-5, SAPO-11 | AEL | 19.2 | 10 | 1 | 5.64 | 93.93684 | 6.77 | ['afi (t-afi )', 'bog'] | Si | Al | P
10.1016/j.micromeso.2014.03.028 | 2-(2-hydroxyethyl-methylamino)ethanol | CN(CCO)CCO | C5H13NO2 | 1 | 0 | 0 | SAPO-34 | CHA | 15.1 | 8 | 3 | 7.37 | 209.6047 | 17.27 | ['d6r (t-hpr )', 'cha (t-cha )'] | Si | Al | P
10.1016/j.micromeso.2014.03.028 | 2-Diethylaminoethanol | CCN(CC)CCO | C6H15NO | 1 | 0 | 0 | SAPO-34 | CHA | 15.1 | 8 | 3 | 7.37 | 209.6047 | 17.27 | ['d6r (t-hpr )', 'cha (t-cha )'] | Si | Al | P
10.1016/j.micromeso.2014.03.028 | 1-amino-2-methylpropan-2-ol | CC(C)(O)CN | C4H11NO | 1 | 0 | 0 | SAPO-34 | CHA | 15.1 | 8 | 3 | 7.37 | 209.6047 | 17.27 | ['d6r (t-hpr )', 'cha (t-cha )'] | Si | Al | P
10.1016/s1387-1811(99)00138-9 | 1-methyl-4-aza-1-azoniabicyclo[2.2.2]octane | C[N+]12CCN(CC1)CC2 | C7H15N2 | 2 | 0 | 1 | MTW | MTW | 18.2 | 12 | 1 | 6.08 | 117.6818 | 9.42 | ['jbw (t-hes )', 'cas', 'bik', 'mtw (t-mtw )'] | Si | Li
10.1016/s1387-1811(99)00138-9 | 1-methyl-4-aza-1-azoniabicyclo[2.2.2]octane | C[N+]12CCN(CC1)CC2 | C7H15N2 | 2 | 0 | 1 | MTW | MTW | 18.2 | 12 | 1 | 6.08 | 117.6818 | 9.42 | ['jbw (t-hes )', 'cas', 'bik', 'mtw (t-mtw )'] | Si | Al | Li
10.1016/s1387-1811(99)00138-9 | 1-methyl-4-aza-1-azoniabicyclo[2.2.2]octane | C[N+]12CCN(CC1)CC2 | C7H15N2 | 2 | 0 | 1 | VET | VET | 20.2 | 12 | 1 | 6.39 | 136.6159 | 7.82 | ['cas'] | Si | Zn | Li
10.1016/s1387-1811(99)00138-9 | 1-methyl-4-aza-1-azoniabicyclo[2.2.2]octane | C[N+]12CCN(CC1)CC2 | C7H15N2 | 2 | 0 | 1 | MFI, MTW | MFI | 18.4 | 10 | 3 | 6.36 | 134.7007 | 9.81 | ['mor (t-tes )', 'cas', 'mfi (t-pen )', 'mel'] | Si | B | Li
10.1016/s1387-1811(99)00138-9 | 1-methyl-4-aza-1-azoniabicyclo[2.2.2]octane | C[N+]12CCN(CC1)CC2 | C7H15N2 | 2 | 0 | 1 | MFI, MTW | MTW | 18.2 | 12 | 1 | 6.08 | 117.6818 | 9.42 | ['jbw (t-hes )', 'cas', 'bik', 'mtw (t-mtw )'] | Si | B | Li
10.1016/s1387-1811(99)00138-9 | 1,3-dimethyl-1,4-diazabicyclo[2.2.2]octan-1-ium | CC1C[N+]2(C)CCN1CC2 | C8H17N2 | 2 | 0 | 1 | MFI, MTW | MFI | 18.4 | 10 | 3 | 6.36 | 134.7007 | 9.81 | ['mor (t-tes )', 'cas', 'mfi (t-pen )', 'mel'] | Si | Li
10.1016/s1387-1811(99)00138-9 | 1,3-dimethyl-1,4-diazabicyclo[2.2.2]octan-1-ium | CC1C[N+]2(C)CCN1CC2 | C8H17N2 | 2 | 0 | 1 | MFI, MTW | MTW | 18.2 | 12 | 1 | 6.08 | 117.6818 | 9.42 | ['jbw (t-hes )', 'cas', 'bik', 'mtw (t-mtw )'] | Si | Li
10.1016/s1387-1811(99)00138-9 | 1,3-dimethyl-1,4-diazabicyclo[2.2.2]octan-1-ium | CC1C[N+]2(C)CCN1CC2 | C8H17N2 | 2 | 0 | 1 | SSZ-31 | *STO | 18.7 | 12 | 1 | 6.8 | 164.6362 | 9.94 | ['Chains:', 'nsc', ''] | Si | Li
10.1016/s1387-1811(99)00138-9 | 1,3-dimethyl-1,4-diazabicyclo[2.2.2]octan-1-ium | CC1C[N+]2(C)CCN1CC2 | C8H17N2 | 2 | 0 | 1 | MFI | MFI | 18.4 | 10 | 3 | 6.36 | 134.7007 | 9.81 | ['mor (t-tes )', 'cas', 'mfi (t-pen )', 'mel'] | Si | Li
10.1016/s1387-1811(99)00138-9 | 1,3-dimethyl-1,4-diazabicyclo[2.2.2]octan-1-ium | CC1C[N+]2(C)CCN1CC2 | C8H17N2 | 2 | 0 | 1 | MTW | MTW | 18.2 | 12 | 1 | 6.08 | 117.6818 | 9.42 | ['jbw (t-hes )', 'cas', 'bik', 'mtw (t-mtw )'] | Si | Li
10.1016/s1387-1811(99)00138-9 | 1,3-dimethyl-1,4-diazabicyclo[2.2.2]octan-1-ium | CC1C[N+]2(C)CCN1CC2 | C8H17N2 | 2 | 0 | 1 | MFI | MFI | 18.4 | 10 | 3 | 6.36 | 134.7007 | 9.81 | ['mor (t-tes )', 'cas', 'mfi (t-pen )', 'mel'] | Si | Al | Li
10.1016/s1387-1811(99)00138-9 | 1,3-dimethyl-1,4-diazabicyclo[2.2.2]octan-1-ium | CC1C[N+]2(C)CCN1CC2 | C8H17N2 | 2 | 0 | 1 | VET | VET | 20.2 | 12 | 1 | 6.39 | 136.6159 | 7.82 | ['cas'] | Si | Zn | Li
10.1016/s1387-1811(99)00138-9 | 1,3-dimethyl-1,4-diazabicyclo[2.2.2]octan-1-ium | CC1C[N+]2(C)CCN1CC2 | C8H17N2 | 2 | 0 | 1 | MFI | MFI | 18.4 | 10 | 3 | 6.36 | 134.7007 | 9.81 | ['mor (t-tes )', 'cas', 'mfi (t-pen )', 'mel'] | Si | B | Li
10.1016/s1387-1811(99)00138-9 | 1,2,5-trimethyl-1,4-diazabicyclo[2.2.2]octan-1-ium | CC1C[N+]2(C)CCN1CC2C | C9H19N2 | 2 | 0 | 1 | MFI | MFI | 18.4 | 10 | 3 | 6.36 | 134.7007 | 9.81 | ['mor (t-tes )', 'cas', 'mfi (t-pen )', 'mel'] | Si | Na | Al
10.1016/s1387-1811(99)00138-9 | 1,4-dimethyl-1,4-diazoniabicyclo[2.2.2]octane | C[N+]12CC[N+](C)(CC1)CC2 | C8H18N2 | 2 | 0 | 2 | MFI | MFI | 18.4 | 10 | 3 | 6.36 | 134.7007 | 9.81 | ['mor (t-tes )', 'cas', 'mfi (t-pen )', 'mel'] | Si | Al | Na | seed
10.1016/s1387-1811(99)00138-9 | 1,4-dimethyl-1,4-diazoniabicyclo[2.2.2]octane | C[N+]12CC[N+](C)(CC1)CC2 | C8H18N2 | 2 | 0 | 2 | MFI | MFI | 18.4 | 10 | 3 | 6.36 | 134.7007 | 9.81 | ['mor (t-tes )', 'cas', 'mfi (t-pen )', 'mel'] | Si | Na | Al
10.1039/c7ra02864d | 2,2'-(hexane-1,6-diyl)bis(1-methyl-1H-pyrazol-2-ium) | Cn1ccc[n+]1CCCCCC[n+]2cccn2C | C14H24N4 | 4 | 0 | 2 | MTW | MTW | 18.2 | 12 | 1 | 6.08 | 117.6818 | 9.42 | ['jbw (t-hes )', 'cas', 'bik', 'mtw (t-mtw )'] | Si | Al | Na
10.1039/c7ra02864d | 2,2'-(hexane-1,6-diyl)bis(1-ethyl-1H-pyrazol-2-ium) | CCn1ccc[n+]1CCCCCC[n+]2cccn2CC | C16H28N4 | 4 | 0 | 2 | MTW | MTW | 18.2 | 12 | 1 | 6.08 | 117.6818 | 9.42 | ['jbw (t-hes )', 'cas', 'bik', 'mtw (t-mtw )'] | Si | Al | Na
10.1039/c7ra02864d | 2,2'-(hexane-1,6-diyl)bis(1-propyl-1H-pyrazol-2-ium) | CCCn1ccc[n+]1CCCCCC[n+]2cccn2CCC | C18H32N4 | 4 | 0 | 2 | MFI | MFI | 18.4 | 10 | 3 | 6.36 | 134.7007 | 9.81 | ['mor (t-tes )', 'cas', 'mfi (t-pen )', 'mel'] | Si | Al | Na
10.1016/s1387-1811(98)00335-7 | (1S,2R,9S,10S)-7-methyl-15-aza-7-azoniatetracyclo[7.7.1.02,7.010,15]heptadecane | C[N+]12CCCC[C@@H]1[C@H]3C[C@@H](C2)[C@@H]4CCCCN4C3 | C16H29N2 | 2 | 0 | 1 | CFI | CFI | 16.8 | 14 | 1 | 7.47 | 218.2531 | 13.38 | ['mtt', 'cas', 'ton'] | Si | Li
10.1016/s1387-1811(98)00335-7 | (1S,2R,9S,10S)-7-methyl-15-aza-7-azoniatetracyclo[7.7.1.02,7.010,15]heptadecane | C[N+]12CCCC[C@@H]1[C@H]3C[C@@H](C2)[C@@H]4CCCCN4C3 | C16H29N2 | 2 | 0 | 1 | AFI | AFI | 16.9 | 12 | 1 | 8.3 | 299.387 | 14.07 | ['afi (t-afi )', 'bog'] | Si | B | Na
10.1016/s1387-1811(98)00335-7 | (1S,2R,9S,10S)-7-methyl-15-aza-7-azoniatetracyclo[7.7.1.02,7.010,15]heptadecane | C[N+]12CCCC[C@@H]1[C@H]3C[C@@H](C2)[C@@H]4CCCCN4C3 | C16H29N2 | 2 | 0 | 1 | CFI | CFI | 16.8 | 14 | 1 | 7.47 | 218.2531 | 13.38 | ['mtt', 'cas', 'ton'] | Si | Li
10.1016/s1387-1811(98)00335-7 | (1S,2R,9S,10S)-7-methyl-15-aza-7-azoniatetracyclo[7.7.1.02,7.010,15]heptadecane | C[N+]12CCCC[C@@H]1[C@H]3C[C@@H](C2)[C@@H]4CCCCN4C3 | C16H29N2 | 2 | 0 | 1 | AFI | AFI | 16.9 | 12 | 1 | 8.3 | 299.387 | 14.07 | ['afi (t-afi )', 'bog'] | Si | B | Na
10.1006/jcat.2001.3469 | 1-methyl-1-[5-(1-methylpyrrolidin-1-ium-1-yl)pentyl]pyrrolidin-1-ium | C[N+]1(CCCCC[N+]2(C)CCCC2)CCCC1 | C15H32N2 | 2 | 0 | 2 | IM-5 | IMF | 17.5 | 10 | 3 | 7.34 | 207.0555 | 12.12 | ['mor (t-tes )', 'mtt', 'ats (t-oth )', 'stf (t-nuh )', 'fer'] | Si | Al | Na
10.1006/jcat.2000.3031 | triethyl-(5-triethylazaniumylpentyl)azanium | CC[N+](CC)(CC)CCCCC[N+](CC)(CC)CC | C17H40N2 | 2 | 0 | 2 | ZSM-57 | MFS | 17.4 | 10 | 2 | 6.81 | 165.3636 | 10.96 | ['mor (t-tes )', 'mtt', 'fer'] | Si | Al | Na
10.1016/0166-9834(83)80299-1 | tetrapropylazanium | CCC[N+](CCC)(CCC)CCC | C12H28N | 1 | 0 | 1 | ZSM-5 | MFI | 18.4 | 10 | 3 | 6.36 | 134.7007 | 9.81 | ['mor (t-tes )', 'cas', 'mfi (t-pen )', 'mel'] | Si | Al | Na
10.1016/0166-9834(83)80299-1 | tetrabutylazanium | CCCC[N+](CCCC)(CCCC)CCCC | C16H36N | 1 | 0 | 1 | ZSM-11 | MEL | 17.4 | 10 | 3 | 7.72 | 240.9076 | 12.69 | ['mor (t-tes )', 'mfi (t-pen )', 'mel'] | Si | Al | Na
10.1016/j.micromeso.2018.04.033 | PYRROLIDINE+propan-2-amine | C1CCNC1 + CC(C)N | C4H9N+C3H9N | 1 | 0 | 0 | ZSM-23 | MTT | 18.2 | 10 | 1 | 6.19 | 124.1854 | 7.98 | ['jbw (t-hes )', 'mtt', 'bik', 'ton'] | Si | Al | Na
10.1039/a903999f | 1-azoniabicyclo[2.2.2]octane | C1C[NH+]2CCC1CC2 | C7H14N | 1 | 0 | 1 | LEV | LEV | 15.9 | 8 | 2 | 7.1 | 187.4018 | 14.32 | ['d6r (t-hpr )', 'lev (t-lev )'] | Si | B
10.1039/a903999f | 1-azoniabicyclo[2.2.2]octane | C1C[NH+]2CCC1CC2 | C7H14N | 1 | 0 | 1 | MTW | MTW | 18.2 | 12 | 1 | 6.08 | 117.6818 | 9.42 | ['jbw (t-hes )', 'cas', 'bik', 'mtw (t-mtw )'] | Si | B
10.1039/a903999f | 1-azoniabicyclo[2.2.2]octane | C1C[NH+]2CCC1CC2 | C7H14N | 1 | 0 | 1 | LEV | LEV | 15.9 | 8 | 2 | 7.1 | 187.4018 | 14.32 | ['d6r (t-hpr )', 'lev (t-lev )'] | Si | B
10.1039/a903999f | 1-azoniabicyclo[2.2.2]octane | C1C[NH+]2CCC1CC2 | C7H14N | 1 | 0 | 1 | SGT | SGT | 17.5 | 6 | 0 | 7.74 | 242.7848 | 0 | [] | Si | B
10.1039/a903999f | 1-azoniabicyclo[2.2.2]octane | C1C[NH+]2CCC1CC2 | C7H14N | 1 | 0 | 1 | DDR | DDR | 17.9 | 8 | 2 | 7.66 | 235.3341 | 9.21 | ['mtn (t-red )'] | Si | B
10.1039/a903999f | 1-methyl-1-azoniabicyclo[2.2.2]octane | C[N+]12CCC(CC1)CC2 | C8H16N | 1 | 0 | 1 | LEV | LEV | 15.9 | 8 | 2 | 7.1 | 187.4018 | 14.32 | ['d6r (t-hpr )', 'lev (t-lev )'] | Si | B
10.1039/a903999f | 1-methyl-1-azoniabicyclo[2.2.2]octane | C[N+]12CCC(CC1)CC2 | C8H16N | 1 | 0 | 1 | SGT | SGT | 17.5 | 6 | 0 | 7.74 | 242.7848 | 0 | [] | Si | B
10.1039/a903999f | 1-methyl-1-azoniabicyclo[2.2.2]octane | C[N+]12CCC(CC1)CC2 | C8H16N | 1 | 0 | 1 | DOH | DOH | 17 | 6 | 0 | 7.85 | 253.2839 | 0 | ['mtn (t-red )', 'doh (t-doh )'] | Si | B
10.1039/a903999f | 1-ethyl-1-azoniabicyclo[2.2.2]octane | CC[N+]12CCC(CC1)CC2 | C9H18N | 1 | 0 | 1 | DOH | DOH | 17 | 6 | 0 | 7.85 | 253.2839 | 0 | ['mtn (t-red )', 'doh (t-doh )'] | Si | B
10.1039/a903999f | 1-propyl-1-azoniabicyclo[2.2.2]octane | CCC[N+]12CCC(CC1)CC2 | C10H20N | 1 | 0 | 1 | MFI | MFI | 18.4 | 10 | 3 | 6.36 | 134.7007 | 9.81 | ['mor (t-tes )', 'cas', 'mfi (t-pen )', 'mel'] | Si | B
10.1039/a903999f | 1-butyl-1-azoniabicyclo[2.2.2]octane | CCCC[N+]12CCC(CC1)CC2 | C11H21N | 1 | 0 | 1 | MFI | MFI | 18.4 | 10 | 3 | 6.36 | 134.7007 | 9.81 | ['mor (t-tes )', 'cas', 'mfi (t-pen )', 'mel'] | Si | B
10.1039/a903999f | 1-pentyl-1-azoniabicyclo[2.2.2]octane | CCCCC[N+]12CCC(CC1)CC2 | C12H24N | 1 | 0 | 1 | MFI | MFI | 18.4 | 10 | 3 | 6.36 | 134.7007 | 9.81 | ['mor (t-tes )', 'cas', 'mfi (t-pen )', 'mel'] | Si | B
10.1039/a903999f | 1-hexyl-1-azoniabicyclo[2.2.2]octane | CCCCCC[N+]12CCC(CC1)CC2 | C13H26N | 1 | 0 | 1 | MFI | MFI | 18.4 | 10 | 3 | 6.36 | 134.7007 | 9.81 | ['mor (t-tes )', 'cas', 'mfi (t-pen )', 'mel'] | Si | B
10.1039/a903999f | 1-hexyl-1-azoniabicyclo[2.2.2]octane | CCCCCC[N+]12CCC(CC1)CC2 | C13H26N | 1 | 0 | 1 | EUO | EUO | 17.1 | 10 | 1 | 7 | 179.5944 | 12.24 | ['cas', 'non (t-non )'] | Si | B
10.1007/s10853-019-03433-8 | Piperazine | C1CNCCN1 | C4H10N2 | 2 | 0 | 0 | MAZ | MAZ | 16.7 | 12 | 3 | 8.09 | 277.2325 | 12.72 | ['gme (t-gme )'] | Si | Al | Na
10.1007/s10853-019-03433-8 | Piperazine | C1CNCCN1 | C4H10N2 | 2 | 0 | 0 | MOR | MOR | 17 | 12 | 2 | 6.7 | 157.4791 | 12.27 | ['mor (t-tes )'] | Si | Al | Na
10.1007/s10853-019-03433-8 | Piperazine | C1CNCCN1 | C4H10N2 | 2 | 0 | 0 | FER | FER | 17.6 | 10 | 2 | 6.31 | 131.5487 | 10.01 | ['mor (t-tes )', 'fer', 'pcr (t-fer)'] | Si | Al | Na
10.1007/s10853-019-03433-8 | Piperazine | C1CNCCN1 | C4H10N2 | 2 | 0 | 0 | MFI | MFI | 18.4 | 10 | 3 | 6.36 | 134.7007 | 9.81 | ['mor (t-tes )', 'cas', 'mfi (t-pen )', 'mel'] | Si | Al | Na
10.1007/s10853-019-03433-8 | Piperazine | C1CNCCN1 | C4H10N2 | 2 | 0 | 0 | MTW | MTW | 18.2 | 12 | 1 | 6.08 | 117.6818 | 9.42 | ['jbw (t-hes )', 'cas', 'bik', 'mtw (t-mtw )'] | Si | Al | Na
10.1021/jp002148a | tert-butyl-trimethylazanium | CC(C)(C)[N+](C)(C)C | C7H18N | 1 | 0 | 1 | AST | AST | 15.8 | 6 | 0 | 7.94 | 262.0958 | 0 | ['d4r (t-cub )', 'ast (t-trd )'] | Si
10.1021/jp002148a | tetraethylazanium | CC[N+](CC)(CC)CC | C8H20N | 1 | 0 | 1 | BEA | *BEA | 15.3 | 12 | 3 | 6.68 | 156.0731 | 20.52 | ['mor (t-tes )', 'bea', 'mtw (t-mtw )'] | Si
10.1021/jp002148a |  | C[N+]1(CCCCC1CCCC2CCCC[N+]2(C)Cc3ccccc3)Cc4ccccc4 | C29H44N2 | 2 | 0 | 2 | BEA | *BEA | 15.3 | 12 | 3 | 6.68 | 156.0731 | 20.52 | ['mor (t-tes )', 'bea', 'mtw (t-mtw )'] | Si
10.1021/jp002148a | (1S,2R,9S,10S)-7-methyl-15-aza-7-azoniatetracyclo[7.7.1.02,7.010,15]heptadecane | C[N+]12CCCC[C@@H]1[C@H]3C[C@@H](C2)[C@@H]4CCCCN4C3 | C16H29N2 | 2 | 0 | 1 | CFI | CFI | 16.8 | 14 | 1 | 7.47 | 218.2531 | 13.38 | ['mtt', 'cas', 'ton'] | Si | F
10.1021/jp002148a | 1-(phenylmethyl)-1-azoniabicyclo[2.2.2]octane | C1C[N+]2(CCC1CC2)Cc3ccccc3 | C14H20N | 1 | 0 | 1 | IFR | IFR | 17.2 | 12 | 1 | 7.24 | 198.7075 | 15.54 | ['bea', 'lau (t-lau )'] | Si | F
10.1021/jp002148a | 1,3,3-trimethylspiro[bicyclo[3.2.1]octane-6,1'-pyrrolidin]-6-ium | CC1(C)CC2CC(C)(C1)C[N+]23CCCC3 |  | 1 | 0 | 1 | ISV | ISV | 15 | 12 | 3 | 7.01 | 180.3652 | 21.34 | ['mor (t-tes )', 'd4r (t-cub )', 'mtw (t-mtw )'] | Si | F
10.1021/jp002148a | 1,3,3,6,6-pentamethyl-6-azoniabicyclo[3.2.1]octane | CC1(C)CC2CC(C)(C1)C[N+]2(C)C | C12H24N | 1 | 0 | 1 | ITE | ITE | 15.7 | 8 | 2 | 8.3 | 299.387 | 16.45 | ['rth (t-cle )', 'ite (t-rth )'] | Si | F
10.1021/jp002148a | 1,1-diethyl-3,5-dimethylpiperidin-1-ium | CC[N+]1(CC)CC(C)CC(C)C1 | C11H24N | 1 | 0 | 1 | MEL | MEL | 17.4 | 10 | 3 | 7.72 | 240.9076 | 12.69 | ['mor (t-tes )', 'mfi (t-pen )', 'mel'] | Si | K
10.1016/s1387-1811(01)00414-0 | 2,2-diethoxyethyl-trimethylazanium | CCOC(C[N+](C)(C)C)OCC | C9H22NO2 | 1 | 0 | 1 | ZSM-11 | MEL | 17.4 | 10 | 3 | 7.72 | 240.9076 | 12.69 | ['mor (t-tes )', 'mfi (t-pen )', 'mel'] | Si | Al | Na
10.1016/s1387-1811(01)00414-0 | 2,2-diethoxyethyl-trimethylazanium | CCOC(C[N+](C)(C)C)OCC | C9H22NO2 | 1 | 0 | 1 | ZSM-11 | MEL | 17.4 | 10 | 3 | 7.72 | 240.9076 | 12.69 | ['mor (t-tes )', 'mfi (t-pen )', 'mel'] | Si | Al | K
10.1016/s1387-1811(01)00414-0 | 2,2-diethoxyethyl-trimethylazanium | CCOC(C[N+](C)(C)C)OCC | C9H22NO2 | 1 | 0 | 1 | ZSM-11 | MEL | 17.4 | 10 | 3 | 7.72 | 240.9076 | 12.69 | ['mor (t-tes )', 'mfi (t-pen )', 'mel'] | Si | Al | Na | seed
10.1016/s1387-1811(01)00414-0 | 2,2-diethoxyethyl-trimethylazanium | CCOC(C[N+](C)(C)C)OCC | C9H22NO2 | 1 | 0 | 1 | ZSM-11 | MEL | 17.4 | 10 | 3 | 7.72 | 240.9076 | 12.69 | ['mor (t-tes )', 'mfi (t-pen )', 'mel'] | Si | Al | K | seed
10.1016/s1387-1811(98)00341-2 | (1R,1'R,4r,4'r)-4,4'-(propane-1,3-diyl)bis(1-benzyl-1-methylpiperidin-1-ium) | C[N@+]4(Cc1ccccc1)CCC(CCCCCC3CC[N@@+](C)(Cc2ccccc2)CC3)CC4 |  | 2 | 0 | 2 | BEA | *BEA | 15.3 | 12 | 3 | 6.68 | 156.0731 | 20.52 | ['mor (t-tes )', 'bea', 'mtw (t-mtw )'] | Si
10.1016/s1387-1811(98)00341-2 | (1R,1'R,4r,4'r)-4,4'-(propane-1,3-diyl)bis(1-benzyl-1-methylpiperidin-1-ium) | C[N@+]4(Cc1ccccc1)CCC(CCCCCC3CC[N@@+](C)(Cc2ccccc2)CC3)CC4 |  | 2 | 0 | 2 | BEA, MTW | *BEA | 15.3 | 12 | 3 | 6.68 | 156.0731 | 20.52 | ['mor (t-tes )', 'bea', 'mtw (t-mtw )'] | Si
10.1016/s1387-1811(98)00341-2 | (1R,1'R,4r,4'r)-4,4'-(propane-1,3-diyl)bis(1-benzyl-1-methylpiperidin-1-ium) | C[N@+]4(Cc1ccccc1)CCC(CCCCCC3CC[N@@+](C)(Cc2ccccc2)CC3)CC4 |  | 2 | 0 | 2 | BEA, MTW | MTW | 18.2 | 12 | 1 | 6.08 | 117.6818 | 9.42 | ['jbw (t-hes )', 'cas', 'bik', 'mtw (t-mtw )'] | Si
10.1016/s1387-1811(98)00341-2 | (1R,1'R,4r,4'r)-4,4'-(propane-1,3-diyl)bis(1-benzyl-1-methylpiperidin-1-ium) | C[N@+]4(Cc1ccccc1)CCC(CCCCCC3CC[N@@+](C)(Cc2ccccc2)CC3)CC4 |  | 2 | 0 | 2 | MTW | MTW | 18.2 | 12 | 1 | 6.08 | 117.6818 | 9.42 | ['jbw (t-hes )', 'cas', 'bik', 'mtw (t-mtw )'] | Si
10.1016/s1387-1811(98)00341-2 | (1S,1'S,4s,4's)-4,4'-(propane-1,3-diyl)bis(1-benzyl-1-methylpiperidin-1-ium) | C[N@@+]4(Cc1ccccc1)CCC(CCCCCC3CC[N@+](C)(Cc2ccccc2)CC3)CC4 |  | 2 | 0 | 2 | BEA | *BEA | 15.3 | 12 | 3 | 6.68 | 156.0731 | 20.52 | ['mor (t-tes )', 'bea', 'mtw (t-mtw )'] | Si
10.1016/s1387-1811(98)00341-2 | (1S,1'S,4s,4's)-4,4'-(propane-1,3-diyl)bis(1-benzyl-1-methylpiperidin-1-ium) | C[N@@+]4(Cc1ccccc1)CCC(CCCCCC3CC[N@+](C)(Cc2ccccc2)CC3)CC4 |  | 2 | 0 | 2 | BEA, MTW | *BEA | 15.3 | 12 | 3 | 6.68 | 156.0731 | 20.52 | ['mor (t-tes )', 'bea', 'mtw (t-mtw )'] | Si
10.1016/s1387-1811(98)00341-2 | (1S,1'S,4s,4's)-4,4'-(propane-1,3-diyl)bis(1-benzyl-1-methylpiperidin-1-ium) | C[N@@+]4(Cc1ccccc1)CCC(CCCCCC3CC[N@+](C)(Cc2ccccc2)CC3)CC4 |  | 2 | 0 | 2 | BEA, MTW | MTW | 18.2 | 12 | 1 | 6.08 | 117.6818 | 9.42 | ['jbw (t-hes )', 'cas', 'bik', 'mtw (t-mtw )'] | Si
10.1016/s1387-1811(98)00341-2 | (1S,1'S,4s,4's)-4,4'-(propane-1,3-diyl)bis(1-benzyl-1-methylpiperidin-1-ium) | C[N@@+]4(Cc1ccccc1)CCC(CCCCCC3CC[N@+](C)(Cc2ccccc2)CC3)CC4 |  | 2 | 0 | 2 | MTW | MTW | 18.2 | 12 | 1 | 6.08 | 117.6818 | 9.42 | ['jbw (t-hes )', 'cas', 'bik', 'mtw (t-mtw )'] | Si
10.1016/s1387-1811(98)00341-2 | (1S,4s)-1-benzyl-4-(3-((1R,4r)-1-benzyl-1-methylpiperidin-1-ium-4-yl)propyl)-1-methylpiperidin-1-ium | C[N@+]4(Cc1ccccc1)CCC(CCCCCC3CC[N@+](C)(Cc2ccccc2)CC3)CC4 |  | 2 | 0 | 2 | BEA | *BEA | 15.3 | 12 | 3 | 6.68 | 156.0731 | 20.52 | ['mor (t-tes )', 'bea', 'mtw (t-mtw )'] | Si
10.1016/s1387-1811(98)00341-2 | (1S,4s)-1-benzyl-4-(3-((1R,4r)-1-benzyl-1-methylpiperidin-1-ium-4-yl)propyl)-1-methylpiperidin-1-ium | C[N@+]4(Cc1ccccc1)CCC(CCCCCC3CC[N@+](C)(Cc2ccccc2)CC3)CC4 |  | 2 | 0 | 2 | BEA, MTW | *BEA | 15.3 | 12 | 3 | 6.68 | 156.0731 | 20.52 | ['mor (t-tes )', 'bea', 'mtw (t-mtw )'] | Si
10.1016/s1387-1811(98)00341-2 | (1S,4s)-1-benzyl-4-(3-((1R,4r)-1-benzyl-1-methylpiperidin-1-ium-4-yl)propyl)-1-methylpiperidin-1-ium | C[N@+]4(Cc1ccccc1)CCC(CCCCCC3CC[N@+](C)(Cc2ccccc2)CC3)CC4 |  | 2 | 0 | 2 | BEA, MTW | MTW | 18.2 | 12 | 1 | 6.08 | 117.6818 | 9.42 | ['jbw (t-hes )', 'cas', 'bik', 'mtw (t-mtw )'] | Si
10.1016/s1387-1811(98)00341-2 | (1S,4s)-1-benzyl-4-(3-((1R,4r)-1-benzyl-1-methylpiperidin-1-ium-4-yl)propyl)-1-methylpiperidin-1-ium | C[N@+]4(Cc1ccccc1)CCC(CCCCCC3CC[N@+](C)(Cc2ccccc2)CC3)CC4 |  | 2 | 0 | 2 | MTW | MTW | 18.2 | 12 | 1 | 6.08 | 117.6818 | 9.42 | ['jbw (t-hes )', 'cas', 'bik', 'mtw (t-mtw )'] | Si
10.1016/s1387-1811(98)00341-2 | (1R,1'R,4r,4'r)-4,4'-(propane-1,3-diyl)bis(1-benzyl-1-methylpiperidin-1-ium)+(1S,1'S,4s,4's)-4,4'-(propane-1,3-diyl)bis(1-benzyl-1-methylpiperidin-1-ium) | C[N@+]4(Cc1ccccc1)CCC(CCCCCC3CC[N@@+](C)(Cc2ccccc2)CC3)CC4 + C[N@@+]4(Cc1ccccc1)CCC(CCCCCC3CC[N@+](C)(Cc2ccccc2)CC3)CC4 |  | 2 | 0 | 2 | BEA | *BEA | 15.3 | 12 | 3 | 6.68 | 156.0731 | 20.52 | ['mor (t-tes )', 'bea', 'mtw (t-mtw )'] | Si
10.1016/s1387-1811(98)00341-2 | (1R,1'R,4r,4'r)-4,4'-(propane-1,3-diyl)bis(1-benzyl-1-methylpiperidin-1-ium)+(1S,1'S,4s,4's)-4,4'-(propane-1,3-diyl)bis(1-benzyl-1-methylpiperidin-1-ium) | C[N@+]4(Cc1ccccc1)CCC(CCCCCC3CC[N@@+](C)(Cc2ccccc2)CC3)CC4 + C[N@@+]4(Cc1ccccc1)CCC(CCCCCC3CC[N@+](C)(Cc2ccccc2)CC3)CC4 |  | 2 | 0 | 2 | BEA, MTW | *BEA | 15.3 | 12 | 3 | 6.68 | 156.0731 | 20.52 | ['mor (t-tes )', 'bea', 'mtw (t-mtw )'] | Si
10.1016/s1387-1811(98)00341-2 | (1R,1'R,4r,4'r)-4,4'-(propane-1,3-diyl)bis(1-benzyl-1-methylpiperidin-1-ium)+(1S,1'S,4s,4's)-4,4'-(propane-1,3-diyl)bis(1-benzyl-1-methylpiperidin-1-ium) | C[N@+]4(Cc1ccccc1)CCC(CCCCCC3CC[N@@+](C)(Cc2ccccc2)CC3)CC4 + C[N@@+]4(Cc1ccccc1)CCC(CCCCCC3CC[N@+](C)(Cc2ccccc2)CC3)CC4 |  | 2 | 0 | 2 | BEA, MTW | MTW | 18.2 | 12 | 1 | 6.08 | 117.6818 | 9.42 | ['jbw (t-hes )', 'cas', 'bik', 'mtw (t-mtw )'] | Si
10.1016/j.jcat.2012.07.011 | 1-methyl-1-[4-(1-methylpyrrolidin-1-ium-1-yl)butyl]pyrrolidin-1-ium | C[N+]1(CCCC1)CCCC[N+]2(C)CCCC2 | C14H30N2 | 2 | 0 | 2 | TNU-9 | TUN | 17.6 | 10 | 3 | 8.46 | 317.0368 | 12.93 | ['mor (t-tes )', 'mtt', 'stf (t-nuh )', 'lau (t-lau )', 'cas'] | Si | Al | Na
10.1016/0144-2449(89)90039-0 | 1,3-dimethylimidazol-1-ium | Cn1cc[n+](C)c1 | C5H9N2 | 2 | 0 | 1 | ZSM-22 | TON | 18.1 | 10 | 1 | 5.71 | 97.47808 | 8.04 | ['jbw (t-hes )', 'mtt', 'bik', 'ton'] | Si | Al | Na
10.1016/0144-2449(89)90039-0 | 1,2,3-trimethylimidazol-1-ium | Cn1cc[n+](C)c1C | C6H11N2 | 2 | 0 | 1 | ZSM-12 | MTW | 18.2 | 12 | 1 | 6.08 | 117.6818 | 9.42 | ['jbw (t-hes )', 'cas', 'bik', 'mtw (t-mtw )'] | Si | Al | Na
10.1016/0144-2449(89)90039-0 | 1,3-di(propan-2-yl)imidazol-1-ium | CC(C)n1cc[n+](c1)C(C)C | C9H17N2 | 2 | 0 | 1 | ZSM-23 | MTT | 18.2 | 10 | 1 | 6.19 | 124.1854 | 7.98 | ['jbw (t-hes )', 'mtt', 'bik', 'ton'] | Si | Al | Na
10.1016/0144-2449(89)90039-0 | 1-methyl-3-propan-2-ylimidazol-1-ium | CC(C)[n+]1ccn(C)c1 | C7H13N2 | 2 | 0 | 1 | ZSM-23, ZSM-48 | MTT | 18.2 | 10 | 1 | 6.19 | 124.1854 | 7.98 | ['jbw (t-hes )', 'mtt', 'bik', 'ton'] | Si | Al | Na
10.1016/0144-2449(89)90039-0 | 1-methyl-3-propan-2-ylimidazol-1-ium | CC(C)[n+]1ccn(C)c1 | C7H13N2 | 2 | 0 | 1 | ZSM-23, ZSM-48 | *MRE | 19.7 | 10 | 1 | 6.36 | 134.7007 | 6.55 | ['afi (t-afi )', 'mel', 'imf'] | Si | Al | Na
10.1016/j.apcatb.2016.07.040 | dimethyl-dipropylazanium | CCC[N+](C)(C)CCC | C8H20N | 1 | 0 | 1 | mordenite, UZM-35 | MOR | 17 | 12 | 2 | 6.7 | 157.4791 | 12.27 | ['mor (t-tes )'] | Si | Al | Na | K
10.1016/j.apcatb.2016.07.040 | dimethyl-dipropylazanium | CCC[N+](C)(C)CCC | C8H20N | 1 | 0 | 1 | ZSM-5 | MFI | 18.4 | 10 | 3 | 6.36 | 134.7007 | 9.81 | ['mor (t-tes )', 'cas', 'mfi (t-pen )', 'mel'] | Si | Al | Na | K
10.1016/j.apcatb.2016.07.040 | dimethyl-dipropylazanium | CCC[N+](C)(C)CCC | C8H20N | 1 | 0 | 1 | OFF | OFF | 16.1 | 12 | 3 | 7 | 179.5944 | 15.09 | ['d6r (t-hpr )', 'can (t-can )', 'gme (t-gme )'] | Si | Al | Na | K
10.1016/j.apcatb.2016.07.040 | dimethyl-dipropylazanium | CCC[N+](C)(C)CCC | C8H20N | 1 | 0 | 1 | ZSM-5 | MFI | 18.4 | 10 | 3 | 6.36 | 134.7007 | 9.81 | ['mor (t-tes )', 'cas', 'mfi (t-pen )', 'mel'] | Si | Na | K
10.1016/j.apcatb.2016.07.040 | dimethyl-dipropylazanium | CCC[N+](C)(C)CCC | C8H20N | 1 | 0 | 1 | UZM-35, OFF | OFF | 16.1 | 12 | 3 | 7 | 179.5944 | 15.09 | ['d6r (t-hpr )', 'can (t-can )', 'gme (t-gme )'] | Si | K | Al
10.1016/j.micromeso.2005.05.017 | benzene-1,2-diamine | Nc1ccccc1N | C6H8N2 | 2 | 0 | 0 | Mordenite | MOR | 17 | 12 | 2 | 6.7 | 157.4791 | 12.27 | ['mor (t-tes )'] | Al | Na
10.1016/j.micromeso.2018.10.019 | 1-methyl-1-propylpyrrolidin-1-ium | CCC[N+]1(C)CCCC1 | C8H18N | 1 | 0 | 1 | FAU, BEA | FAU | 13.3 | 12 | 3 | 11.24 | 743.5284 | 27.42 | ['d6r (t-hpr )', 'sod (t-toc )'] | Si | Al | Na | seed
10.1016/j.micromeso.2018.10.019 | 1-methyl-1-propylpyrrolidin-1-ium | CCC[N+]1(C)CCCC1 | C8H18N | 1 | 0 | 1 | FAU, BEA | *BEA | 15.3 | 12 | 3 | 6.68 | 156.0731 | 20.52 | ['mor (t-tes )', 'bea', 'mtw (t-mtw )'] | Si | Al | Na | seed
10.1016/j.micromeso.2018.10.019 | 1-methyl-1-propylpyrrolidin-1-ium | CCC[N+]1(C)CCCC1 | C8H18N | 1 | 0 | 1 | BEA | *BEA | 15.3 | 12 | 3 | 6.68 | 156.0731 | 20.52 | ['mor (t-tes )', 'bea', 'mtw (t-mtw )'] | Si | Al | Na | seed
10.1016/j.micromeso.2018.10.019 | 1-methyl-1-propylpyrrolidin-1-ium | CCC[N+]1(C)CCCC1 | C8H18N | 1 | 0 | 1 | MFI | MFI | 18.4 | 10 | 3 | 6.36 | 134.7007 | 9.81 | ['mor (t-tes )', 'cas', 'mfi (t-pen )', 'mel'] | Si | Al | Na | seed
10.1016/j.micromeso.2018.10.019 | 1-butyl-1-methylpyrrolidin-1-ium | CCCC[N+]1(C)CCCC1 | C9H20N | 1 | 0 | 1 | BEA | *BEA | 15.3 | 12 | 3 | 6.68 | 156.0731 | 20.52 | ['mor (t-tes )', 'bea', 'mtw (t-mtw )'] | Si | Al | Na | seed
10.1016/j.micromeso.2018.10.019 | 1-butyl-1-methylpyrrolidin-1-ium | CCCC[N+]1(C)CCCC1 | C9H20N | 1 | 0 | 1 | MFI | MFI | 18.4 | 10 | 3 | 6.36 | 134.7007 | 9.81 | ['mor (t-tes )', 'cas', 'mfi (t-pen )', 'mel'] | Si | Al | Na | seed
10.1016/j.micromeso.2018.10.019 | 1-methyl-1-propylpiperidin-1-ium | CCC[N+]1(C)CCCCC1 | C9H20N | 1 | 0 | 1 | BEA | *BEA | 15.3 | 12 | 3 | 6.68 | 156.0731 | 20.52 | ['mor (t-tes )', 'bea', 'mtw (t-mtw )'] | Si | Al | Na | seed
10.1016/j.micromeso.2018.10.019 | 1-methyl-1-propylpiperidin-1-ium | CCC[N+]1(C)CCCCC1 | C9H20N | 1 | 0 | 1 | MFI | MFI | 18.4 | 10 | 3 | 6.36 | 134.7007 | 9.81 | ['mor (t-tes )', 'cas', 'mfi (t-pen )', 'mel'] | Si | Al | Na | seed
10.1016/j.micromeso.2018.10.019 | 1,1-dimethylpiperidin-1-ium | C[N+]1(C)CCCCC1 | C7H16N | 1 | 0 | 1 | LEV | LEV | 15.9 | 8 | 2 | 7.1 | 187.4018 | 14.32 | ['d6r (t-hpr )', 'lev (t-lev )'] | Si | Al | Na | seed
10.1016/j.micromeso.2018.10.019 | cyclohexyl-trimethylazanium | C[N+](C)(C)C1CCCCC1 | C9H20N | 1 | 0 | 1 | FAU, BEA | FAU | 13.3 | 12 | 3 | 11.24 | 743.5284 | 27.42 | ['d6r (t-hpr )', 'sod (t-toc )'] | Si | Al | Na | seed
10.1016/j.micromeso.2018.10.019 | cyclohexyl-trimethylazanium | C[N+](C)(C)C1CCCCC1 | C9H20N | 1 | 0 | 1 | FAU, BEA | *BEA | 15.3 | 12 | 3 | 6.68 | 156.0731 | 20.52 | ['mor (t-tes )', 'bea', 'mtw (t-mtw )'] | Si | Al | Na | seed
10.1016/j.micromeso.2018.10.019 | cyclohexyl-trimethylazanium | C[N+](C)(C)C1CCCCC1 | C9H20N | 1 | 0 | 1 | CHA | CHA | 15.1 | 8 | 3 | 7.37 | 209.6047 | 17.27 | ['d6r (t-hpr )', 'cha (t-cha )'] | Si | Al | Na | seed
10.1016/j.micromeso.2018.10.019 | tetraethylazanium | CC[N+](CC)(CC)CC | C8H20N | 1 | 0 | 1 | BEA | *BEA | 15.3 | 12 | 3 | 6.68 | 156.0731 | 20.52 | ['mor (t-tes )', 'bea', 'mtw (t-mtw )'] | Si | Al | Na | seed
10.1016/j.micromeso.2018.10.019 | tetrapropylazanium | CCC[N+](CCC)(CCC)CCC | C12H28N | 1 | 0 | 1 | MFI | MFI | 18.4 | 10 | 3 | 6.36 | 134.7007 | 9.81 | ['mor (t-tes )', 'cas', 'mfi (t-pen )', 'mel'] | Si | Al | Na | seed
10.1016/s1387-1811(03)00381-0 | triethyl-(3-triethylazaniumylpropyl)azanium | CC[N+](CC)(CC)CCC[N+](CC)(CC)CC | C15H36N2 | 2 | 0 | 2 | ZSM-5 | MFI | 18.4 | 10 | 3 | 6.36 | 134.7007 | 9.81 | ['mor (t-tes )', 'cas', 'mfi (t-pen )', 'mel'] | Si | Al | Na
10.1016/s1387-1811(03)00381-0 | triethyl-(4-triethylazaniumylbutyl)azanium | CC[N+](CC)(CC)CCCC[N+](CC)(CC)CC | C16H38N2 | 2 | 0 | 2 | Mordenite | MOR | 17 | 12 | 2 | 6.7 | 157.4791 | 12.27 | ['mor (t-tes )'] | Si | Al | Na
10.1016/s1387-1811(03)00381-0 | triethyl-(5-triethylazaniumylpentyl)azanium | CC[N+](CC)(CC)CCCCC[N+](CC)(CC)CC | C17H40N2 | 2 | 0 | 2 | Mordenite | MOR | 17 | 12 | 2 | 6.7 | 157.4791 | 12.27 | ['mor (t-tes )'] | Si | Al | Na
10.1016/s1387-1811(03)00381-0 | triethyl-(5-triethylazaniumylpentyl)azanium | CC[N+](CC)(CC)CCCCC[N+](CC)(CC)CC | C17H40N2 | 2 | 0 | 2 | ZSM-57 | MFS | 17.4 | 10 | 2 | 6.81 | 165.3636 | 10.96 | ['mor (t-tes )', 'mtt', 'fer'] | Si | Al | Na
10.1016/s1387-1811(03)00381-0 | triethyl-(6-triethylazaniumylhexyl)azanium | CC[N+](CC)(CC)CCCCCC[N+](CC)(CC)CC | C18H42N2 | 2 | 0 | 2 | Mordenite | MOR | 17 | 12 | 2 | 6.7 | 157.4791 | 12.27 | ['mor (t-tes )'] | Si | Al | Na
10.1016/s1387-1811(03)00381-0 | triethyl-(7-triethylazaniumylheptyl)azanium | CC[N+](CC)(CC)CCCCCCC[N+](CC)(CC)CC | C19H44N2 | 2 | 0 | 2 | Mordenite | MOR | 17 | 12 | 2 | 6.7 | 157.4791 | 12.27 | ['mor (t-tes )'] | Si | Al | Na
10.1016/s1387-1811(03)00381-0 | triethyl-(8-triethylazaniumyloctyl)azanium | CC[N+](CC)(CC)CCCCCCCC[N+](CC)(CC)CC | C20H46N2 | 2 | 0 | 2 | Mordenite | MOR | 17 | 12 | 2 | 6.7 | 157.4791 | 12.27 | ['mor (t-tes )'] | Si | Al | Na
10.1016/s1387-1811(03)00381-0 | triethyl-(8-triethylazaniumyloctyl)azanium | CC[N+](CC)(CC)CCCCCCCC[N+](CC)(CC)CC | C20H46N2 | 2 | 0 | 2 | ZSM-5 | MFI | 18.4 | 10 | 3 | 6.36 | 134.7007 | 9.81 | ['mor (t-tes )', 'cas', 'mfi (t-pen )', 'mel'] | Si | Al | Na
10.1016/s1387-1811(03)00381-0 | N1,N1,N1,N9,N9,N9-hexaethylnonane-1,9-diaminium | CC[N+](CC)(CC)CCCCCCCCC[N+](CC)(CC)CC | C21H48N2 | 2 | 0 | 2 | Mordenite | MOR | 17 | 12 | 2 | 6.7 | 157.4791 | 12.27 | ['mor (t-tes )'] | Si | Al | Na
10.1016/s1387-1811(03)00381-0 | N1,N1,N1,N9,N9,N9-hexaethylnonane-1,9-diaminium | CC[N+](CC)(CC)CCCCCCCCC[N+](CC)(CC)CC | C21H48N2 | 2 | 0 | 2 | ZSM-5 | MFI | 18.4 | 10 | 3 | 6.36 | 134.7007 | 9.81 | ['mor (t-tes )', 'cas', 'mfi (t-pen )', 'mel'] | Si | Al | Na
10.1016/s1387-1811(03)00381-0 | N1,N1,N1,N10,N10,N10-hexaethyldecane-1,10-diaminium | CC[N+](CC)(CC)CCCCCCCCCC[N+](CC)(CC)CC | C22H50N2 | 2 | 0 | 2 | Mordenite | MOR | 17 | 12 | 2 | 6.7 | 157.4791 | 12.27 | ['mor (t-tes )'] | Si | Al | Na
10.1016/s1387-1811(03)00381-0 | N1,N1,N1,N10,N10,N10-hexaethyldecane-1,10-diaminium | CC[N+](CC)(CC)CCCCCCCCCC[N+](CC)(CC)CC | C22H50N2 | 2 | 0 | 2 | ZSM-5 | MFI | 18.4 | 10 | 3 | 6.36 | 134.7007 | 9.81 | ['mor (t-tes )', 'cas', 'mfi (t-pen )', 'mel'] | Si | Al | Na
10.1016/j.micromeso.2007.06.005 | Rhodium(II) tris(1,10-phenanthroline) | [Rh++].c1cnc2c(c1)ccc3cccnc23.c4cnc5c(c4)ccc6cccnc56.c7cnc8c(c7)ccc9cccnc89 | C36H24N6Rh | 6 | 0 | 2 | SOD | SOD | 16.7 | 6 | 0 | 6.32 | 132.1752 | 0 | ['sod (t-toc )']
10.1016/j.micromeso.2007.06.005 | Rhodium(II) tris(1,10-phenanthroline)+tetraethylazanium | [Rh++].c1cnc2c(c1)ccc3cccnc23.c4cnc5c(c4)ccc6cccnc56.c7cnc8c(c7)ccc9cccnc89 + CC[N+](CC)(CC)CC | C36H24N6Rh+C8H20N | 6 | 0 | 2 | BEA | *BEA | 15.3 | 12 | 3 | 6.68 | 156.0731 | 20.52 | ['mor (t-tes )', 'bea', 'mtw (t-mtw )'] | Si | F
10.1016/j.matlet.2005.12.091 |  | CC[N+]1(C)CCNCC1 | C7H17N2 | 2 | 0 | 1 | ZSM-12 | MTW | 18.2 | 12 | 1 | 6.08 | 117.6818 | 9.42 | ['jbw (t-hes )', 'cas', 'bik', 'mtw (t-mtw )'] | Si | Al | Na
10.1016/j.matlet.2005.12.091 | 1-methyl-1-propylpiperazin-1-ium | CCC[N+]1(C)CCNCC1 | C8H19N2 | 2 | 0 | 1 | ZSM-5 | MFI | 18.4 | 10 | 3 | 6.36 | 134.7007 | 9.81 | ['mor (t-tes )', 'cas', 'mfi (t-pen )', 'mel'] | Si | Al | Na
10.1016/j.matlet.2005.12.091 |  | C[N+]1(CCCC[N+]2(C)CCNCC2)CCNCC1 | C14H32N4 | 4 | 0 | 2 | ZSM-12 | MTW | 18.2 | 12 | 1 | 6.08 | 117.6818 | 9.42 | ['jbw (t-hes )', 'cas', 'bik', 'mtw (t-mtw )'] | Si | Al | Na
10.1016/j.matlet.2005.12.091 |  | C[N+]1(CCCCC[N+]2(C)CCNCC2)CCNCC1 | C15H34N4 | 4 | 0 | 2 | ZSM-12 | MTW | 18.2 | 12 | 1 | 6.08 | 117.6818 | 9.42 | ['jbw (t-hes )', 'cas', 'bik', 'mtw (t-mtw )'] | Si | Al | Na
10.1016/j.matlet.2005.12.091 |  | CCC[N+]1(C)CC[N+](CCC)(CCC)CC1 | C14H32N2 | 2 | 0 | 2 | ZSM-5, ZSM-11 | MFI | 18.4 | 10 | 3 | 6.36 | 134.7007 | 9.81 | ['mor (t-tes )', 'cas', 'mfi (t-pen )', 'mel'] | Si | Al | Na
10.1016/j.matlet.2005.12.091 |  | CCC[N+]1(C)CC[N+](CCC)(CCC)CC1 | C14H32N2 | 2 | 0 | 2 | ZSM-5, ZSM-11 | MEL | 17.4 | 10 | 3 | 7.72 | 240.9076 | 12.69 | ['mor (t-tes )', 'mfi (t-pen )', 'mel'] | Si | Al | Na
10.1021/ja2015394 |  | CCC[N+]1(CCC)CCC(CC1)[N+]2(CCC)CCCC2 | C18H38N2 | 2 | 0 | 2 | ZSM-5 | MFI | 18.4 | 10 | 3 | 6.36 | 134.7007 | 9.81 | ['mor (t-tes )', 'cas', 'mfi (t-pen )', 'mel'] | Si | F
10.1021/ja2015394 |  | CCC[N+]1(CCC)CCC(CC1)[N+]2(CCC)CCCC2 | C18H38N2 | 2 | 0 | 2 | ZSM-5 | MFI | 18.4 | 10 | 3 | 6.36 | 134.7007 | 9.81 | ['mor (t-tes )', 'cas', 'mfi (t-pen )', 'mel'] | Si | Al | F
10.1021/ja2015394 |  | CCC[N+]1(CCC)CCC(CC1)[N+]2(CCC)CCCC2 | C18H38N2 | 2 | 0 | 2 | ITQ-39 | *-ITN | 16 | 12 | 3 | 6.95 | 175.7734 | 16.74 | ['mor (t-tes )', 'bea', 'stf (t-nuh )', 'mtw (t-mtw )'] | Si | Al | F
10.1021/ja2015394 |  | CCC[N+]1(CCC)CCC(CC1)[N+]2(CCC)CCCC2 | C18H38N2 | 2 | 0 | 2 | ITQ-39, ZSM-5 | *-ITN | 16 | 12 | 3 | 6.95 | 175.7734 | 16.74 | ['mor (t-tes )', 'bea', 'stf (t-nuh )', 'mtw (t-mtw )'] | Si | Al | F
10.1021/ja2015394 |  | CCC[N+]1(CCC)CCC(CC1)[N+]2(CCC)CCCC2 | C18H38N2 | 2 | 0 | 2 | ITQ-39, ZSM-5 | MFI | 18.4 | 10 | 3 | 6.36 | 134.7007 | 9.81 | ['mor (t-tes )', 'cas', 'mfi (t-pen )', 'mel'] | Si | Al | F
10.1021/ja2015394 |  | CCC[N+]1(C)CCC(CC1)[N+]2(C)CCCC2 | C14H30N2 | 2 | 0 | 2 | ITQ-39 | *-ITN | 16 | 12 | 3 | 6.95 | 175.7734 | 16.74 | ['mor (t-tes )', 'bea', 'stf (t-nuh )', 'mtw (t-mtw )'] | Si | Al | F
10.1021/ja2015394 |  | CCC[N+]1(C)CCC(CC1)[N+]2(C)CCCC2 | C14H30N2 | 2 | 0 | 2 | ITQ-39 | *-ITN | 16 | 12 | 3 | 6.95 | 175.7734 | 16.74 | ['mor (t-tes )', 'bea', 'stf (t-nuh )', 'mtw (t-mtw )'] | Si | F
10.1021/ja2015394 |  | CCC[N+]1(CC)CCC(CC1)[N+]2(CC)CCCC2 | C16H34N2 | 2 | 0 | 2 | ITQ-39 | *-ITN | 16 | 12 | 3 | 6.95 | 175.7734 | 16.74 | ['mor (t-tes )', 'bea', 'stf (t-nuh )', 'mtw (t-mtw )'] | Si | Al | F
10.1021/ja2015394 |  | CCC[N+]1(CC)CCC(CC1)[N+]2(CC)CCCC2 | C16H34N2 | 2 | 0 | 2 | ITQ-39 | *-ITN | 16 | 12 | 3 | 6.95 | 175.7734 | 16.74 | ['mor (t-tes )', 'bea', 'stf (t-nuh )', 'mtw (t-mtw )'] | Si | F
10.1016/s0920-5861(02)00029-9 | 1,1'-(butane-1,4-diyl)bis(1,4-diazabicyclo[2.2.2]octan-1-ium) | C(CC[N+]12CCN(CC1)CC2)C[N+]34CCN(CC3)CC4 | C16H32N4 | 4 | 0 | 2 | ZSM-12 | MTW | 18.2 | 12 | 1 | 6.08 | 117.6818 | 9.42 | ['jbw (t-hes )', 'cas', 'bik', 'mtw (t-mtw )'] | Si | Na
10.1016/s0920-5861(02)00029-9 | 1,1'-(hexane-1,6-diyl)bis(1,4-diazabicyclo[2.2.2]octan-1-ium) | C(CCC[N+]12CCN(CC1)CC2)CC[N+]34CCN(CC3)CC4 | C18H36N4 | 4 | 0 | 2 | ZSM-12 | MTW | 18.2 | 12 | 1 | 6.08 | 117.6818 | 9.42 | ['jbw (t-hes )', 'cas', 'bik', 'mtw (t-mtw )'] | Si | Na
10.1016/s0920-5861(02)00029-9 | 1,1'-(octane-1,8-diyl)bis(1,4-diazabicyclo[2.2.2]octan-1-ium) | C(CCCC[N+]12CCN(CC1)CC2)CCC[N+]34CCN(CC3)CC4 | C20H40N4 | 4 | 0 | 2 | ZSM-12 | MTW | 18.2 | 12 | 1 | 6.08 | 117.6818 | 9.42 | ['jbw (t-hes )', 'cas', 'bik', 'mtw (t-mtw )'] | Si | Na
10.1016/s0920-5861(02)00029-9 | 1,1'-(butane-1,4-diyl)bis(3-methyl-1,4-diazabicyclo[2.2.2]octan-1-ium) | CC1C[N+]2(CCCC[N+]34CCN(CC3)C(C)C4)CCN1CC2 | C18H36N4 | 4 | 0 | 2 | ZSM-12 | MTW | 18.2 | 12 | 1 | 6.08 | 117.6818 | 9.42 | ['jbw (t-hes )', 'cas', 'bik', 'mtw (t-mtw )'] | Si | Na
10.1016/s0920-5861(02)00029-9 | 1,1'-(hexane-1,6-diyl)bis(3-methyl-1,4-diazabicyclo[2.2.2]octan-1-ium) | CC1C[N+]2(CCCCCC[N+]34CCN(CC3)C(C)C4)CCN1CC2 | C20H40N4 | 4 | 0 | 2 | ZSM-5 | MFI | 18.4 | 10 | 3 | 6.36 | 134.7007 | 9.81 | ['mor (t-tes )', 'cas', 'mfi (t-pen )', 'mel'] | Si | Na
10.1016/s0920-5861(02)00029-9 | 1,1'-(octane-1,8-diyl)bis(3-methyl-1,4-diazabicyclo[2.2.2]octan-1-ium) | CC1C[N+]2(CCCCCCCC[N+]34CCN(CC3)C(C)C4)CCN1CC2 | C22H44N4 | 4 | 0 | 2 | ZSM-12 | MTW | 18.2 | 12 | 1 | 6.08 | 117.6818 | 9.42 | ['jbw (t-hes )', 'cas', 'bik', 'mtw (t-mtw )'] | Si | Na
10.1016/s0920-5861(02)00029-9 | 1,1'-(butane-1,4-diyl)bis(2,5-dimethyl-1,4-diazabicyclo[2.2.2]octan-1-ium) | CC1C[N+]2(CCCC[N+]34CCN(CC3C)C(C)C4)CCN1CC2C | C20H40N4 | 4 | 0 | 2 | GUS-1 | GON | 17.7 | 12 | 1 | 6.32 | 132.1752 | 8.12 | ['cas', 'mtw (t-mtw )'] | Si | Na
10.1016/s0920-5861(02)00029-9 | 1,1'-(hexane-1,6-diyl)bis(2,5-dimethyl-1,4-diazabicyclo[2.2.2]octan-1-ium) | CC1C[N+]2(CCCCCC[N+]34CCN(CC3C)C(C)C4)CCN1CC2C | C22H44N4 | 4 | 0 | 2 | ZSM-5 | MFI | 18.4 | 10 | 3 | 6.36 | 134.7007 | 9.81 | ['mor (t-tes )', 'cas', 'mfi (t-pen )', 'mel'] | Si | Na
10.1016/s0920-5861(02)00029-9 | 1,1'-(octane-1,8-diyl)bis(2,5-dimethyl-1,4-diazabicyclo[2.2.2]octan-1-ium) | CC1C[N+]2(CCCCCCCC[N+]34CCN(CC3C)C(C)C4)CCN1CC2C | C24H48N4 | 4 | 0 | 2 | ZSM-5 | MFI | 18.4 | 10 | 3 | 6.36 | 134.7007 | 9.81 | ['mor (t-tes )', 'cas', 'mfi (t-pen )', 'mel'] | Si | Na
10.1016/s0920-5861(02)00029-9 | 1,1'-(hexane-1,6-diyl)bis(1,4-diazabicyclo[2.2.2]octan-1-ium) | C(CCC[N+]12CCN(CC1)CC2)CC[N+]34CCN(CC3)CC4 | C18H36N4 | 4 | 0 | 2 | Beta | *BEA | 15.3 | 12 | 3 | 6.68 | 156.0731 | 20.52 | ['mor (t-tes )', 'bea', 'mtw (t-mtw )'] | Si | F
10.1016/s0920-5861(02)00029-9 | 1,1'-(octane-1,8-diyl)bis(1,4-diazabicyclo[2.2.2]octan-1-ium) | C(CCCC[N+]12CCN(CC1)CC2)CCC[N+]34CCN(CC3)CC4 | C20H40N4 | 4 | 0 | 2 | Beta | *BEA | 15.3 | 12 | 3 | 6.68 | 156.0731 | 20.52 | ['mor (t-tes )', 'bea', 'mtw (t-mtw )'] | Si | F
10.1016/s0920-5861(02)00029-9 | 1,1'-(butane-1,4-diyl)bis(3-methyl-1,4-diazabicyclo[2.2.2]octan-1-ium) | CC1C[N+]2(CCCC[N+]34CCN(CC3)C(C)C4)CCN1CC2 | C18H36N4 | 4 | 0 | 2 | Beta | *BEA | 15.3 | 12 | 3 | 6.68 | 156.0731 | 20.52 | ['mor (t-tes )', 'bea', 'mtw (t-mtw )'] | Si | F
10.1016/s0920-5861(02)00029-9 | 1,1'-(hexane-1,6-diyl)bis(3-methyl-1,4-diazabicyclo[2.2.2]octan-1-ium) | CC1C[N+]2(CCCCCC[N+]34CCN(CC3)C(C)C4)CCN1CC2 | C20H40N4 | 4 | 0 | 2 | Beta | *BEA | 15.3 | 12 | 3 | 6.68 | 156.0731 | 20.52 | ['mor (t-tes )', 'bea', 'mtw (t-mtw )'] | Si | F
10.1016/s0920-5861(02)00029-9 | 1,1'-(octane-1,8-diyl)bis(3-methyl-1,4-diazabicyclo[2.2.2]octan-1-ium) | CC1C[N+]2(CCCCCCCC[N+]34CCN(CC3)C(C)C4)CCN1CC2 | C22H44N4 | 4 | 0 | 2 | Beta | *BEA | 15.3 | 12 | 3 | 6.68 | 156.0731 | 20.52 | ['mor (t-tes )', 'bea', 'mtw (t-mtw )'] | Si | F
10.1016/s0920-5861(02)00029-9 | 1,1'-(butane-1,4-diyl)bis(2,5-dimethyl-1,4-diazabicyclo[2.2.2]octan-1-ium) | CC1C[N+]2(CCCC[N+]34CCN(CC3C)C(C)C4)CCN1CC2C | C20H40N4 | 4 | 0 | 2 | Beta | *BEA | 15.3 | 12 | 3 | 6.68 | 156.0731 | 20.52 | ['mor (t-tes )', 'bea', 'mtw (t-mtw )'] | Si | F
10.1016/s0920-5861(02)00029-9 | 1,1'-(hexane-1,6-diyl)bis(2,5-dimethyl-1,4-diazabicyclo[2.2.2]octan-1-ium) | CC1C[N+]2(CCCCCC[N+]34CCN(CC3C)C(C)C4)CCN1CC2C | C22H44N4 | 4 | 0 | 2 | ZSM-5 | MFI | 18.4 | 10 | 3 | 6.36 | 134.7007 | 9.81 | ['mor (t-tes )', 'cas', 'mfi (t-pen )', 'mel'] | Si | F
10.1016/s0920-5861(02)00029-9 | 1,1'-(octane-1,8-diyl)bis(2,5-dimethyl-1,4-diazabicyclo[2.2.2]octan-1-ium) | CC1C[N+]2(CCCCCCCC[N+]34CCN(CC3C)C(C)C4)CCN1CC2C | C24H48N4 | 4 | 0 | 2 | ZSM-5 | MFI | 18.4 | 10 | 3 | 6.36 | 134.7007 | 9.81 | ['mor (t-tes )', 'cas', 'mfi (t-pen )', 'mel'] | Si | F
10.1039/c6ra24303g | butan-1-amine | CCCCN | C4H11N | 1 | 0 | 0 | ZSM-5 | MFI | 18.4 | 10 | 3 | 6.36 | 134.7007 | 9.81 | ['mor (t-tes )', 'cas', 'mfi (t-pen )', 'mel'] | Si | Al | Na
10.1039/c6ra24303g | butan-1-amine | CCCCN | C4H11N | 1 | 0 | 0 | ferrierite | FER | 17.6 | 10 | 2 | 6.31 | 131.5487 | 10.01 | ['mor (t-tes )', 'fer', 'pcr (t-fer)'] | Si | Al | Na
10.1007/s10853-006-0172-y | tetrapropylazanium | CCC[N+](CCC)(CCC)CCC | C12H28N | 1 | 0 | 1 | ZSM-5 | MFI | 18.4 | 10 | 3 | 6.36 | 134.7007 | 9.81 | ['mor (t-tes )', 'cas', 'mfi (t-pen )', 'mel'] | Si | Al | Na
10.1007/s10853-006-0172-y | tetrapropylazanium+pentane-1,2,3,4,5-pentol | CCC[N+](CCC)(CCC)CCC + OC[C@@H](O)[C@H](O)[C@@H](O)CO | C12H28N+C5H12O5 | 1 | 0 | 1 | ZSM-5 | MFI | 18.4 | 10 | 3 | 6.36 | 134.7007 | 9.81 | ['mor (t-tes )', 'cas', 'mfi (t-pen )', 'mel'] | Si | Al | Na
10.1007/s10853-006-0172-y | pentane-1,2,3,4,5-pentol | OC[C@@H](O)[C@H](O)[C@@H](O)CO | C5H12O5 | 0 | 0 | 0 | ZSM-5 | MFI | 18.4 | 10 | 3 | 6.36 | 134.7007 | 9.81 | ['mor (t-tes )', 'cas', 'mfi (t-pen )', 'mel'] | Si | Al | Na
10.1016/s1387-1811(98)00096-1 | tetrapropylazanium | CCC[N+](CCC)(CCC)CCC | C12H28N | 1 | 0 | 1 | ZSM-5 | MFI | 18.4 | 10 | 3 | 6.36 | 134.7007 | 9.81 | ['mor (t-tes )', 'cas', 'mfi (t-pen )', 'mel'] | Si | Na
10.1016/s1387-1811(98)00096-1 | tripropyl-(6-tripropylazaniumylhexyl)azanium | CCC[N+](CCC)(CCC)CCCCCC[N+](CCC)(CCC)CCC | C24H54N2 | 2 | 0 | 2 | ZSM-5 | MFI | 18.4 | 10 | 3 | 6.36 | 134.7007 | 9.81 | ['mor (t-tes )', 'cas', 'mfi (t-pen )', 'mel'] | Si | Na
10.1016/s1387-1811(98)00096-1 | tripropyl-(6-tripropylazaniumylhexyl)azanium | CCC[N+](CCC)(CCC)CCCCCC[N+](CCC)(CCC)CCC | C24H54N2 | 2 | 0 | 2 | ZSM-5 | MFI | 18.4 | 10 | 3 | 6.36 | 134.7007 | 9.81 | ['mor (t-tes )', 'cas', 'mfi (t-pen )', 'mel'] | Si | Na
10.1016/s1387-1811(98)00096-1 | tetrapropylazanium+tripropyl-(6-tripropylazaniumylhexyl)azanium | CCC[N+](CCC)(CCC)CCC + CCC[N+](CCC)(CCC)CCCCCC[N+](CCC)(CCC)CCC | C12H28N+C24H54N2 | 2 | 0 | 2 | ZSM-5 | MFI | 18.4 | 10 | 3 | 6.36 | 134.7007 | 9.81 | ['mor (t-tes )', 'cas', 'mfi (t-pen )', 'mel'] | Si | Na
10.1016/s1387-1811(98)00096-1 | tetrapropylazanium | CCC[N+](CCC)(CCC)CCC | C12H28N | 1 | 0 | 1 | ZSM-5 | MFI | 18.4 | 10 | 3 | 6.36 | 134.7007 | 9.81 | ['mor (t-tes )', 'cas', 'mfi (t-pen )', 'mel'] | Si | Al | Na
10.1016/s1387-1811(98)00096-1 | tripropyl-(6-tripropylazaniumylhexyl)azanium | CCC[N+](CCC)(CCC)CCCCCC[N+](CCC)(CCC)CCC | C24H54N2 | 2 | 0 | 2 | ZSM-5 | MFI | 18.4 | 10 | 3 | 6.36 | 134.7007 | 9.81 | ['mor (t-tes )', 'cas', 'mfi (t-pen )', 'mel'] | Si | Al | Na
10.1016/s1387-1811(98)00096-1 | tripropyl-(6-tripropylazaniumylhexyl)azanium | CCC[N+](CCC)(CCC)CCCCCC[N+](CCC)(CCC)CCC | C24H54N2 | 2 | 0 | 2 | ZSM-5 | MFI | 18.4 | 10 | 3 | 6.36 | 134.7007 | 9.81 | ['mor (t-tes )', 'cas', 'mfi (t-pen )', 'mel'] | Si | Al | Na
10.1016/j.micromeso.2005.09.018 |  | CCC1COC2(CC[N+](C)(C)CC2)O1 | C11H22NO2 | 1 | 0 | 1 | ZSM-5 | MFI | 18.4 | 10 | 3 | 6.36 | 134.7007 | 9.81 | ['mor (t-tes )', 'cas', 'mfi (t-pen )', 'mel'] | Si | Al | K
10.1016/j.micromeso.2005.09.018 | 2,8,8-trimethyl-1,4-dioxa-8-azaspiro[4.5]decan-8-ium | CC1COC2(CC[N+](C)(C)CC2)O1 | C10H20NO2 | 1 | 0 | 1 | ZSM-5 | MFI | 18.4 | 10 | 3 | 6.36 | 134.7007 | 9.81 | ['mor (t-tes )', 'cas', 'mfi (t-pen )', 'mel'] | Si | Al | K
10.1016/j.micromeso.2005.09.018 | 8,8-dimethyl-1,4-dioxa-8-azoniaspiro[4.5]decane | C[N+]1(C)CCC2(CC1)OCCO2 | C9H18NO2 | 1 | 0 | 1 | ZSM-5 | MFI | 18.4 | 10 | 3 | 6.36 | 134.7007 | 9.81 | ['mor (t-tes )', 'cas', 'mfi (t-pen )', 'mel'] | Si | Al | K
10.1016/j.micromeso.2005.09.018 | 9,9-dimethyl-1,5-dioxa-9-azaspiro[5.5]undecan-9-ium | C[N+]1(C)CCC2(CC1)OCCCO2 | C10H20NO2 | 1 | 0 | 1 | ZSM-12 | MTW | 18.2 | 12 | 1 | 6.08 | 117.6818 | 9.42 | ['jbw (t-hes )', 'cas', 'bik', 'mtw (t-mtw )'] | Si | Al | Na
10.1016/j.micromeso.2005.09.018 | 8,8-dimethyl-1,4-dioxa-8-azoniaspiro[4.5]decane | C[N+]1(C)CCC2(CC1)OCCO2 | C9H18NO2 | 1 | 0 | 1 | ZSM-12 | MTW | 18.2 | 12 | 1 | 6.08 | 117.6818 | 9.42 | ['jbw (t-hes )', 'cas', 'bik', 'mtw (t-mtw )'] | Si | Al | K
10.1016/j.micromeso.2005.09.018 |  | CCC1COC2(CC[N+](C)(C)CC2)O1 | C11H22NO2 | 1 | 0 | 1 | ZSM-12 | MTW | 18.2 | 12 | 1 | 6.08 | 117.6818 | 9.42 | ['jbw (t-hes )', 'cas', 'bik', 'mtw (t-mtw )'] | Si | B | Na
10.1016/j.micromeso.2005.09.018 | 9,9-dimethyl-1,5-dioxa-9-azaspiro[5.5]undecan-9-ium | C[N+]1(C)CCC2(CC1)OCCCO2 | C10H20NO2 | 1 | 0 | 1 | ZSM-12 | MTW | 18.2 | 12 | 1 | 6.08 | 117.6818 | 9.42 | ['jbw (t-hes )', 'cas', 'bik', 'mtw (t-mtw )'] | Si | B | Na
10.1016/j.micromeso.2005.09.018 | 8,8-dimethyl-1,4-dioxa-8-azoniaspiro[4.5]decane | C[N+]1(C)CCC2(CC1)OCCO2 | C9H18NO2 | 1 | 0 | 1 | ZSM-12 | MTW | 18.2 | 12 | 1 | 6.08 | 117.6818 | 9.42 | ['jbw (t-hes )', 'cas', 'bik', 'mtw (t-mtw )'] | Si | B | Na
10.1016/j.micromeso.2005.09.018 |  | C[N+]1(C)CCC2(CC1)OCC(O2)c3ccccc3 | C15H22NO2 | 1 | 0 | 1 | MOR | MOR | 17 | 12 | 2 | 6.7 | 157.4791 | 12.27 | ['mor (t-tes )'] | Si | Al | K | F
10.1016/j.micromeso.2005.09.018 | 9,9-dimethyl-1,5-dioxa-9-azaspiro[5.5]undecan-9-ium | C[N+]1(C)CCC2(CC1)OCCCO2 | C10H20NO2 | 1 | 0 | 1 | MOR | MOR | 17 | 12 | 2 | 6.7 | 157.4791 | 12.27 | ['mor (t-tes )'] | Si | Al | Na
10.1016/j.micromeso.2005.09.018 | 8,8-dimethyl-1,4-dioxa-8-azoniaspiro[4.5]decane | C[N+]1(C)CCC2(CC1)OCCO2 | C9H18NO2 | 1 | 0 | 1 | MOR | MOR | 17 | 12 | 2 | 6.7 | 157.4791 | 12.27 | ['mor (t-tes )'] | Si | Al | Na
10.1016/j.micromeso.2005.09.018 |  | CCC1COC2(CC[N+](C)(C)CC2)O1 | C11H22NO2 | 1 | 0 | 1 | VPI-8 | VET | 20.2 | 12 | 1 | 6.39 | 136.6159 | 7.82 | ['cas'] | Si | Zn | Li
10.1016/j.micromeso.2005.09.018 |  | CC1CCOC2(CC[N+](C)(C)CC2)O1 | C11H22NO2 | 1 | 0 | 1 | VPI-8 | VET | 20.2 | 12 | 1 | 6.39 | 136.6159 | 7.82 | ['cas'] | Si | Zn | Li
10.1016/j.micromeso.2005.09.018 |  | CC1COC2(CC[N+](C)(C)CC2)O1 | C10H20NO2 | 1 | 0 | 1 | VPI-8 | VET | 20.2 | 12 | 1 | 6.39 | 136.6159 | 7.82 | ['cas'] | Si | Zn | Li
10.1016/j.micromeso.2005.09.018 | 8,8-dimethyl-1,4-dioxa-8-azoniaspiro[4.5]decane | C[N+]1(C)CCC2(CC1)OCCO2 | C9H18NO2 | 1 | 0 | 1 | VPI-8 | VET | 20.2 | 12 | 1 | 6.39 | 136.6159 | 7.82 | ['cas'] | Si | Zn | Li
10.1039/c7sc02858j | 1-butyl-1-methylpyrrolidin-1-ium | CCCC[N+]1(C)CCCC1 | C9H20N | 1 | 0 | 1 | ZSM-5, beta | MFI | 18.4 | 10 | 3 | 6.36 | 134.7007 | 9.81 | ['mor (t-tes )', 'cas', 'mfi (t-pen )', 'mel'] | Si | Al
10.1039/c7sc02858j | 1-butyl-1-methylpyrrolidin-1-ium | CCCC[N+]1(C)CCCC1 | C9H20N | 1 | 0 | 1 | ZSM-5, beta | *BEA | 15.3 | 12 | 3 | 6.68 | 156.0731 | 20.52 | ['mor (t-tes )', 'bea', 'mtw (t-mtw )'] | Si | Al
10.1039/c7sc02858j | 1-butyl-1-methylazepan-1-ium | CCCC[N+]1(C)CCCCCC1 | C11H24N | 1 | 0 | 1 | beta | *BEA | 15.3 | 12 | 3 | 6.68 | 156.0731 | 20.52 | ['mor (t-tes )', 'bea', 'mtw (t-mtw )'] | Si | Al
10.1039/c7sc02858j | N-butyl-N,N-dimethylcyclohexanaminium | CCCC[N+](C)(C)C1CCCCC1 | C12H26N | 1 | 0 | 1 | beta | *BEA | 15.3 | 12 | 3 | 6.68 | 156.0731 | 20.52 | ['mor (t-tes )', 'bea', 'mtw (t-mtw )'] | Si | Al
10.1039/c7sc02858j | N-butyl-N,N-dimethylcycloheptylammonium | CCCC[N+](C)(C)C1CCCCCC1 | C13H28N | 1 | 0 | 1 | beta | *BEA | 15.3 | 12 | 3 | 6.68 | 156.0731 | 20.52 | ['mor (t-tes )', 'bea', 'mtw (t-mtw )'] | Si | Al
10.1039/c7sc02858j | 1-butyl-1-methylpyrrolidin-1-ium | CCCC[N+]1(C)CCCC1 | C9H20N | 1 | 0 | 1 | ZSM-5 | MFI | 18.4 | 10 | 3 | 6.36 | 134.7007 | 9.81 | ['mor (t-tes )', 'cas', 'mfi (t-pen )', 'mel'] | Si | Al
10.1039/c7sc02858j | 1-butyl-1-methylazepan-1-ium | CCCC[N+]1(C)CCCCCC1 | C11H24N | 1 | 0 | 1 | beta | *BEA | 15.3 | 12 | 3 | 6.68 | 156.0731 | 20.52 | ['mor (t-tes )', 'bea', 'mtw (t-mtw )'] | Si | Al
10.1039/c7sc02858j |  | CCCC[N+](C)(C)C1CCCCC1 | C12H26N | 1 | 0 | 1 | beta | *BEA | 15.3 | 12 | 3 | 6.68 | 156.0731 | 20.52 | ['mor (t-tes )', 'bea', 'mtw (t-mtw )'] | Si | Al
10.1016/0166-9834(86)80015-x | tetramethylazanium | C[N+](C)(C)C | C4H12N | 1 | 0 | 1 | OFF | OFF | 16.1 | 12 | 3 | 7 | 179.5944 | 15.09 | ['d6r (t-hpr )', 'can (t-can )', 'gme (t-gme )'] | Si | K | Al
10.1016/s0920-5861(98)00432-5 | N,N-Diethylethanamine | CCN(CC)CC | C6H15N | 1 | 0 | 0 | AlPO-5 | AEN | 20.1 | 8 | 2 | 4.43 | 45.52079 | 4.02 | [] | Al | P
10.1016/s0920-5861(98)00432-5 | N,N-Diethylethanamine | CCN(CC)CC | C6H15N | 1 | 0 | 0 | AlPO-5 | AFI | 16.9 | 12 | 1 | 8.3 | 299.387 | 14.07 | ['afi (t-afi )', 'bog'] | Al | P
10.1016/s0920-5861(98)00432-5 | N,N-Diethylethanamine | CCN(CC)CC | C6H15N | 1 | 0 | 0 | SAPO-5 | AFI | 16.9 | 12 | 1 | 8.3 | 299.387 | 14.07 | ['afi (t-afi )', 'bog'] | Si | Al | P
10.1016/s0920-5861(98)00432-5 | N,N-Diethylethanamine | CCN(CC)CC | C6H15N | 1 | 0 | 0 | CrAPO-5 | AFI | 16.9 | 12 | 1 | 8.3 | 299.387 | 14.07 | ['afi (t-afi )', 'bog'] | Al | P | Cr
10.1016/s0920-5861(98)00432-5 | N,N-Diethylethanamine | CCN(CC)CC | C6H15N | 1 | 0 | 0 | FAPO-5 | AFI | 16.9 | 12 | 1 | 8.3 | 299.387 | 14.07 | ['afi (t-afi )', 'bog'] | Al | P | Fe
10.1016/s0920-5861(98)00432-5 | N,N-Diethylethanamine | CCN(CC)CC | C6H15N | 1 | 0 | 0 | MgAPO-5 | AFI | 16.9 | 12 | 1 | 8.3 | 299.387 | 14.07 | ['afi (t-afi )', 'bog'] | Al | P | Mg
10.1016/s0920-5861(98)00432-5 | N,N-Diethylethanamine | CCN(CC)CC | C6H15N | 1 | 0 | 0 | ZAPO-5 | AFI | 16.9 | 12 | 1 | 8.3 | 299.387 | 14.07 | ['afi (t-afi )', 'bog'] | Al | P | Zn
10.1039/c39900000783 | N,N-Diethylethanamine | CCN(CC)CC | C6H15N | 1 | 0 | 0 | AlPO-5 | AEN | 20.1 | 8 | 2 | 4.43 | 45.52079 | 4.02 | [] | Al | P | ethylene glycol
10.1039/c39900000783 | N,N-Diethylethanamine | CCN(CC)CC | C6H15N | 1 | 0 | 0 | AlPO-5 | AFI | 16.9 | 12 | 1 | 8.3 | 299.387 | 14.07 | ['afi (t-afi )', 'bog'] | Al | P | ethylene glycol
10.1039/c39900000783 | N,N-Diethylethanamine | CCN(CC)CC | C6H15N | 1 | 0 | 0 | AlPO-5 | AEN | 20.1 | 8 | 2 | 4.43 | 45.52079 | 4.02 | [] | Al | P | propane-1,3-diol
10.1039/c39900000783 | N,N-Diethylethanamine | CCN(CC)CC | C6H15N | 1 | 0 | 0 | AlPO-5 | AFI | 16.9 | 12 | 1 | 8.3 | 299.387 | 14.07 | ['afi (t-afi )', 'bog'] | Al | P | propane-1,3-diol
10.1039/c39900000783 | 2-(bis(2-hydroxyethynyl)amino)ethynol | OCCN(CCO)CCO | C6H15NO3 | 1 | 0 | 0 | AlPO-5 | AEN | 20.1 | 8 | 2 | 4.43 | 45.52079 | 4.02 | [] | Al | P | hexanol
10.1039/c39900000783 | 2-(bis(2-hydroxyethynyl)amino)ethynol | OCCN(CCO)CCO | C6H15NO3 | 1 | 0 | 0 | AlPO-5 | AFI | 16.9 | 12 | 1 | 8.3 | 299.387 | 14.07 | ['afi (t-afi )', 'bog'] | Al | P | hexanol
10.1039/c39900000783 | N-propan-2-ylpropan-2-amine | CC(C)NC(C)C | C6H15N | 1 | 0 | 0 | AlPO-11 | AEL | 19.2 | 10 | 1 | 5.64 | 93.93684 | 6.77 | ['afi (t-afi )', 'bog'] | Al | P | ethylene glycol
10.1039/c39900000783 | N-butylbutan-1-amine | CCCCNCCCC | C8H19N | 1 | 0 | 0 | AlPO-11 | AEL | 19.2 | 10 | 1 | 5.64 | 93.93684 | 6.77 | ['afi (t-afi )', 'bog'] | Al | P | ethylene glycol
10.1039/c39900000783 | N-Methylmethanamine | CNC | C2H7N | 1 | 0 | 0 | AlPO-21 | AWO | 18.2 | 8 | 2 | 5.16 | 71.93624 | 5.35 | [] | Al | P | ethylene glycol
10.1039/c39900000783 | N-Methylmethanamine | CNC | C2H7N | 1 | 0 | 0 | AlPO-21 | AWO | 18.2 | 8 | 2 | 5.16 | 71.93624 | 5.35 | [] | Al | P | butanol
10.1039/c39900000783 | Ethanamine | CCN | C2H7N | 1 | 0 | 0 | AlPO-21 | AWO | 18.2 | 8 | 2 | 5.16 | 71.93624 | 5.35 | [] | Al | P | ethylene glycol
10.1039/c39900000783 | Ethanamine | CCN | C2H7N | 1 | 0 | 0 | AlPO-21 | AWO | 18.2 | 8 | 2 | 5.16 | 71.93624 | 5.35 | [] | Al | P | butanol
10.1016/s1387-1811(99)00252-8 | azepane | C1CCCNCC1 | C6H13N | 1 | 0 | 0 | MCM-22 | MWW | 15.9 | 10 | 2 | 9.69 | 476.398 | 17.43 | ['d6r (t-hpr )', 'mel'] | Si | Al | Na | F
10.1016/s1387-1811(99)00252-8 | azepane | C1CCCNCC1 | C6H13N | 1 | 0 | 0 | ZSM-51, ZSM-35 | NON | 17.6 | 6 | 0 | 6.5 | 143.7933 | 0 | ['non (t-non )'] | Si | Al | Na | F
10.1016/s1387-1811(99)00252-8 | azepane | C1CCCNCC1 | C6H13N | 1 | 0 | 0 | ZSM-51, ZSM-35 | FER | 17.6 | 10 | 2 | 6.31 | 131.5487 | 10.01 | ['mor (t-tes )', 'fer', 'pcr (t-fer)'] | Si | Al | Na | F
10.1016/s1387-1811(99)00252-8 | azepane | C1CCCNCC1 | C6H13N | 1 | 0 | 0 | ZSM-51, ZSM-35 | NON | 17.6 | 6 | 0 | 6.5 | 143.7933 | 0 | ['non (t-non )'] | Si | Al | Na | F
10.1016/s1387-1811(99)00252-8 | azepane | C1CCCNCC1 | C6H13N | 1 | 0 | 0 | ZSM-51, ZSM-35 | FER | 17.6 | 10 | 2 | 6.31 | 131.5487 | 10.01 | ['mor (t-tes )', 'fer', 'pcr (t-fer)'] | Si | Al | Na | F
10.1016/s1387-1811(99)00252-8 | azepane | C1CCCNCC1 | C6H13N | 1 | 0 | 0 | ZSM-51, ZSM-35 | NON | 17.6 | 6 | 0 | 6.5 | 143.7933 | 0 | ['non (t-non )'] | Si | Na | F
10.1016/s1387-1811(99)00252-8 | azepane | C1CCCNCC1 | C6H13N | 1 | 0 | 0 | ZSM-51, ZSM-35 | FER | 17.6 | 10 | 2 | 6.31 | 131.5487 | 10.01 | ['mor (t-tes )', 'fer', 'pcr (t-fer)'] | Si | Na | F
10.1016/j.micromeso.2013.03.053 | Cyclohexanamine | NC1CCCCC1 | C6H13N | 1 | 0 | 0 | MOR | MOR | 17 | 12 | 2 | 6.7 | 157.4791 | 12.27 | ['mor (t-tes )'] | Si | Al | K | Na
10.1016/j.micromeso.2013.03.053 | Cyclohexanamine | NC1CCCCC1 | C6H13N | 1 | 0 | 0 | NaP | GIS | 16.4 | 8 | 3 | 4.97 | 64.2788 | 9.38 | ['gis (t-gsm )'] | Si | Al | K | Na
10.1016/j.micromeso.2013.03.053 | Cyclohexanamine | NC1CCCCC1 | C6H13N | 1 | 0 | 0 | MOR, ANA | MOR | 17 | 12 | 2 | 6.7 | 157.4791 | 12.27 | ['mor (t-tes )'] | Si | Al | K | Na
10.1016/j.micromeso.2013.03.053 | Cyclohexanamine | NC1CCCCC1 | C6H13N | 1 | 0 | 0 | MOR, ANA | ANA | 19.2 | 8 | 3 | 4.21 | 39.07013 | 0 | [] | Si | Al | K | Na
10.1016/j.micromeso.2013.03.053 | Cyclohexanamine | NC1CCCCC1 | C6H13N | 1 | 0 | 0 | ANA | ANA | 19.2 | 8 | 3 | 4.21 | 39.07013 | 0 | [] | Si | Al | K | Na
10.1016/j.micromeso.2013.03.053 | Cyclohexanamine | NC1CCCCC1 | C6H13N | 1 | 0 | 0 | ANA | ANA | 19.2 | 8 | 3 | 4.21 | 39.07013 | 0 | [] | Si | Al | Na
10.1039/a606828f | Pyridine | c1ccncc1 | C5H5N | 1 | 0 | 0 | CHA | CHA | 15.1 | 8 | 3 | 7.37 | 209.6047 | 17.27 | ['d6r (t-hpr )', 'cha (t-cha )'] | Al | P | F | TEG
10.1016/j.micromeso.2016.11.023 | tetraethylazanium | CC[N+](CC)(CC)CC | C8H20N | 1 | 0 | 1 | BEC | BEC | 15.1 | 12 | 3 | 6.95 | 175.7734 | 21.18 | ['mor (t-tes )', 'd4r (t-cub )', 'mtw (t-mtw )'] | Si | Ge | F
10.1016/j.micromeso.2016.11.023 | tetraethylazanium | CC[N+](CC)(CC)CC | C8H20N | 1 | 0 | 1 | BEA | *BEA | 15.3 | 12 | 3 | 6.68 | 156.0731 | 20.52 | ['mor (t-tes )', 'bea', 'mtw (t-mtw )'] | Si | Zr | F
10.1016/j.micromeso.2011.04.004 | N-ethylethanamine | CCNCC | C4H11N | 1 | 0 | 0 | CHA | CHA | 15.1 | 8 | 3 | 7.37 | 209.6047 | 17.27 | ['d6r (t-hpr )', 'cha (t-cha )'] | Si | Al | P
10.1016/j.micromeso.2011.04.004 | N-ethylethanamine | CCNCC | C4H11N | 1 | 0 | 0 | RHO | RHO | 14.5 | 8 | 3 | 10.43 | 594.089 | 20.63 | ['d8r (t-opr )', 'lta (t-grc )'] | Si | Al | P | CTAB
10.1016/j.micromeso.2011.04.004 | N-ethylethanamine | CCNCC | C4H11N | 1 | 0 | 0 | CHA | CHA | 15.1 | 8 | 3 | 7.37 | 209.6047 | 17.27 | ['d6r (t-hpr )', 'cha (t-cha )'] | Si | Al | P | CTAB
10.1016/j.micromeso.2009.09.007 | 1-((1S,2R,5S)-6,6-dimethylbicyclo[3.1.1]heptan-2-yl)-N,N,N-trimethylmethanaminium | CC1(C)[C@H]2CC[C@@H](C[N+](C)(C)C)[C@@H]1C2 | C13H26N | 1 | 0 | 1 | CIT-1 | CON | 15.7 | 12 | 3 | 7.45 | 216.5048 | 19.18 | ['bea', 'bre (t-bru )', 'lau (t-lau )', 'mel'] | Si | B | Na
10.1016/j.micromeso.2009.09.007 | 1-((1S,2R,5S)-6,6-dimethylbicyclo[3.1.1]heptan-2-yl)-N,N,N-trimethylmethanaminium | CC1(C)[C@H]2CC[C@@H](C[N+](C)(C)C)[C@@H]1C2 | C13H26N | 1 | 0 | 1 | CIT-1 | CON | 15.7 | 12 | 3 | 7.45 | 216.5048 | 19.18 | ['bea', 'bre (t-bru )', 'lau (t-lau )', 'mel'] | Si | Al | Na
10.1016/s1387-1811(02)00274-3 | 1,1-diethyl-3,4,4a,5,6,7,8,8a-octahydro-2H-quinolin-1-ium | CC[N+]1(CC)CCCC2CCCCC12 | C13H26N | 1 | 0 | 1 | SSZ-48 | SFE | 16.9 | 12 | 1 | 6.66 | 154.6754 | 12.61 | ['jbw (t-hes )', 'mtt', 'bik', 'ton'] | Si | B | Na
10.1016/s1387-1811(02)00274-3 |  | CC1CC[N+]2(CCCC3CCCCC23)CC1 | C15H28N | 1 | 0 | 1 | Beta | *BEA | 15.3 | 12 | 3 | 6.68 | 156.0731 | 20.52 | ['mor (t-tes )', 'bea', 'mtw (t-mtw )'] | Si | Na | B
10.1016/s1387-1811(02)00274-3 | 1,1-diethyl-3,4,4a,5,6,7,8,8a-octahydro-2H-quinolin-1-ium | CC[N+]1(CC)CCCC2CCCCC12 | C13H26N | 1 | 0 | 1 | SSZ-48 | SFE | 16.9 | 12 | 1 | 6.66 | 154.6754 | 12.61 | ['jbw (t-hes )', 'mtt', 'bik', 'ton'] | Si | Na | B
10.1016/s1387-1811(02)00274-3 |  | C1CCC2C(C1)CCC[N+]23CCCC3 | C13H24N | 1 | 0 | 1 | SSZ-31 | *STO | 18.7 | 12 | 1 | 6.8 | 164.6362 | 9.94 | ['Chains:', 'nsc', ''] | Si | Li
10.1016/s1387-1811(02)00274-3 |  | C1CCC2C(C1)CCC[N+]23CCCC3 | C13H24N | 1 | 0 | 1 | SSZ-31 | *STO | 18.7 | 12 | 1 | 6.8 | 164.6362 | 9.94 | ['Chains:', 'nsc', ''] | Si | Li
10.1016/s1387-1811(02)00274-3 | 1,1-diethyl-3,4,4a,5,6,7,8,8a-octahydro-2H-quinolin-1-ium | CC[N+]1(CC)CCCC2CCCCC12 | C13H26N | 1 | 0 | 1 | CIT-6 | *BEA | 15.3 | 12 | 3 | 6.68 | 156.0731 | 20.52 | ['mor (t-tes )', 'bea', 'mtw (t-mtw )'] | Si | Li | Zn
10.1016/s1387-1811(02)00274-3 | 1,1-diethyl-3,4,4a,5,6,7,8,8a-octahydro-2H-quinolin-1-ium | CC[N+]1(CC)CCCC2CCCCC12 | C13H26N | 1 | 0 | 1 | beta | *BEA | 15.3 | 12 | 3 | 6.68 | 156.0731 | 20.52 | ['mor (t-tes )', 'bea', 'mtw (t-mtw )'] | Si | Na
10.1016/s1387-1811(02)00274-3 |  | C1CCC2C(C1)CCC[N+]23CCCC3 | C13H24N | 1 | 0 | 1 | Beta | *BEA | 15.3 | 12 | 3 | 6.68 | 156.0731 | 20.52 | ['mor (t-tes )', 'bea', 'mtw (t-mtw )'] | Si | Na
10.1016/s1387-1811(02)00274-3 |  | C1CC[N+]2(CC1)CCCC3CCCCC23 | C14H26N | 1 | 0 | 1 | Beta | *BEA | 15.3 | 12 | 3 | 6.68 | 156.0731 | 20.52 | ['mor (t-tes )', 'bea', 'mtw (t-mtw )'] | Si | Na
10.1016/s1387-1811(02)00274-3 |  | CC1CC[N+]2(CCCC3CCCCC23)CC1 | C15H28N | 1 | 0 | 1 | Beta | *BEA | 15.3 | 12 | 3 | 6.68 | 156.0731 | 20.52 | ['mor (t-tes )', 'bea', 'mtw (t-mtw )'] | Si | Na
10.1016/s1387-1811(02)00274-3 |  | CC1CC[N+]2(CCCC3CCCCC23)CC1 | C15H28N | 1 | 0 | 1 | beta | *BEA | 15.3 | 12 | 3 | 6.68 | 156.0731 | 20.52 | ['mor (t-tes )', 'bea', 'mtw (t-mtw )'] | Si | Al | Na
10.1016/s1387-1811(02)00274-3 | 1,1-diethyl-3,4,4a,5,6,7,8,8a-octahydro-2H-quinolin-1-ium | CC[N+]1(CC)CCCC2CCCCC12 | C13H26N | 1 | 0 | 1 | SSZ-31 | *STO | 18.7 | 12 | 1 | 6.8 | 164.6362 | 9.94 | ['Chains:', 'nsc', ''] | Si | Al | Na
10.1016/s1387-1811(02)00274-3 |  | C1CCC2C(C1)CCC[N+]23CCCC3 | C13H24N | 1 | 0 | 1 | SSZ-31 | *STO | 18.7 | 12 | 1 | 6.8 | 164.6362 | 9.94 | ['Chains:', 'nsc', ''] | Si | Al | Na
10.1016/s1387-1811(02)00274-3 |  | C1CC[N+]2(CC1)CCCC3CCCCC23 | C14H26N | 1 | 0 | 1 | SSZ-31 | *STO | 18.7 | 12 | 1 | 6.8 | 164.6362 | 9.94 | ['Chains:', 'nsc', ''] | Si | Al | Na
10.1016/s1387-1811(02)00274-3 |  | CC1CC[N+]2(CCCC3CCCCC23)CC1 | C15H28N | 1 | 0 | 1 | Beta | *BEA | 15.3 | 12 | 3 | 6.68 | 156.0731 | 20.52 | ['mor (t-tes )', 'bea', 'mtw (t-mtw )'] | Si | Al | Na
10.1016/s1387-1811(02)00274-3 | 1,1-diethyl-3,4,4a,5,6,7,8,8a-octahydro-2H-quinolin-1-ium | CC[N+]1(CC)CCCC2CCCCC12 | C13H26N | 1 | 0 | 1 | Zeolite P | GIS | 16.4 | 8 | 3 | 4.97 | 64.2788 | 9.38 | ['gis (t-gsm )'] | Si | Al | Na
10.1016/s1387-1811(02)00274-3 |  | C1CCC2C(C1)CCC[N+]23CCCC3 | C13H24N | 1 | 0 | 1 | SSZ-31 | *STO | 18.7 | 12 | 1 | 6.8 | 164.6362 | 9.94 | ['Chains:', 'nsc', ''] | Si | Al | Na
10.1016/s1387-1811(02)00274-3 |  | C1CC[N+]2(CC1)CCCC3CCCCC23 | C14H26N | 1 | 0 | 1 | SSZ-31 | *STO | 18.7 | 12 | 1 | 6.8 | 164.6362 | 9.94 | ['Chains:', 'nsc', ''] | Si | Al | Na
10.1016/s1387-1811(02)00274-3 |  | CC1CC[N+]2(CCCC3CCCCC23)CC1 | C15H28N | 1 | 0 | 1 | Zeolite P | GIS | 16.4 | 8 | 3 | 4.97 | 64.2788 | 9.38 | ['gis (t-gsm )'] | Si | Al | Na
10.1016/s0167-577x(02)00411-1 | benzene-1,2-diol | Oc1ccccc1O | C6H6O2 | 0 | 0 | 0 | Mordenite | MOR | 17 | 12 | 2 | 6.7 | 157.4791 | 12.27 | ['mor (t-tes )'] | Si | Al | Na
10.1039/c3nj01601c | tetraethylazanium | CC[N+](CC)(CC)CC | C8H20N | 1 | 0 | 1 | mordenite | MOR | 17 | 12 | 2 | 6.7 | 157.4791 | 12.27 | ['mor (t-tes )'] | Si | Al | Na
10.1016/s0926-860x(97)00087-2 | tetrapropylazanium+Methanamine | CCC[N+](CCC)(CCC)CCC + CN | C12H28N+CH5N | 1 | 0 | 1 | MFI | MFI | 18.4 | 10 | 3 | 6.36 | 134.7007 | 9.81 | ['mor (t-tes )', 'cas', 'mfi (t-pen )', 'mel'] | Si | B
10.1021/acs.chemmater.6b02468 | 1,2-dimethyl-3-[(3-methylphenyl)methyl]imidazol-1-ium | Cc1cccc(Cn2cc[n+](C)c2C)c1 | C13H17N2 | 2 | 0 | 1 | CIT-13 | *CTH | 16.2 | 14 | 2 | 8.14 | 282.4046 | 17.22 | ['d4r (t-cub )', 'non (t-non )', 'cas'] | Si | Ge | F
10.1021/acs.chemmater.6b02468 | 3-methyl-1-(3-methylbenzyl)-1H-imidazol-3-ium | Cc1cccc(Cn2cc[n+](C)c2)c1 | C12H15N2 | 2 | 0 | 1 | CIT-13 | *CTH | 16.2 | 14 | 2 | 8.14 | 282.4046 | 17.22 | ['d4r (t-cub )', 'non (t-non )', 'cas'] | Si | Ge | F
10.1021/acs.chemmater.6b02468 | 1-(3,5-dimethylbenzyl)-2,3-dimethyl-1H-imidazol-3-ium | Cc1cc(C)cc(Cn2cc[n+](C)c2C)c1 | C14H19N2 | 2 | 0 | 1 | CIT-13 | *CTH | 16.2 | 14 | 2 | 8.14 | 282.4046 | 17.22 | ['d4r (t-cub )', 'non (t-non )', 'cas'] | Si | Ge | F
10.1021/acs.chemmater.6b02468 | 1-(3,5-dimethylbenzyl)-3-methyl-1H-imidazol-3-ium | Cc1cc(C)cc(Cn2cc[n+](C)c2)c1 | C13H17N2 | 2 | 0 | 1 | CIT-13 | *CTH | 16.2 | 14 | 2 | 8.14 | 282.4046 | 17.22 | ['d4r (t-cub )', 'non (t-non )', 'cas'] | Si | Ge | F
10.1021/acs.chemmater.6b02468 | 3-methyl-1-(3-methylbenzyl)-1H-imidazol-3-ium | Cc1cccc(Cn2cc[n+](C)c2)c1 | C12H15N2 | 2 | 0 | 1 | MFI | MFI | 18.4 | 10 | 3 | 6.36 | 134.7007 | 9.81 | ['mor (t-tes )', 'cas', 'mfi (t-pen )', 'mel'] | Si | Ge | F
10.1016/0144-2449(94)90196-1 | tripropyl-(6-tripropylazaniumylhexyl)azanium | CCC[N+](CCC)(CCC)CCCCCC[N+](CCC)(CCC)CCC | C24H54N2 | 2 | 0 | 2 | TS-1 | MFI | 18.4 | 10 | 3 | 6.36 | 134.7007 | 9.81 | ['mor (t-tes )', 'cas', 'mfi (t-pen )', 'mel'] | Si | Ti
10.1016/j.micromeso.2011.02.029 | tetrapropylazanium | CCC[N+](CCC)(CCC)CCC | C12H28N | 1 | 0 | 1 | MFI | MFI | 18.4 | 10 | 3 | 6.36 | 134.7007 | 9.81 | ['mor (t-tes )', 'cas', 'mfi (t-pen )', 'mel'] | Si
10.1016/j.micromeso.2011.02.029 | tripropyl-(6-tripropylazaniumylhexyl)azanium | CCC[N+](CCC)(CCC)CCCCCC[N+](CCC)(CCC)CCC | C24H54N2 | 2 | 0 | 2 | MFI | MFI | 18.4 | 10 | 3 | 6.36 | 134.7007 | 9.81 | ['mor (t-tes )', 'cas', 'mfi (t-pen )', 'mel'] | Si
10.1016/s0144-2449(88)80226-4 | HEXANE-1,6-DIAMINE | NCCCCCCN | C6H16N2 | 2 | 0 | 0 | MFI | MFI | 18.4 | 10 | 3 | 6.36 | 134.7007 | 9.81 | ['mor (t-tes )', 'cas', 'mfi (t-pen )', 'mel'] | Si | Na
10.1021/ic2017352 | 1,1-diethyl-3,5-dimethylpiperidin-1-ium | CC[N+]1(CC)CC(C)CC(C)C1 | C11H24N | 1 | 0 | 1 | ZSM-11 | MEL | 17.4 | 10 | 3 | 7.72 | 240.9076 | 12.69 | ['mor (t-tes )', 'mfi (t-pen )', 'mel'] | Cr | Si
10.1016/s0144-2449(88)80228-8 | N-ethylethanamine | CCNCC | C4H11N | 1 | 0 | 0 | Nu-10 | TON | 18.1 | 10 | 1 | 5.71 | 97.47808 | 8.04 | ['jbw (t-hes )', 'mtt', 'bik', 'ton'] | Si | Na
10.1016/s0144-2449(05)80180-0 | tetrabutylazanium | CCCC[N+](CCCC)(CCCC)CCCC | C16H36N | 1 | 0 | 1 | ZSM-11 | MEL | 17.4 | 10 | 3 | 7.72 | 240.9076 | 12.69 | ['mor (t-tes )', 'mfi (t-pen )', 'mel'] | Si | Al
10.1016/s0144-2449(05)80180-0 | tetrabutylphosphanium | CCCC[P+](CCCC)(CCCC)CCCC | C16H36P | 0 | 1 | 1 | ZSM-11 | MEL | 17.4 | 10 | 3 | 7.72 | 240.9076 | 12.69 | ['mor (t-tes )', 'mfi (t-pen )', 'mel'] | Si | Al
10.1016/s0144-2449(05)80180-0 | dodecane-1,1-diamine | CCCCCCCCCCCC(N)N | C12H28N2 | 2 | 0 | 0 | ZSM-48 | *MRE | 19.7 | 10 | 1 | 6.36 | 134.7007 | 6.55 | ['afi (t-afi )', 'mel', 'imf'] | Si | Na | F
10.1016/s0144-2449(05)80180-0 | tetrabutylazanium+trimethyl-(6-trimethylazaniumylhexyl)azanium+dodecane-1,1-diamine | CCCC[N+](CCCC)(CCCC)CCCC + C[N+](C)(C)CCCCCC[N+](C)(C)C + CCCCCCCCCCCC(N)N | C16H36N+C12H32N2O2+C12H28N2 | 1 | 0 | 1 | MEL | MEL | 17.4 | 10 | 3 | 7.72 | 240.9076 | 12.69 | ['mor (t-tes )', 'mfi (t-pen )', 'mel'] | Si | Na | F
10.1016/j.micromeso.2016.03.026 | tetramethylazanium+1-butyl-3-methylimidazol-3-ium | C[N+](C)(C)C + CCCC[n+]1ccn(C)c1 | C4H12N+C8H15N2 | 2 | 0 | 1 | LTA | LTA | 14.2 | 8 | 3 | 11.05 | 706.4566 | 21.43 | ['d4r (t-cub )', 'sod (t-toc )', 'lta (t-grc )'] | P | F
10.1016/j.micromeso.2016.03.026 | tetramethylazanium+1-butyl-3-methylimidazol-3-ium | C[N+](C)(C)C + CCCC[n+]1ccn(C)c1 | C4H12N+C8H15N2 | 2 | 0 | 1 | LTA, AEL | LTA | 14.2 | 8 | 3 | 11.05 | 706.4566 | 21.43 | ['d4r (t-cub )', 'sod (t-toc )', 'lta (t-grc )'] | P | F
10.1016/j.micromeso.2016.03.026 | tetramethylazanium+1-butyl-3-methylimidazol-3-ium | C[N+](C)(C)C + CCCC[n+]1ccn(C)c1 | C4H12N+C8H15N2 | 2 | 0 | 1 | LTA, AEL | AEL | 19.2 | 10 | 1 | 5.64 | 93.93684 | 6.77 | ['afi (t-afi )', 'bog'] | P | F
10.1016/j.micromeso.2011.04.027 | tetraethylazanium | CC[N+](CC)(CC)CC | C8H20N | 1 | 0 | 1 | MOR | MOR | 17 | 12 | 2 | 6.7 | 157.4791 | 12.27 | ['mor (t-tes )'] | Si | Al | Na
10.1016/j.micromeso.2011.04.027 | tetraethylazanium | CC[N+](CC)(CC)CC | C8H20N | 1 | 0 | 1 | MFI | MFI | 18.4 | 10 | 3 | 6.36 | 134.7007 | 9.81 | ['mor (t-tes )', 'cas', 'mfi (t-pen )', 'mel'] | Si | Al | Na
10.1016/j.micromeso.2011.04.027 | azepane | C1CCCNCC1 | C6H13N | 1 | 0 | 0 | MOR | MOR | 17 | 12 | 2 | 6.7 | 157.4791 | 12.27 | ['mor (t-tes )'] | Si | Al | Na
10.1016/j.micromeso.2011.04.027 | tetraethylazanium+azepane | CC[N+](CC)(CC)CC + C1CCCNCC1 | C8H20N+C6H13N | 1 | 0 | 1 | MOR | MOR | 17 | 12 | 2 | 6.7 | 157.4791 | 12.27 | ['mor (t-tes )'] | Si | Al | Na
10.1039/b105438b | triethyl-(6-triethylazaniumylhexyl)azanium | CC[N+](CC)(CC)CCCCCC[N+](CC)(CC)CC | C18H42N2 | 2 | 0 | 2 | SSZ-31 | *STO | 18.7 | 12 | 1 | 6.8 | 164.6362 | 9.94 | ['Chains:', 'nsc', ''] | Si | Al | Na | seed
10.1016/s1387-1811(98)00240-6 | tetraethylazanium | CC[N+](CC)(CC)CC | C8H20N | 1 | 0 | 1 | ECR-18 | PAU | 15.9 | 8 | 3 | 10.48 | 602.674 | 12.39 | ['d8r (t-opr )', 'gis (t-gsm )', 'pau (t-pau )', 'lta (t-grc )'] | Si | Al | Na | K
10.1016/s1387-1811(98)00240-6 | tetraethylazanium | CC[N+](CC)(CC)CC | C8H20N | 1 | 0 | 1 | beta | *BEA | 15.3 | 12 | 3 | 6.68 | 156.0731 | 20.52 | ['mor (t-tes )', 'bea', 'mtw (t-mtw )'] | Si | Al | Na | K
10.1016/s1387-1811(98)00240-6 | tetraethylazanium | CC[N+](CC)(CC)CC | C8H20N | 1 | 0 | 1 | merlinoite | MER | 16.4 | 8 | 3 | 6.65 | 153.9797 | 10.37 | ['d8r (t-opr )', 'pau (t-pau )'] | Si | Al | Na | K
10.1016/s1387-1811(98)00240-6 | tetraethylazanium | CC[N+](CC)(CC)CC | C8H20N | 1 | 0 | 1 | FAU | FAU | 13.3 | 12 | 3 | 11.24 | 743.5284 | 27.42 | ['d6r (t-hpr )', 'sod (t-toc )'] | Si | Al | Na | K
10.1016/s1387-1811(98)00240-6 | tetraethylazanium | CC[N+](CC)(CC)CC | C8H20N | 1 | 0 | 1 | ECR-18 | PAU | 15.9 | 8 | 3 | 10.48 | 602.674 | 12.39 | ['d8r (t-opr )', 'gis (t-gsm )', 'pau (t-pau )', 'lta (t-grc )'] | Si | Al | Na | Rb
10.1016/s1387-1811(98)00240-6 | tetraethylazanium | CC[N+](CC)(CC)CC | C8H20N | 1 | 0 | 1 | ECR-18 | PAU | 15.9 | 8 | 3 | 10.48 | 602.674 | 12.39 | ['d8r (t-opr )', 'gis (t-gsm )', 'pau (t-pau )', 'lta (t-grc )'] | Si | Al | Na | Ba
10.1039/c3ta12829f | N-propan-2-ylpropan-2-amine | CC(C)NC(C)C | C6H15N | 1 | 0 | 0 | AlPO-11 | AEL | 19.2 | 10 | 1 | 5.64 | 93.93684 | 6.77 | ['afi (t-afi )', 'bog'] | Al | P
10.1039/c3ta12829f | N-propan-2-ylpropan-2-amine | CC(C)NC(C)C | C6H15N | 1 | 0 | 0 | SAPO-34, SAPO-11 | CHA | 15.1 | 8 | 3 | 7.37 | 209.6047 | 17.27 | ['d6r (t-hpr )', 'cha (t-cha )'] | Si | Al | P
10.1039/c3ta12829f | N-propan-2-ylpropan-2-amine | CC(C)NC(C)C | C6H15N | 1 | 0 | 0 | SAPO-34, SAPO-11 | AEL | 19.2 | 10 | 1 | 5.64 | 93.93684 | 6.77 | ['afi (t-afi )', 'bog'] | Si | Al | P
10.1039/c3ta12829f | N-propan-2-ylpropan-2-amine | CC(C)NC(C)C | C6H15N | 1 | 0 | 0 | SAPO-34 | CHA | 15.1 | 8 | 3 | 7.37 | 209.6047 | 17.27 | ['d6r (t-hpr )', 'cha (t-cha )'] | Si | Al | P
10.1039/c3ta12829f | N,N,N',N'-tetramethylethane-1,2-diamine | CN(C)CCN(C)C | C6H16N2 | 2 | 0 | 0 | AlPO-21 | AWO | 18.2 | 8 | 2 | 5.16 | 71.93624 | 5.35 | [] | Al | P
10.1039/c3ta12829f | N,N,N',N'-tetramethylethane-1,2-diamine | CN(C)CCN(C)C | C6H16N2 | 2 | 0 | 0 | SAPO-21, SAPO-34 | CHA | 15.1 | 8 | 3 | 7.37 | 209.6047 | 17.27 | ['d6r (t-hpr )', 'cha (t-cha )'] | Si | Al | P
10.1039/c3ta12829f | N,N,N',N'-tetramethylethane-1,2-diamine | CN(C)CCN(C)C | C6H16N2 | 2 | 0 | 0 | SAPO-34 | CHA | 15.1 | 8 | 3 | 7.37 | 209.6047 | 17.27 | ['d6r (t-hpr )', 'cha (t-cha )'] | Si | Al | P
10.1039/c3ta12829f | azepane | C1CCCNCC1 | C6H13N | 1 | 0 | 0 | SAPO-44 | CHA | 15.1 | 8 | 3 | 7.37 | 209.6047 | 17.27 | ['d6r (t-hpr )', 'cha (t-cha )'] | Si | Al | P
10.1016/j.micromeso.2018.06.045 | 1-butyl-3-methylimidazol-3-ium | CCCC[n+]1ccn(C)c1 | C8H15N2 | 2 | 0 | 1 | LTA, SOD | LTA | 14.2 | 8 | 3 | 11.05 | 706.4566 | 21.43 | ['d4r (t-cub )', 'sod (t-toc )', 'lta (t-grc )'] | Al | P | Mn
10.1016/j.micromeso.2018.06.045 | 1-butyl-3-methylimidazol-3-ium | CCCC[n+]1ccn(C)c1 | C8H15N2 | 2 | 0 | 1 | LTA, SOD | SOD | 16.7 | 6 | 0 | 6.32 | 132.1752 | 0 | ['sod (t-toc )'] | Al | P | Mn
10.1016/j.micromeso.2018.06.045 | 1-butyl-3-methylimidazol-3-ium | CCCC[n+]1ccn(C)c1 | C8H15N2 | 2 | 0 | 1 | LTA, SOD | LTA | 14.2 | 8 | 3 | 11.05 | 706.4566 | 21.43 | ['d4r (t-cub )', 'sod (t-toc )', 'lta (t-grc )'] | Al | P | Co
10.1016/j.micromeso.2018.06.045 | 1-butyl-3-methylimidazol-3-ium | CCCC[n+]1ccn(C)c1 | C8H15N2 | 2 | 0 | 1 | LTA, SOD | SOD | 16.7 | 6 | 0 | 6.32 | 132.1752 | 0 | ['sod (t-toc )'] | Al | P | Co
10.1016/j.micromeso.2018.06.045 | 1-butyl-3-methylimidazol-3-ium | CCCC[n+]1ccn(C)c1 | C8H15N2 | 2 | 0 | 1 | SOD | SOD | 16.7 | 6 | 0 | 6.32 | 132.1752 | 0 | ['sod (t-toc )'] | Al | P | Fe
10.1016/j.micromeso.2018.06.045 | 1-butyl-3-methylimidazol-3-ium | CCCC[n+]1ccn(C)c1 | C8H15N2 | 2 | 0 | 1 | LTA | LTA | 14.2 | 8 | 3 | 11.05 | 706.4566 | 21.43 | ['d4r (t-cub )', 'sod (t-toc )', 'lta (t-grc )'] | Al | P | Ni
10.1016/j.micromeso.2018.06.045 | 1-butyl-3-methylimidazol-3-ium | CCCC[n+]1ccn(C)c1 | C8H15N2 | 2 | 0 | 1 | AFI | AFI | 16.9 | 12 | 1 | 8.3 | 299.387 | 14.07 | ['afi (t-afi )', 'bog'] | Al | P | Mn
10.1016/j.micromeso.2018.06.045 | 1-ethyl-3-methylimidazol-3-ium | CC[n+]1ccn(C)c1 | C6H11N2 | 2 | 0 | 1 | CHA | CHA | 15.1 | 8 | 3 | 7.37 | 209.6047 | 17.27 | ['d6r (t-hpr )', 'cha (t-cha )'] | Al | P | Mn
10.1016/j.micromeso.2018.06.045 | 1-butylpyridin-1-ium | CCCC[n+]1ccccc1 | C9H14N | 1 | 0 | 1 | LTA | LTA | 14.2 | 8 | 3 | 11.05 | 706.4566 | 21.43 | ['d4r (t-cub )', 'sod (t-toc )', 'lta (t-grc )'] | Al | P | Mn
10.1016/j.micromeso.2018.06.045 | 1-butyl-1-methylpyrrolidin-1-ium | CCCC[N+]1(C)CCCC1 | C9H20N | 1 | 0 | 1 | AFI, LTA | AFI | 16.9 | 12 | 1 | 8.3 | 299.387 | 14.07 | ['afi (t-afi )', 'bog'] | Al | P | Mn
10.1016/j.micromeso.2018.06.045 | 1-butyl-1-methylpyrrolidin-1-ium | CCCC[N+]1(C)CCCC1 | C9H20N | 1 | 0 | 1 | AFI, LTA | LTA | 14.2 | 8 | 3 | 11.05 | 706.4566 | 21.43 | ['d4r (t-cub )', 'sod (t-toc )', 'lta (t-grc )'] | Al | P | Mn
10.1016/j.micromeso.2018.06.045 | 1-butyl-3-methylimidazol-3-ium | CCCC[n+]1ccn(C)c1 | C8H15N2 | 2 | 0 | 1 | CHA, LTA | CHA | 15.1 | 8 | 3 | 7.37 | 209.6047 | 17.27 | ['d6r (t-hpr )', 'cha (t-cha )'] | Al | P | Mn
10.1016/j.micromeso.2018.06.045 | 1-butyl-3-methylimidazol-3-ium | CCCC[n+]1ccn(C)c1 | C8H15N2 | 2 | 0 | 1 | CHA, LTA | LTA | 14.2 | 8 | 3 | 11.05 | 706.4566 | 21.43 | ['d4r (t-cub )', 'sod (t-toc )', 'lta (t-grc )'] | Al | P | Mn
10.1016/j.micromeso.2018.06.045 | 1-butyl-2,3-dimethylimidazol-3-ium | CCCC[n+]1ccn(C)c1C | C9H17N2 | 2 | 0 | 1 | AFI | AFI | 16.9 | 12 | 1 | 8.3 | 299.387 | 14.07 | ['afi (t-afi )', 'bog'] | Al | P | Mn
10.1016/j.micromeso.2018.06.045 | 1-butyl-3,4-dimethylpyridin-1-ium | CCCC[n+]1ccc(C)c(C)c1 | C11H18N | 1 | 0 | 1 | AFI | AFI | 16.9 | 12 | 1 | 8.3 | 299.387 | 14.07 | ['afi (t-afi )', 'bog'] | Al | P | Mn
10.1021/acs.chemmater.5b03579 |  | Cn1cc[n+](Cc2ccc(C)cc2)c1C | C13H17N2 | 2 | 0 | 1 | LTA | LTA | 14.2 | 8 | 3 | 11.05 | 706.4566 | 21.43 | ['d4r (t-cub )', 'sod (t-toc )', 'lta (t-grc )'] | Si | F
10.1021/acs.chemmater.5b03579 |  | Cn1cc[n+](Cc2ccc(C)cc2)c1C | C13H17N2 | 2 | 0 | 1 | LTA | LTA | 14.2 | 8 | 3 | 11.05 | 706.4566 | 21.43 | ['d4r (t-cub )', 'sod (t-toc )', 'lta (t-grc )'] | Si | Al | F
10.1021/acs.chemmater.5b03579 |  | Cn1cc[n+](Cc2ccc(C)cc2)c1C | C13H17N2 | 2 | 0 | 1 | LTA | LTA | 14.2 | 8 | 3 | 11.05 | 706.4566 | 21.43 | ['d4r (t-cub )', 'sod (t-toc )', 'lta (t-grc )'] | Si | Ti | F
10.1016/j.micromeso.2019.01.004 | dimethyl-dipropylazanium | CCC[N+](C)(C)CCC | C8H20N | 1 | 0 | 1 | YNU-5 | YFI | 16.4 | 12 | 3 | 7.97 | 265.0779 | 15.37 | ['mor (t-tes )', 'mtt', 'mel', 'mtw (t-mtw )', 'd8r (t-opr )'] | Si | Al | Na | K | seed
10.1016/j.micromeso.2019.01.004 | dimethyl-dipropylazanium | CCC[N+](C)(C)CCC | C8H20N | 1 | 0 | 1 | BEA | *BEA | 15.3 | 12 | 3 | 6.68 | 156.0731 | 20.52 | ['mor (t-tes )', 'bea', 'mtw (t-mtw )'] | Si | Al | Na | K | seed
10.1016/j.micromeso.2019.01.004 | dimethyl-dipropylazanium | CCC[N+](C)(C)CCC | C8H20N | 1 | 0 | 1 | MSE | MSE | 16.4 | 12 | 3 | 7.09 | 186.611 | 16.4 | ['mor (t-tes )', 'bea', 'mtw (t-mtw )'] | Si | Al | Na | K | seed
10.1016/j.micromeso.2019.01.004 | dimethyl-dipropylazanium | CCC[N+](C)(C)CCC | C8H20N | 1 | 0 | 1 | MFI | MFI | 18.4 | 10 | 3 | 6.36 | 134.7007 | 9.81 | ['mor (t-tes )', 'cas', 'mfi (t-pen )', 'mel'] | Si | Al | Na | K | seed
10.1016/j.micromeso.2004.03.025 | 1,4-Diazabicyclo[2.2.2]octane | C1CN2CCN1CC2 | C6H12N2 | 2 | 0 | 0 | FAU | FAU | 13.3 | 12 | 3 | 11.24 | 743.5284 | 27.42 | ['d6r (t-hpr )', 'sod (t-toc )'] | Zn | P | Na
101021ja982262v | tetrapropylazanium | CCC[N+](CCC)(CCC)CCC | C12H28N | 1 | 0 | 1 | MFI | MFI | 18.4 | 10 | 3 | 6.36 | 134.7007 | 9.81 | ['mor (t-tes )', 'cas', 'mfi (t-pen )', 'mel'] | Si | Nb
10.1002/anie.201000304 | 1-methyl-3-(phenylmethyl)imidazol-1-ium | Cn1cc[n+](Cc2ccccc2)c1 | C11H13N2 | 2 | 0 | 1 | LTA | LTA | 14.2 | 8 | 3 | 11.05 | 706.4566 | 21.43 | ['d4r (t-cub )', 'sod (t-toc )', 'lta (t-grc )'] | Al | P | F
10.1002/anie.201000304 | 1-methyl-3-(phenylmethyl)imidazol-1-ium | Cn1cc[n+](Cc2ccccc2)c1 | C11H13N2 | 2 | 0 | 1 | LTA, AFI | LTA | 14.2 | 8 | 3 | 11.05 | 706.4566 | 21.43 | ['d4r (t-cub )', 'sod (t-toc )', 'lta (t-grc )'] | Al | P | F
10.1002/anie.201000304 | 1-methyl-3-(phenylmethyl)imidazol-1-ium | Cn1cc[n+](Cc2ccccc2)c1 | C11H13N2 | 2 | 0 | 1 | LTA, AFI | AFI | 16.9 | 12 | 1 | 8.3 | 299.387 | 14.07 | ['afi (t-afi )', 'bog'] | Al | P | F
10.1002/anie.201000304 | 1-methyl-3-(phenylmethyl)imidazol-1-ium | Cn1cc[n+](Cc2ccccc2)c1 | C11H13N2 | 2 | 0 | 1 | AFI | AFI | 16.9 | 12 | 1 | 8.3 | 299.387 | 14.07 | ['afi (t-afi )', 'bog'] | Al | P | F
10.1002/anie.201000304 | 1-methyl-3-(phenylmethyl)imidazol-1-ium+tetramethylazanium | Cn1cc[n+](Cc2ccccc2)c1 + C[N+](C)(C)C | C11H13N2+C4H12N | 2 | 0 | 1 | LTA | LTA | 14.2 | 8 | 3 | 11.05 | 706.4566 | 21.43 | ['d4r (t-cub )', 'sod (t-toc )', 'lta (t-grc )'] | Al | P | F
10.1016/s1387-1811(99)00010-4 | tetrapropylazanium | CCC[N+](CCC)(CCC)CCC | C12H28N | 1 | 0 | 1 | MFI | MFI | 18.4 | 10 | 3 | 6.36 | 134.7007 | 9.81 | ['mor (t-tes )', 'cas', 'mfi (t-pen )', 'mel'] | Si | Mn
10.1016/0144-2449(95)00016-y | 2-(2-Hydroxyethylamino)ethanol | OCCNCCO | C4H11NO2 | 1 | 0 | 0 | ZSM-5 | MFI | 18.4 | 10 | 3 | 6.36 | 134.7007 | 9.81 | ['mor (t-tes )', 'cas', 'mfi (t-pen )', 'mel']
10.1016/j.micromeso.2011.04.039 | copper 1,4,8,11-tetrazacyclotetradecane+tetraethylazanium | [Cu++].C1CNCCNCCCNCCNC1 + CC[N+](CC)(CC)CC | C10H24CuN4+C8H20N | 4 | 0 | 2 | STA-7 | SAV | 14.6 | 8 | 3 | 8.82 | 359.2563 | 17.85 | ['d6r (t-hpr )'] | Si | Al | P
10.1016/0144-2449(89)90042-0 | trimethyl-(5-trimethylazaniumylpentyl)azanium | C[N+](C)(C)CCCCC[N+](C)(C)C | C11H28N2 | 2 | 0 | 2 | EU-1 | EUO | 17.1 | 10 | 1 | 7 | 179.5944 | 12.24 | ['cas', 'non (t-non )']
10.1016/0144-2449(89)90042-0 | trimethyl-(6-trimethylazaniumylhexyl)azanium | C[N+](C)(C)CCCCCC[N+](C)(C)C | C12H32N2O2 | 2 | 0 | 2 | EU-1 | EUO | 17.1 | 10 | 1 | 7 | 179.5944 | 12.24 | ['cas', 'non (t-non )']
10.1016/0144-2449(89)90042-0 | dimethyl-bis(phenylmethyl)azanium | C[N+](C)(Cc1ccccc1)Cc2ccccc2 | C16H20N | 1 | 0 | 1 | EU-1 | EUO | 17.1 | 10 | 1 | 7 | 179.5944 | 12.24 | ['cas', 'non (t-non )']
10.1016/0144-2449(89)90042-0 | N,N-dimethyl-1-phenylmethanamine | CN(C)Cc1ccccc1 | C9H13N | 1 | 0 | 0 | EU-1 | EUO | 17.1 | 10 | 1 | 7 | 179.5944 | 12.24 | ['cas', 'non (t-non )'] | Si | Al | Na | benzyl chloride
10.1016/s1381-1169(00)00513-6 | tetrapropylazanium | CCC[N+](CCC)(CCC)CCC | C12H28N | 1 | 0 | 1 | MFI | MFI | 18.4 | 10 | 3 | 6.36 | 134.7007 | 9.81 | ['mor (t-tes )', 'cas', 'mfi (t-pen )', 'mel'] | Si | Al | Ga
10.1016/j.cej.2008.11.028 | Ethane-1,2-diol | OCCO | C2H6O2 | 0 | 0 | 0 | MFI | MFI | 18.4 | 10 | 3 | 6.36 | 134.7007 | 9.81 | ['mor (t-tes )', 'cas', 'mfi (t-pen )', 'mel'] | Si | Al | Na
10.1016/j.micromeso.2015.01.034 | HEXANE-1,6-DIAMINE | NCCCCCCN | C6H16N2 | 2 | 0 | 0 | MFI | MFI | 18.4 | 10 | 3 | 6.36 | 134.7007 | 9.81 | ['mor (t-tes )', 'cas', 'mfi (t-pen )', 'mel'] | Si | Al | K
10.1016/j.micromeso.2015.01.034 | HEXANE-1,6-DIAMINE | NCCCCCCN | C6H16N2 | 2 | 0 | 0 | FER | FER | 17.6 | 10 | 2 | 6.31 | 131.5487 | 10.01 | ['mor (t-tes )', 'fer', 'pcr (t-fer)'] | Si | Al | K
10.1039/a803572e | 1,1-dimethylpiperidin-1-ium | C[N+]1(C)CCCCC1 | C7H16N | 1 | 0 | 1 | ERS-7 | ESV | 17.7 | 8 | 1 | 6.22 | 125.9998 | 8.36 | [] | Si | Na | Al
10.1039/a803572e | 1,1-dimethylpiperidin-1-ium | C[N+]1(C)CCCCC1 | C7H16N | 1 | 0 | 1 | LEV | LEV | 15.9 | 8 | 2 | 7.1 | 187.4018 | 14.32 | ['d6r (t-hpr )', 'lev (t-lev )'] | Si | Na | Al
10.1039/a803572e | 1,1-dimethylpiperidin-1-ium | C[N+]1(C)CCCCC1 | C7H16N | 1 | 0 | 1 | MTW | MTW | 18.2 | 12 | 1 | 6.08 | 117.6818 | 9.42 | ['jbw (t-hes )', 'cas', 'bik', 'mtw (t-mtw )'] | Si | Na | Al
10.1039/a803572e | 1,1-dimethylpiperidin-1-ium | C[N+]1(C)CCCCC1 | C7H16N | 1 | 0 | 1 | NON | NON | 17.6 | 6 | 0 | 6.5 | 143.7933 | 0 | ['non (t-non )'] | Si | Na | Al
10.1039/a803572e | 1,1-dimethylpiperidin-1-ium | C[N+]1(C)CCCCC1 | C7H16N | 1 | 0 | 1 | MOR | MOR | 17 | 12 | 2 | 6.7 | 157.4791 | 12.27 | ['mor (t-tes )'] | Si | Na | Al
10.1039/a803572e | 1,1-dimethylpiperidin-1-ium | C[N+]1(C)CCCCC1 | C7H16N | 1 | 0 | 1 | ANA | ANA | 19.2 | 8 | 3 | 4.21 | 39.07013 | 0 | [] | Si | Na | Al
10.1039/a809399g | N,N-Diethylethanamine | CCN(CC)CC | C6H15N | 1 | 0 | 0 | ZnAPO-34 | CHA | 15.1 | 8 | 3 | 7.37 | 209.6047 | 17.27 | ['d6r (t-hpr )', 'cha (t-cha )'] | Zn | Al | P
10.1039/a809399g | N,N-Diethylethanamine | CCN(CC)CC | C6H15N | 1 | 0 | 0 | SAPO-34 | CHA | 15.1 | 8 | 3 | 7.37 | 209.6047 | 17.27 | ['d6r (t-hpr )', 'cha (t-cha )'] | Al | P
10.1039/b008553g | 1-azoniatricyclo[4.4.4.01,6]tetradecane | C1CC[N+]23CCCCC2(C1)CCCC3 | C13H24N | 1 | 0 | 1 | Mu-14 | ITE | 15.7 | 8 | 2 | 8.3 | 299.387 | 16.45 | ['rth (t-cle )', 'ite (t-rth )'] | Na | Al | Si
10.1039/c1dt11045d | [(2S)-1-(phenylmethyl)pyrrolidin-2-yl]methanol | OC[C@@H]1CCCN1Cc2ccccc2 | C12H17NO | 1 | 0 | 0 | AFI,SAO | AFI | 16.9 | 12 | 1 | 8.3 | 299.387 | 14.07 | ['afi (t-afi )', 'bog'] | Zn | Al | P
10.1039/c1dt11045d | [(2S)-1-(phenylmethyl)pyrrolidin-2-yl]methanol | OC[C@@H]1CCCN1Cc2ccccc2 | C12H17NO | 1 | 0 | 0 | AFI,SAO | SAO | 14.2 | 12 | 3 | 8.64 | 337.7068 | 25.69 | ['sti', 'lau (t-lau )', 'aww (t-aww )'] | Zn | Al | P
10.1039/c1dt11045d | 1-(Phenylmethyl)pyrrolidine | C1CCN(C1)Cc2ccccc2 | C11H15N | 1 | 0 | 0 | AFI,SAO | AFI | 16.9 | 12 | 1 | 8.3 | 299.387 | 14.07 | ['afi (t-afi )', 'bog'] | Zn | Al | P
10.1039/c1dt11045d | 1-(Phenylmethyl)pyrrolidine | C1CCN(C1)Cc2ccccc2 | C11H15N | 1 | 0 | 0 | AFI,SAO | SAO | 14.2 | 12 | 3 | 8.64 | 337.7068 | 25.69 | ['sti', 'lau (t-lau )', 'aww (t-aww )'] | Zn | Al | P
10.1039/c5ce01702e |  | CCCCCCCCCCCC[N+](C)(C)C | C19H45N2 | 1 | 0 | 1 | DNL-6,SAPO-34 | CHA | 15.1 | 8 | 3 | 7.37 | 209.6047 | 17.27 | ['d6r (t-hpr )', 'cha (t-cha )'] | Al | P | Si
10.1039/c5ce01702e |  | CCCCCCCCCCCCCCCC[N+](C)(C)C | C23H53N2 | 1 | 0 | 1 | DNL-6,SAPO-34 | CHA | 15.1 | 8 | 3 | 7.37 | 209.6047 | 17.27 | ['d6r (t-hpr )', 'cha (t-cha )'] | Al | P | Si
10.1039/c5ce01702e | azepane+trimethyl-octadecylazanium | C1CCCNCC1 + CCCCCCCCCCCCCCCCCC[N+](C)(C)C | C6H13N+C21H46N | 1 | 0 | 1 | SAPO-35 | LEV | 15.9 | 8 | 2 | 7.1 | 187.4018 | 14.32 | ['d6r (t-hpr )', 'lev (t-lev )'] | Al | P | Si
10.1039/c5ce01702e | azepane+trimethyl-octadecylazanium | C1CCCNCC1 + CCCCCCCCCCCCCCCCCC[N+](C)(C)C | C6H13N+C21H46N | 1 | 0 | 1 | SAPO-16 | AST | 15.8 | 6 | 0 | 7.94 | 262.0958 | 0 | ['d4r (t-cub )', 'ast (t-trd )'] | Al | P | Si
10.1039/c5nj02897c | 1,3-di(propan-2-yl)imidazol-1-ium | CC(C)n1cc[n+](c1)C(C)C | C9H17N2 | 2 | 0 | 1 | Zn-DAF-1 | DFO | 14.9 | 12 | 3 | 11.29 | 753.4951 | 22.01 | ['sti', 'd4r (t-cub )', 'bog', 'lau (t-lau )'] | Al | P | Zn | F
10.1039/c5ra09942k | triethyl-(phenylmethyl)azanium | CC[N+](CC)(CC)Cc1ccccc1 | C13H22N | 1 | 0 | 1 | ITQ-44 | IRR | 11.8 | 18 | 3 | 14.46 | 1583.082 | 37.79 | ['d4r (t-cub )', 'mel', 'd3r (t-irr-1 )'] | Ge | Si | F | Cl
10.1039/c5ra09942k | triethyl-(phenylmethyl)azanium | CC[N+](CC)(CC)Cc1ccccc1 | C13H22N | 1 | 0 | 1 | B-ITQ-44 | IRR | 11.8 | 18 | 3 | 14.46 | 1583.082 | 37.79 | ['d4r (t-cub )', 'mel', 'd3r (t-irr-1 )'] | Ge | Si | F | Cl | B
10.1039/c5ra09942k | triethyl-(phenylmethyl)azanium | CC[N+](CC)(CC)Cc1ccccc1 | C13H22N | 1 | 0 | 1 | Al-ITQ-44 | IRR | 11.8 | 18 | 3 | 14.46 | 1583.082 | 37.79 | ['d4r (t-cub )', 'mel', 'd3r (t-irr-1 )'] | Ge | Si | F | Cl | Al
10.1039/c5ra09942k | triethyl-(phenylmethyl)azanium | CC[N+](CC)(CC)Cc1ccccc1 | C13H22N | 1 | 0 | 1 | Ga-ITQ-44 | IRR | 11.8 | 18 | 3 | 14.46 | 1583.082 | 37.79 | ['d4r (t-cub )', 'mel', 'd3r (t-irr-1 )'] | Ge | Si | F | Cl | Ga
10.1039/c5ta02354h | 3,3'-(propane-1,3-diyl)bis(1,2,4,5-tetramethyl-1H-imidazol-3-ium) | Cn1c(C)c(C)[n+](CCC[n+]2c(C)n(C)c(C)c2C)c1C | C17H30N4 | 4 | 0 | 2 | CIT-7 | CSV | 16.2 | 10 | 2 | 7.56 | 226.2372 | 18.01 | ['sti', 'cas', 'mtw'] | Si | Al | Ti | F
10.1039/c5ta02354h | 3,3'-(butane-1,4-diyl)bis(1,2,4,5-tetramethyl-1H-imidazol-3-ium) | Cn1c(C)c(C)[n+](CCCC[n+]2c(C)n(C)c(C)c2C)c1C | C18H32N4 | 4 | 0 | 2 | CIT-8P, CIT-7 | CSV | 16.2 | 10 | 2 | 7.56 | 226.2372 | 18.01 | ['sti', 'cas', 'mtw'] | Si | Al | Ti | F
10.1039/c5ta02354h | 3,3'-(butane-1,4-diyl)bis(1,2,4,5-tetramethyl-1H-imidazol-3-ium) | Cn1c(C)c(C)[n+](CCCC[n+]2c(C)n(C)c(C)c2C)c1C | C18H32N4 | 4 | 0 | 2 | CIT-7 | CSV | 16.2 | 10 | 2 | 7.56 | 226.2372 | 18.01 | ['sti', 'cas', 'mtw'] | Si | Al | Ti | F
10.1039/c5ta02354h | 3,3'-(pentane-1,5-diyl)bis(1,2,4,5-tetramethyl-1H-imidazol-3-ium) | Cn1c(C)c(C)[n+](CCCCC[n+]2c(C)n(C)c(C)c2C)c1C | C19H34N4 | 4 | 0 | 2 | CIT-8P, CIT-7 | CSV | 16.2 | 10 | 2 | 7.56 | 226.2372 | 18.01 | ['sti', 'cas', 'mtw'] | Si | Al | Ti | F
10.1039/c5ta02354h | 3,3'-(pentane-1,5-diyl)bis(1,2,4,5-tetramethyl-1H-imidazol-3-ium) | Cn1c(C)c(C)[n+](CCCCC[n+]2c(C)n(C)c(C)c2C)c1C | C19H34N4 | 4 | 0 | 2 | IWV | IWV | 15 | 12 | 2 | 8.54 | 326.1161 | 22.28 | ['d4r (t-cub )', 'cas', 'non (t-non )', 'ton'] | Si | Al | Ti | F
10.1039/c5ta02354h | 3,3'-(hexane-1,6-diyl)bis(1,2,4,5-tetramethyl-1H-imidazol-3-ium) | Cn1c(C)c(C)[n+](CCCCCC[n+]2c(C)n(C)c(C)c2C)c1C | C20H36N4 | 4 | 0 | 2 | BEA | *BEA | 15.3 | 12 | 3 | 6.68 | 156.0731 | 20.52 | ['mor (t-tes )', 'bea', 'mtw (t-mtw )'] | Si | Al | Ti | F
10.1039/c5ta02354h | 3,3'-(hexane-1,6-diyl)bis(1,2,4,5-tetramethyl-1H-imidazol-3-ium) | Cn1c(C)c(C)[n+](CCCCCC[n+]2c(C)n(C)c(C)c2C)c1C | C20H36N4 | 4 | 0 | 2 | STF | STF | 16.9 | 10 | 1 | 7.63 | 232.5799 | 15.39 | ['stf (t-nuh )', 'cas'] | Si | Al | Ti | F
10.1039/c5ta02354h | 3,3'-(butane-1,4-diyl)bis(1,2,4,5-tetramethyl-1H-imidazol-3-ium) | Cn1c(C)c(C)[n+](CCCC[n+]2c(C)n(C)c(C)c2C)c1C | C18H32N4 | 4 | 0 | 2 | CIT-7 | CSV | 16.2 | 10 | 2 | 7.56 | 226.2372 | 18.01 | ['sti', 'cas', 'mtw'] | Si | Al | Na | seed
10.1039/c7ta05935c | trimethyl-(10-trimethylazaniumyldecyl)azanium | C[N+](C)(C)CCCCCCCCCC[N+](C)(C)C | C16H38N2 | 2 | 0 | 2 | UOV | UOV | 16.2 | 12 | 3 | 6.98 | 178.0594 | 17.13 | ['d4r (t-cub )', 'mor (t-tes )', 'bre (t-bru )', 'lau (t-lau )', 'stf (t-nuh )', 'mel', 'mtw (t-mtw )'] | Si | Ge
10.1039/c9qi00433e | tetraethylazanium | CC[N+](CC)(CC)CC | C8H20N | 1 | 0 | 1 | RUB-17 | RSN | 16.8 | 9 | 3 | 5.15 | 71.51881 | 7.03 | ['lov', 'vsv'] | Si | Na | K | Zn
10.1107/s0021889888002092 | adamantan-1-amine | NC12CC3CC(CC(C3)C1)C2 | C10H17N | 1 | 0 | 0 | Sigma-2 | SGT | 17.5 | 6 | 0 | 7.74 | 242.7848 | 0 | [] | Si
10.1007/bf00805573 | N,N-dipropylpropan-1-amine | CCCN(CCC)CCC | C9H21N | 1 | 0 | 0 | MAPO-36 | ATS | 16.1 | 12 | 1 | 7.3 | 203.6888 | 15.64 | ['ats (t-oth )'] | Al | Mg | P
10.1007/s10934-008-9214-y | N,N-dipropylpropan-1-amine | CCCN(CCC)CCC | C9H21N | 1 | 0 | 0 | MAPO-36 | ATS | 16.1 | 12 | 1 | 7.3 | 203.6888 | 15.64 | ['ats (t-oth )'] | Al | Mg | P
10.1016/0021-9517(94)90008-6 | N,N-dipropylpropan-1-amine | CCCN(CCC)CCC | C9H21N | 1 | 0 | 0 | MAPO-36 | ATS | 16.1 | 12 | 1 | 7.3 | 203.6888 | 15.64 | ['ats (t-oth )'] | Al | Mg | P
10.1016/0022-3697(95)00076-3 | Cyclohexanamine | NC1CCCCC1 | C6H13N | 1 | 0 | 0 | CoAPO-44 | CHA | 15.1 | 8 | 3 | 7.37 | 209.6047 | 17.27 | ['d6r (t-hpr )', 'cha (t-cha )'] | Co | Al | P
10.1016/0022-3697(95)00076-3 | Cyclohexanamine | NC1CCCCC1 | C6H13N | 1 | 0 | 0 | CoAPSO-44 | CHA | 15.1 | 8 | 3 | 7.37 | 209.6047 | 17.27 | ['d6r (t-hpr )', 'cha (t-cha )'] | Co | Al | P | Si
10.1016/0144-2449(83)90078-7 | PYRROLIDINE | C1CCNC1 | C4H9N | 1 | 0 | 0 | KZ-1 | MTT | 18.2 | 10 | 1 | 6.19 | 124.1854 | 7.98 | ['jbw (t-hes )', 'mtt', 'bik', 'ton'] | Si | Al | Na
10.1016/0144-2449(83)90078-7 | propan-2-amine | CC(C)N | C3H9N | 1 | 0 | 0 | KZ-1 | MTT | 18.2 | 10 | 1 | 6.19 | 124.1854 | 7.98 | ['jbw (t-hes )', 'mtt', 'bik', 'ton'] | Si | Al | Na
10.1016/0144-2449(83)90078-7 | N-Methylmethanamine | CNC | C2H7N | 1 | 0 | 0 | KZ-1 | MTT | 18.2 | 10 | 1 | 6.19 | 124.1854 | 7.98 | ['jbw (t-hes )', 'mtt', 'bik', 'ton'] | Si | Al | Na
10.1016/0144-2449(83)90078-7 | PYRROLIDINE | C1CCNC1 | C4H9N | 1 | 0 | 0 | KZ-1 | MTT | 18.2 | 10 | 1 | 6.19 | 124.1854 | 7.98 | ['jbw (t-hes )', 'mtt', 'bik', 'ton'] | Si | Na
10.1016/0144-2449(83)90078-7 | PYRROLIDINE | C1CCNC1 | C4H9N | 1 | 0 | 0 | ZSM-39 | MTN | 17.2 | 6 | 0 | 7.44 | 215.6341 | 0 | ['mtn (t-red )'] | Si | Na
10.1016/0144-2449(83)90078-7 | N-ethylethanamine | CCNCC | C4H11N | 1 | 0 | 0 | KZ-2 | TON | 18.1 | 10 | 1 | 5.71 | 97.47808 | 8.04 | ['jbw (t-hes )', 'mtt', 'bik', 'ton'] | Si | Al | Na
10.1016/0144-2449(83)90078-7 | butan-1-amine | CCCCN | C4H11N | 1 | 0 | 0 | KZ-2 | TON | 18.1 | 10 | 1 | 5.71 | 97.47808 | 8.04 | ['jbw (t-hes )', 'mtt', 'bik', 'ton'] | Si | Al | Na
10.1016/0144-2449(83)90078-7 | hexane-1,4-diamine | CCC(N)CCCN | C6H16N2 | 2 | 0 | 0 | KZ-2 | TON | 18.1 | 10 | 1 | 5.71 | 97.47808 | 8.04 | ['jbw (t-hes )', 'mtt', 'bik', 'ton'] | Si | Al | Na
10.1016/0144-2449(83)90078-7 | N-(2-aminoethyl)ethane-1,2-diamine | NCCNCCN | C4H13N3 | 3 | 0 | 0 | KZ-2 | TON | 18.1 | 10 | 1 | 5.71 | 97.47808 | 8.04 | ['jbw (t-hes )', 'mtt', 'bik', 'ton'] | Si | Al | Na
10.1016/j.cattod.2004.06.016 | tetrapropylazanium | CCC[N+](CCC)(CCC)CCC | C12H28N | 1 | 0 | 1 | TS-1 | MFI | 18.4 | 10 | 3 | 6.36 | 134.7007 | 9.81 | ['mor (t-tes )', 'cas', 'mfi (t-pen )', 'mel'] | Si | Ti
10.1016/j.solidstatesciences.2012.01.023 | tetrapropylazanium | CCC[N+](CCC)(CCC)CCC | C12H28N | 1 | 0 | 1 | ZSM-5 | MFI | 18.4 | 10 | 3 | 6.36 | 134.7007 | 9.81 | ['mor (t-tes )', 'cas', 'mfi (t-pen )', 'mel'] | Si | Al | seed
10.1016/j.solidstatesciences.2012.01.023 | tetraethylazanium | CC[N+](CC)(CC)CC | C8H20N | 1 | 0 | 1 | ZSM-5 | MFI | 18.4 | 10 | 3 | 6.36 | 134.7007 | 9.81 | ['mor (t-tes )', 'cas', 'mfi (t-pen )', 'mel'] | Si | Al | seed
10.1016/s0254-0584(01)00281-4 | tetrapropylazanium | CCC[N+](CCC)(CCC)CCC | C12H28N | 1 | 0 | 1 | TS-1 | MFI | 18.4 | 10 | 3 | 6.36 | 134.7007 | 9.81 | ['mor (t-tes )', 'cas', 'mfi (t-pen )', 'mel'] | Ti | Si | ammonia
10.1016/s1387-1811(99)00273-5 | N-propylpropan-1-amine | CCCNCCC | C6H15N | 1 | 0 | 0 | MnAPO-50 | AFY | 14.1 | 12 | 3 | 7.82 | 250.3911 | 21.88 | ['d4r (t-cub )', 'afy (t-afe )'] | Al | P | Mn
10.1016/s1387-1811(99)00273-5 | N-propylpropan-1-amine | CCCNCCC | C6H15N | 1 | 0 | 0 | MnAPO-11 | AEL | 19.2 | 10 | 1 | 5.64 | 93.93684 | 6.77 | ['afi (t-afi )', 'bog'] | Al | P | Mn
10.1039/a705091g | 1-[4-(1-azoniabicyclo[2.2.2]octan-1-yl)butyl]-1-azoniabicyclo[2.2.2]octane | C(CC[N+]12CCC(CC1)CC2)C[N+]34CCC(CC3)CC4 | C18H34N2 | 2 | 0 | 2 | STA-2 | SAT | 16.4 | 8 | 3 | 6.84 | 167.5587 | 13.02 | ['d6r (t-hpr )', 'can (t-can )'] | Al | Mg | P
10.1039/a705091g | 1-[4-(1-azoniabicyclo[2.2.2]octan-1-yl)butyl]-1-azoniabicyclo[2.2.2]octane | C(CC[N+]12CCC(CC1)CC2)C[N+]34CCC(CC3)CC4 | C18H34N2 | 2 | 0 | 2 | STA-2 | SWY | 15.7 | 8 | 3 | 7.06 | 184.2522 | 15.07 | ['gme (t-gme )', 'd6r (t-hpr )', 'can (t-can )'] | Al | Mg | P
10.1039/b000823k | tetraethylazanium | CC[N+](CC)(CC)CC | C8H20N | 1 | 0 | 1 | CuAPO-5 | AFI | 16.9 | 12 | 1 | 8.3 | 299.387 | 14.07 | ['afi (t-afi )', 'bog'] | Al | P | Cu
10.1039/c4cp00320a | 2-Diethylaminoethanol | CCN(CC)CCO | C6H15NO | 1 | 0 | 0 | CoAPO-5 | AFI | 16.9 | 12 | 1 | 8.3 | 299.387 | 14.07 | ['afi (t-afi )', 'bog'] | Al | P | Co
10.1002/anie.200461911 | N-(2-aminoethyl)ethane-1,2-diamine; pyridine | NCCNCCN.c1ccncc1 | C9H18N4 | 4 | 0 | 0 | SU-16 | SOS | 17 | 12 | 3 | 4.82 | 58.63268 | 9.36 | [] | B | Ge
10.1002/anie.200461911 | N-(2-aminoethyl)ethane-1,2-diamine; pyridine | NCCNCCN.c1ccncc1 | C9H18N4 | 4 | 0 | 0 | SU-16 | ASU-16 | 8.6 | 24 | [5 empty] | B | Ge
10.1002/chem.200801383 | 1-butyl-3-methylimidazol-3-ium | CCCC[n+]1ccn(C)c1 | C8H15N2 | 2 | 0 | 1 | AEL | AEL | 19.2 | 10 | 1 | 5.64 | 93.93684 | 6.77 | ['afi (t-afi )', 'bog'] | Al | P | F | Mg
10.1002/chem.200801383 | 1-butyl-3-methylimidazol-3-ium | CCCC[n+]1ccn(C)c1 | C8H15N2 | 2 | 0 | 1 | AFI | AFI | 16.9 | 12 | 1 | 8.3 | 299.387 | 14.07 | ['afi (t-afi )', 'bog'] | Al | P | F | Mg
10.1002/chem.200801383 | N-propylpropan-1-amine+1-butyl-3-methylimidazol-3-ium | CCCNCCC + CCCC[n+]1ccn(C)c1 | C6H15N+C8H15N2 | 2 | 0 | 1 | AEL | AEL | 19.2 | 10 | 1 | 5.64 | 93.93684 | 6.77 | ['afi (t-afi )', 'bog'] | Al | P | F | Mg
10.1002/chem.200801383 | N-propylpropan-1-amine+1-butyl-3-methylimidazol-3-ium | CCCNCCC + CCCC[n+]1ccn(C)c1 | C6H15N+C8H15N2 | 2 | 0 | 1 | AFI | AFI | 16.9 | 12 | 1 | 8.3 | 299.387 | 14.07 | ['afi (t-afi )', 'bog'] | Al | P | F | Mg
10.1007/s10562-006-0070-6 | N-propylpropan-1-amine | CCCNCCC | C6H15N | 1 | 0 | 0 | SAPO-11 | AEL | 19.2 | 10 | 1 | 5.64 | 93.93684 | 6.77 | ['afi (t-afi )', 'bog'] | Al | P | Si
10.1007/s10562-006-0070-6 | N-propylpropan-1-amine | CCCNCCC | C6H15N | 1 | 0 | 0 | AlPO-11 | AEL | 19.2 | 10 | 1 | 5.64 | 93.93684 | 6.77 | ['afi (t-afi )', 'bog'] | Al | P | Mg
10.1007/s10562-006-0070-6 | N-propylpropan-1-amine | CCCNCCC | C6H15N | 1 | 0 | 0 | MgAPO-11 | AEL | 19.2 | 10 | 1 | 5.64 | 93.93684 | 6.77 | ['afi (t-afi )', 'bog'] | Al | P | Mg
10.1016/0927-6513(94)00090-i |  | CN1C(C)(C)CCCC1(C)C + NCCN | C12H29N3 | 1 | 0 | 0 | RUB-13 | RTH | 16.1 | 8 | 2 | 8.18 | 286.5884 | 16.03 | ['rth (t-cle )', 'ite (t-rth )'] | B | Si
10.1016/0927-6513(94)00090-i |  | CN1C(C)(C)CCCC1(C)C + NCCN | C12H29N3 | 1 | 0 | 0 | DOH | DOH | 17 | 6 | 0 | 7.85 | 253.2839 | 0 | ['mtn (t-red )', 'doh (t-doh )'] | Si
10.1016/0927-6513(94)00090-i | ethane-1,2-diamine | NCCN | C2H8N2 | 2 | 0 | 0 | MFI | MFI | 18.4 | 10 | 3 | 6.36 | 134.7007 | 9.81 | ['mor (t-tes )', 'cas', 'mfi (t-pen )', 'mel'] | Si | B
10.1016/0927-6513(94)00090-i | ethane-1,2-diamine | NCCN | C2H8N2 | 2 | 0 | 0 | FER | FER | 17.6 | 10 | 2 | 6.31 | 131.5487 | 10.01 | ['mor (t-tes )', 'fer', 'pcr (t-fer)'] | Si | B
10.1016/j.micromeso.2005.04.025 | N,N-Diethylethanamine | CCN(CC)CC | C6H15N | 1 | 0 | 0 | CoAPO-5 | AFI | 16.9 | 12 | 1 | 8.3 | 299.387 | 14.07 | ['afi (t-afi )', 'bog'] | P | Co | Al
10.1016/j.micromeso.2005.04.025 | N-propylpropan-1-amine | CCCNCCC | C6H15N | 1 | 0 | 0 | CoAPO-11 | AEL | 19.2 | 10 | 1 | 5.64 | 93.93684 | 6.77 | ['afi (t-afi )', 'bog'] | P | Co | Al
10.1016/j.micromeso.2005.04.025 | N,N-Diethylethanamine | CCN(CC)CC | C6H15N | 1 | 0 | 0 | CoAPO-34 | CHA | 15.1 | 8 | 3 | 7.37 | 209.6047 | 17.27 | ['d6r (t-hpr )', 'cha (t-cha )'] | P | Co | Al
10.1016/j.micromeso.2005.04.025 | N,N-Diethylethanamine | CCN(CC)CC | C6H15N | 1 | 0 | 0 | CoAPO-5 | AFI | 16.9 | 12 | 1 | 8.3 | 299.387 | 14.07 | ['afi (t-afi )', 'bog'] | P | Co | Al | ethanol
10.1016/j.micromeso.2005.04.025 | N,N-Diethylethanamine | CCN(CC)CC | C6H15N | 1 | 0 | 0 | CoAPO-5 | AFI | 16.9 | 12 | 1 | 8.3 | 299.387 | 14.07 | ['afi (t-afi )', 'bog'] | P | Co | Al | ethylene glycol
10.1016/j.micromeso.2005.04.025 | N,N-Diethylethanamine | CCN(CC)CC | C6H15N | 1 | 0 | 0 | CoAPO-5 | AFI | 16.9 | 12 | 1 | 8.3 | 299.387 | 14.07 | ['afi (t-afi )', 'bog'] | P | Co | Al | glycerol
10.1016/j.micromeso.2005.04.025 | N,N-Diethylethanamine | CCN(CC)CC | C6H15N | 1 | 0 | 0 | CoAPO-34 | CHA | 15.1 | 8 | 3 | 7.37 | 209.6047 | 17.27 | ['d6r (t-hpr )', 'cha (t-cha )'] | P | Co | Al | ethanol
10.1016/j.micromeso.2005.04.025 | N,N-Diethylethanamine | CCN(CC)CC | C6H15N | 1 | 0 | 0 | CoAPO-34 | CHA | 15.1 | 8 | 3 | 7.37 | 209.6047 | 17.27 | ['d6r (t-hpr )', 'cha (t-cha )'] | P | Co | Al | ethylene glycol
10.1016/j.micromeso.2005.04.025 | N,N-Diethylethanamine | CCN(CC)CC | C6H15N | 1 | 0 | 0 | CoAPO-34 | CHA | 15.1 | 8 | 3 | 7.37 | 209.6047 | 17.27 | ['d6r (t-hpr )', 'cha (t-cha )'] | P | Co | Al | glycerol
10.1016/j.micromeso.2011.08.003 | N-ethylethanamine | CCNCC | C4H11N | 1 | 0 | 0 | SAPO-47 | CHA | 15.1 | 8 | 3 | 7.37 | 209.6047 | 17.27 | ['d6r (t-hpr )', 'cha (t-cha )'] | Si | Al | P | F
10.1016/j.micromeso.2011.08.003 | N-ethylethanamine | CCNCC | C4H11N | 1 | 0 | 0 | SAPO-5 | AFI | 16.9 | 12 | 1 | 8.3 | 299.387 | 14.07 | ['afi (t-afi )', 'bog'] | Si | Al | P | F
10.1016/s1387-1811(99)00110-9 | N,N-dipropylpropan-1-amine | CCCN(CCC)CCC | C9H21N | 1 | 0 | 0 | AlPO-H3 | APC | 17.7 | 8 | 2 | 4.23 | 39.6296 | 4.8 | [] | Al | P
10.1016/s1387-1811(99)00110-9 | N,N-dipropylpropan-1-amine | CCCN(CCC)CCC | C9H21N | 1 | 0 | 0 | AlPO-5 | AEN | 20.1 | 8 | 2 | 4.43 | 45.52079 | 4.02 | [] | Al | P
10.1016/s1387-1811(99)00110-9 | N,N-dipropylpropan-1-amine | CCCN(CCC)CCC | C9H21N | 1 | 0 | 0 | AlPO-5 | AFI | 16.9 | 12 | 1 | 8.3 | 299.387 | 14.07 | ['afi (t-afi )', 'bog'] | Al | P
10.1016/s1387-1811(99)00110-9 | N,N-dipropylpropan-1-amine | CCCN(CCC)CCC | C9H21N | 1 | 0 | 0 | AlPO-36 | ATS | 16.1 | 12 | 1 | 7.3 | 203.6888 | 15.64 | ['ats (t-oth )'] | Al | P
10.1021/cm500229f | tetraethylazanium | CC[N+](CC)(CC)CC | C8H20N | 1 | 0 | 1 | VPI-8 | VET | 20.2 | 12 | 1 | 6.39 | 136.6159 | 7.82 | ['cas'] | Li | Zn | Si
10.1021/ja908382n |  | CCCCCCCCCCCCCCCCCCCCCC[N+](C)(C)CCCCCC[N+](C)(C)CCCCCC | C38H82N2 | 2 | 0 | 2 | MFI | MFI | 18.4 | 10 | 3 | 6.36 | 134.7007 | 9.81 | ['mor (t-tes )', 'cas', 'mfi (t-pen )', 'mel'] | Si | Al | Na | ethanol
10.1021/ja963925g | (3aR,4R,5R,7R,7aR)-N,N,N-trimethyloctahydro-1H-4,7-methanoinden-5-aminium | C[N+](C)(C)[C@@H]1C[C@H]2C[C@@H]1C3CCCC23 | C13H24N | 1 | 0 | 1 | SSZ-31 | *STO | 18.7 | 12 | 1 | 6.8 | 164.6362 | 9.94 | ['Chains:', 'nsc', ''] | Si | Na
10.1021/ja963925g | 3,3-dimethyl-3-azoniabicyclo[3.2.2]nonane | C[N+]1(C)CC2CCC(CC2)C1 | C10H20N | 1 | 0 | 1 | SSZ-31 | *STO | 18.7 | 12 | 1 | 6.8 | 164.6362 | 9.94 | ['Chains:', 'nsc', ''] | Si | Na
10.1021/ja963925g | 1,3,3,6,6-pentamethyl-6-azoniabicyclo[3.2.1]octane | CC1(C)CC2CC(C)(C1)C[N+]2(C)C | C12H24N | 1 | 0 | 1 | SSZ-31 | *STO | 18.7 | 12 | 1 | 6.8 | 164.6362 | 9.94 | ['Chains:', 'nsc', ''] | Si | Na
10.1021/ja963925g | (3ar,6ar)-N,N,N-trimethylhexahydropentalen-3a(1H)-aminium | C[N+](C)(C)[C@]12CCC[C@@H]1CCC2 |  | 1 | 0 | 1 | SSZ-31 | *STO | 18.7 | 12 | 1 | 6.8 | 164.6362 | 9.94 | ['Chains:', 'nsc', ''] | Si | Na
10.1021/ja963925g |  | C[N+]1(C)CC2C3CCC(C=C3)C2C1 | C12H20N | 1 | 0 | 1 | SSZ-31 | *STO | 18.7 | 12 | 1 | 6.8 | 164.6362 | 9.94 | ['Chains:', 'nsc', ''] | Si | Na
10.1021/ja963925g | 7,7-dimethyl-3-propan-2-yl-3-aza-7-azoniabicyclo[3.3.1]nonane | CC(C)N1CC2CC(C1)C[N+](C)(C)C2 | C12H25N2 | 2 | 0 | 1 | SSZ-31 | *STO | 18.7 | 12 | 1 | 6.8 | 164.6362 | 9.94 | ['Chains:', 'nsc', ''] | Si | Na
10.1021/ja963925g | 3,3-dimethyl-3-azabicyclo[3.2.1]octan-3-ium | C[N+]1(C)CC2CCC(C2)C1 | C9H18N | 1 | 0 | 1 | SSZ-31 | *STO | 18.7 | 12 | 1 | 6.8 | 164.6362 | 9.94 | ['Chains:', 'nsc', ''] | Si | Na
10.1021/ja963925g | triethyl-(6-triethylazaniumylhexyl)azanium | CC[N+](CC)(CC)CCCCCC[N+](CC)(CC)CC | C18H42N2 | 2 | 0 | 2 | SSZ-31 | *STO | 18.7 | 12 | 1 | 6.8 | 164.6362 | 9.94 | ['Chains:', 'nsc', ''] | Si | Na
10.1021/ja990722u |  | C[N+](C)(C)C1C[C@@H]2CC[C@H]1C2 | C10H20N | 1 | 0 | 1 | NON | NON | 17.6 | 6 | 0 | 6.5 | 143.7933 | 0 | ['non (t-non )']
10.1021/ja990722u | (3aR,4S,7R,7aS)-2,2-diethyl-2,3,3a,4,7,7a-hexahydro-1H-4,7-methanoisoindol-2-ium | CC[N+]1(CC)C[C@H]2[C@@H]3C[C@@H](C=C3)[C@H]2C1 | C13H22N | 1 | 0 | 1 | ZSM-12 | MTW | 18.2 | 12 | 1 | 6.08 | 117.6818 | 9.42 | ['jbw (t-hes )', 'cas', 'bik', 'mtw (t-mtw )']
10.1021/ja990722u | (3aR,4S,7R,7aS)-2,2-diethyl-2,3,3a,4,7,7a-hexahydro-1H-4,7-methanoisoindol-2-ium | CC[N+]1(CC)C[C@H]2[C@@H]3C[C@@H](C=C3)[C@H]2C1 | C13H22N | 1 | 0 | 1 | SSZ-31 | *STO | 18.7 | 12 | 1 | 6.8 | 164.6362 | 9.94 | ['Chains:', 'nsc', '']
10.1021/ja990722u | +(3S,5R)-1,1,3,5-tetramethylpiperidin-1-ium | C[C@H]1C[C@H](C)C[N+](C)(C)C1 + C[C@H]1C[C@@H](C)C[N+](C)(C)C1 | C9H20N+C9H20N | 1 | 0 | 1 | SSZ-39 | AEI | 15.1 | 8 | 3 | 7.33 | 206.2104 | 17.31 | ['d6r (t-hpr )'] | Si | Al | Na
10.1021/ja990722u | +(3S,5R)-1,1,3,5-tetramethylpiperidin-1-ium | C[C@H]1C[C@H](C)C[N+](C)(C)C1 + C[C@H]1C[C@@H](C)C[N+](C)(C)C1 | C9H20N+C9H20N | 1 | 0 | 1 | MFI | MFI | 18.4 | 10 | 3 | 6.36 | 134.7007 | 9.81 | ['mor (t-tes )', 'cas', 'mfi (t-pen )', 'mel'] | Si | Al | Na
10.1021/ja990722u | +(3S,5R)-1,1,3,5-tetramethylpiperidin-1-ium | C[C@H]1C[C@H](C)C[N+](C)(C)C1 + C[C@H]1C[C@@H](C)C[N+](C)(C)C1 | C9H20N+C9H20N | 1 | 0 | 1 | MTW | MTW | 18.2 | 12 | 1 | 6.08 | 117.6818 | 9.42 | ['jbw (t-hes )', 'cas', 'bik', 'mtw (t-mtw )'] | Si | Al | Na
10.1021/ja990722u | +(3S,5R)-1,1,3,5-tetramethylpiperidin-1-ium | C[C@H]1C[C@H](C)C[N+](C)(C)C1 + C[C@H]1C[C@@H](C)C[N+](C)(C)C1 | C9H20N+C9H20N | 1 | 0 | 1 | ZSM-5 | MFI | 18.4 | 10 | 3 | 6.36 | 134.7007 | 9.81 | ['mor (t-tes )', 'cas', 'mfi (t-pen )', 'mel'] | Si | Al | Na
10.1021/ja990722u | +(3S,5R)-1,1,3,5-tetramethylpiperidin-1-ium | C[C@H]1C[C@H](C)C[N+](C)(C)C1 + C[C@H]1C[C@@H](C)C[N+](C)(C)C1 | C9H20N+C9H20N | 1 | 0 | 1 | ZSM-11 | MEL | 17.4 | 10 | 3 | 7.72 | 240.9076 | 12.69 | ['mor (t-tes )', 'mfi (t-pen )', 'mel'] | Si | Al | Na
10.1021/ja990722u | +(3S,5R)-1,1,3,5-tetramethylpiperidin-1-ium | C[C@H]1C[C@H](C)C[N+](C)(C)C1 + C[C@H]1C[C@@H](C)C[N+](C)(C)C1 | C9H20N+C9H20N | 1 | 0 | 1 | SSZ-36 | ITE | 15.7 | 8 | 2 | 8.3 | 299.387 | 16.45 | ['rth (t-cle )', 'ite (t-rth )'] | Si | B | Na
10.1021/ja990722u | +(3S,5R)-1,1,3,5-tetramethylpiperidin-1-ium | C[C@H]1C[C@H](C)C[N+](C)(C)C1 + C[C@H]1C[C@@H](C)C[N+](C)(C)C1 | C9H20N+C9H20N | 1 | 0 | 1 | SSZ-36 | RTH | 16.1 | 8 | 2 | 8.18 | 286.5884 | 16.03 | ['rth (t-cle )', 'ite (t-rth )'] | Si | B | Na
10.1021/ja990722u | 1,1,3,3-tetramethylpiperidin-1-ium | CC1(C)CCC[N+](C)(C)C1 | C9H20N | 1 | 0 | 1 | CHA | CHA | 15.1 | 8 | 3 | 7.37 | 209.6047 | 17.27 | ['d6r (t-hpr )', 'cha (t-cha )'] | Si | Al | Na
10.1021/ja990722u | 1,1,3,3-tetramethylpiperidin-1-ium | CC1(C)CCC[N+](C)(C)C1 | C9H20N | 1 | 0 | 1 | NON | NON | 17.6 | 6 | 0 | 6.5 | 143.7933 | 0 | ['non (t-non )'] | Si | Al | Na
10.1021/ja990722u | 1,1,3,3-tetramethylpiperidin-1-ium | CC1(C)CCC[N+](C)(C)C1 | C9H20N | 1 | 0 | 1 | SSZ-36 | ITE | 15.7 | 8 | 2 | 8.3 | 299.387 | 16.45 | ['rth (t-cle )', 'ite (t-rth )'] | Si | B | Na
10.1021/ja990722u | 1,1,3,3-tetramethylpiperidin-1-ium | CC1(C)CCC[N+](C)(C)C1 | C9H20N | 1 | 0 | 1 | SSZ-36 | RTH | 16.1 | 8 | 2 | 8.18 | 286.5884 | 16.03 | ['rth (t-cle )', 'ite (t-rth )'] | Si | B | Na
10.1021/ja990722u |  | CC[N@@+]1(C)CCCC(C)(C)C1 | C10H22N | 1 | 0 | 1 | CHA | CHA | 15.1 | 8 | 3 | 7.37 | 209.6047 | 17.27 | ['d6r (t-hpr )', 'cha (t-cha )'] | Si | Al | Na
10.1021/ja990722u |  | CC[N@@+]1(C)CCCC(C)(C)C1 | C10H22N | 1 | 0 | 1 | EUO | EUO | 17.1 | 10 | 1 | 7 | 179.5944 | 12.24 | ['cas', 'non (t-non )'] | Si | Al | Na
10.1021/ja990722u |  | CC[N@@+]1(C)CCCC(C)(C)C1 | C10H22N | 1 | 0 | 1 | MFI | MFI | 18.4 | 10 | 3 | 6.36 | 134.7007 | 9.81 | ['mor (t-tes )', 'cas', 'mfi (t-pen )', 'mel'] | Si | Al | Na
10.1021/ja990722u |  | CC[N@@+]1(C)CCCC(C)(C)C1 | C10H22N | 1 | 0 | 1 | NON | NON | 17.6 | 6 | 0 | 6.5 | 143.7933 | 0 | ['non (t-non )'] | Si | Al | Na
10.1021/ja990722u |  | CC[N@@+]1(C)CCCC(C)(C)C1 | C10H22N | 1 | 0 | 1 | SSZ-36 | ITE | 15.7 | 8 | 2 | 8.3 | 299.387 | 16.45 | ['rth (t-cle )', 'ite (t-rth )'] | Si | B | Na
10.1021/ja990722u |  | CC[N@@+]1(C)CCCC(C)(C)C1 | C10H22N | 1 | 0 | 1 | SSZ-36 | RTH | 16.1 | 8 | 2 | 8.18 | 286.5884 | 16.03 | ['rth (t-cle )', 'ite (t-rth )'] | Si | B | Na
10.1021/ja990722u |  | CC[C@@H]1CCCC[N@@+]1(C)CC | C10H22N | 1 | 0 | 1 | MFI | MFI | 18.4 | 10 | 3 | 6.36 | 134.7007 | 9.81 | ['mor (t-tes )', 'cas', 'mfi (t-pen )', 'mel'] | Si | Al | Na
10.1021/ja990722u |  | CC[C@@H]1CCCC[N@@+]1(C)CC | C10H22N | 1 | 0 | 1 | SSZ-31 | *STO | 18.7 | 12 | 1 | 6.8 | 164.6362 | 9.94 | ['Chains:', 'nsc', ''] | Si | Al | Na
10.1021/ja990722u |  | CC[C@@H]1CCCC[N@@+]1(C)CC | C10H22N | 1 | 0 | 1 | SSZ-35 | STF | 16.9 | 10 | 1 | 7.63 | 232.5799 | 15.39 | ['stf (t-nuh )', 'cas'] | Si | B | Na
10.1021/ja990722u |  | CC[C@@H]1CCCC[N+]1(C)C | C9H20N | 1 | 0 | 1 | MFI | MFI | 18.4 | 10 | 3 | 6.36 | 134.7007 | 9.81 | ['mor (t-tes )', 'cas', 'mfi (t-pen )', 'mel'] | Si | Al | Na
10.1021/ja990722u |  | CC[C@@H]1CCCC[N+]1(C)C | C9H20N | 1 | 0 | 1 | SSZ-31 | *STO | 18.7 | 12 | 1 | 6.8 | 164.6362 | 9.94 | ['Chains:', 'nsc', ''] | Si | Al | Na
10.1021/ja990722u |  | CC[C@@H]1CCCC[N+]1(C)C | C9H20N | 1 | 0 | 1 | SSZ-36 | ITE | 15.7 | 8 | 2 | 8.3 | 299.387 | 16.45 | ['rth (t-cle )', 'ite (t-rth )'] | Si | B | Na
10.1021/ja990722u |  | CC[C@@H]1CCCC[N+]1(C)C | C9H20N | 1 | 0 | 1 | SSZ-36 | RTH | 16.1 | 8 | 2 | 8.18 | 286.5884 | 16.03 | ['rth (t-cle )', 'ite (t-rth )'] | Si | B | Na
10.1021/ja990722u | (1R,2R)-1-ethyl-1,2-dimethylpiperidin-1-ium | CC[N@+]1(C)CCCC[C@H]1C | C9H20N | 1 | 0 | 1 | CHA | CHA | 15.1 | 8 | 3 | 7.37 | 209.6047 | 17.27 | ['d6r (t-hpr )', 'cha (t-cha )'] | Si | Al | Na
10.1021/ja990722u | (1R,2R)-1-ethyl-1,2-dimethylpiperidin-1-ium | CC[N@+]1(C)CCCC[C@H]1C | C9H20N | 1 | 0 | 1 | MFI | MFI | 18.4 | 10 | 3 | 6.36 | 134.7007 | 9.81 | ['mor (t-tes )', 'cas', 'mfi (t-pen )', 'mel'] | Si | Al | Na
10.1021/ja990722u | (1R,2R)-1-ethyl-1,2-dimethylpiperidin-1-ium | CC[N@+]1(C)CCCC[C@H]1C | C9H20N | 1 | 0 | 1 | MTW | MTW | 18.2 | 12 | 1 | 6.08 | 117.6818 | 9.42 | ['jbw (t-hes )', 'cas', 'bik', 'mtw (t-mtw )'] | Si | Al | Na
10.1021/ja990722u | (1R,2R)-1-ethyl-1,2-dimethylpiperidin-1-ium | CC[N@+]1(C)CCCC[C@H]1C | C9H20N | 1 | 0 | 1 | SSZ-36 | ITE | 15.7 | 8 | 2 | 8.3 | 299.387 | 16.45 | ['rth (t-cle )', 'ite (t-rth )'] | Si | B | Na
10.1021/ja990722u | (1R,2R)-1-ethyl-1,2-dimethylpiperidin-1-ium | CC[N@+]1(C)CCCC[C@H]1C | C9H20N | 1 | 0 | 1 | SSZ-36 | RTH | 16.1 | 8 | 2 | 8.18 | 286.5884 | 16.03 | ['rth (t-cle )', 'ite (t-rth )'] | Si | B | Na
10.1021/ja990722u | (6R,10S)-6,10-dimethyl-5-azoniaspiro[4.5]decane | C[C@@H]1CCC[C@H](C)[N+]12CCCC2 | C11H22N | 1 | 0 | 1 | SSZ-35 | STF | 16.9 | 10 | 1 | 7.63 | 232.5799 | 15.39 | ['stf (t-nuh )', 'cas'] | Si | Al | Na
10.1021/ja990722u | (6R,10S)-6,10-dimethyl-5-azoniaspiro[4.5]decane | C[C@@H]1CCC[C@H](C)[N+]12CCCC2 | C11H22N | 1 | 0 | 1 | SSZ-31 | *STO | 18.7 | 12 | 1 | 6.8 | 164.6362 | 9.94 | ['Chains:', 'nsc', ''] | Si | Al | Na
10.1021/ja990722u | (6R,10S)-6,10-dimethyl-5-azoniaspiro[4.5]decane | C[C@@H]1CCC[C@H](C)[N+]12CCCC2 | C11H22N | 1 | 0 | 1 | SSZ-35 | STF | 16.9 | 10 | 1 | 7.63 | 232.5799 | 15.39 | ['stf (t-nuh )', 'cas'] | Si | B | Na
10.1021/ja990722u | (1S,5R)-1,7,7-trimethyl-5-azaspiro[4.5]decan-5-ium | CC1CCC[N@@+]12CCCC(C)(C)C2 | C12H24N | 1 | 0 | 1 | CHA | CHA | 15.1 | 8 | 3 | 7.37 | 209.6047 | 17.27 | ['d6r (t-hpr )', 'cha (t-cha )'] | Si | Al | Na
10.1021/ja990722u | (1S,5R)-1,7,7-trimethyl-5-azaspiro[4.5]decan-5-ium | CC1CCC[N@@+]12CCCC(C)(C)C2 | C12H24N | 1 | 0 | 1 | SSZ-33 | CON | 15.7 | 12 | 3 | 7.45 | 216.5048 | 19.18 | ['bea', 'bre (t-bru )', 'lau (t-lau )', 'mel'] | Si | B | Na
10.1021/ja990722u | (1S,5R)-1,7,7-trimethyl-5-azaspiro[4.5]decan-5-ium | CC1CCC[N@@+]12CCCC(C)(C)C2 | C12H24N | 1 | 0 | 1 | SSZ-33 | *BEA | 15.3 | 12 | 3 | 6.68 | 156.0731 | 20.52 | ['mor (t-tes )', 'bea', 'mtw (t-mtw )'] | Si | B | Na
10.1021/ja990722u | 1,3,3,8,8-pentamethyl-3-azoniabicyclo[3.2.1]octane | CC12CCC(C[N+](C)(C)C1)C2(C)C | C12H24N | 1 | 0 | 1 | SSZ-36 | ITE | 15.7 | 8 | 2 | 8.3 | 299.387 | 16.45 | ['rth (t-cle )', 'ite (t-rth )'] | Si | Al | Na
10.1021/ja990722u | 1,3,3,8,8-pentamethyl-3-azoniabicyclo[3.2.1]octane | CC12CCC(C[N+](C)(C)C1)C2(C)C | C12H24N | 1 | 0 | 1 | SSZ-36 | RTH | 16.1 | 8 | 2 | 8.18 | 286.5884 | 16.03 | ['rth (t-cle )', 'ite (t-rth )'] | Si | Al | Na
10.1021/ja990722u | 1,3,3,8,8-pentamethyl-3-azoniabicyclo[3.2.1]octane | CC12CCC(C[N+](C)(C)C1)C2(C)C | C12H24N | 1 | 0 | 1 | SSZ-35 | STF | 16.9 | 10 | 1 | 7.63 | 232.5799 | 15.39 | ['stf (t-nuh )', 'cas'] | Si | Al | Na
10.1021/ja990722u | 1,3,3,8,8-pentamethyl-3-azoniabicyclo[3.2.1]octane | CC12CCC(C[N+](C)(C)C1)C2(C)C | C12H24N | 1 | 0 | 1 | SSZ-35 | STF | 16.9 | 10 | 1 | 7.63 | 232.5799 | 15.39 | ['stf (t-nuh )', 'cas'] | Si | B | Na
10.1021/ja990722u |  | CC1(C)[C@H]2CC[C@]1(C)[C@@H](C2)[N+](C)(C)C | C13H26N | 1 | 0 | 1 | SSZ-36 | ITE | 15.7 | 8 | 2 | 8.3 | 299.387 | 16.45 | ['rth (t-cle )', 'ite (t-rth )'] | Si | Al | Na
10.1021/ja990722u |  | CC1(C)[C@H]2CC[C@]1(C)[C@@H](C2)[N+](C)(C)C | C13H26N | 1 | 0 | 1 | SSZ-36 | RTH | 16.1 | 8 | 2 | 8.18 | 286.5884 | 16.03 | ['rth (t-cle )', 'ite (t-rth )'] | Si | Al | Na
10.1021/ja990722u | 9-ethyl-9-methyl-9-azoniabicyclo[3.3.1]nonane | CC[N+]1(C)C2CCCC1CCC2 | C11H22N | 1 | 0 | 1 | CHA | CHA | 15.1 | 8 | 3 | 7.37 | 209.6047 | 17.27 | ['d6r (t-hpr )', 'cha (t-cha )'] | Si | Al | Na
10.1021/ja990722u | 9-ethyl-9-methyl-9-azoniabicyclo[3.3.1]nonane | CC[N+]1(C)C2CCCC1CCC2 | C11H22N | 1 | 0 | 1 | SSZ-35 | STF | 16.9 | 10 | 1 | 7.63 | 232.5799 | 15.39 | ['stf (t-nuh )', 'cas'] | Si | Al | Na
10.1021/ja990722u | 9-ethyl-9-methyl-9-azoniabicyclo[3.3.1]nonane | CC[N+]1(C)C2CCCC1CCC2 | C11H22N | 1 | 0 | 1 | SSZ-35 | STF | 16.9 | 10 | 1 | 7.63 | 232.5799 | 15.39 | ['stf (t-nuh )', 'cas'] | Si | B | Na
10.1021/ja990722u | 8-ethyl-8-methyl-8-azabicyclo[3.2.1]octan-8-ium | CC[N+]1(C)C2CCCC1CC2 | C10H20N | 1 | 0 | 1 | CHA | CHA | 15.1 | 8 | 3 | 7.37 | 209.6047 | 17.27 | ['d6r (t-hpr )', 'cha (t-cha )'] | Si | Al | Na
10.1021/ja990722u | 8-ethyl-8-methyl-8-azabicyclo[3.2.1]octan-8-ium | CC[N+]1(C)C2CCCC1CC2 | C10H20N | 1 | 0 | 1 | CHA, DDR | CHA | 15.1 | 8 | 3 | 7.37 | 209.6047 | 17.27 | ['d6r (t-hpr )', 'cha (t-cha )'] | Si | Al | Na
10.1021/ja990722u | 8-ethyl-8-methyl-8-azabicyclo[3.2.1]octan-8-ium | CC[N+]1(C)C2CCCC1CC2 | C10H20N | 1 | 0 | 1 | CHA, DDR | DDR | 17.9 | 8 | 2 | 7.66 | 235.3341 | 9.21 | ['mtn (t-red )'] | Si | Al | Na
10.1021/ja990722u | 8-ethyl-8-methyl-8-azabicyclo[3.2.1]octan-8-ium | CC[N+]1(C)C2CCCC1CC2 | C10H20N | 1 | 0 | 1 | DDR | DDR | 17.9 | 8 | 2 | 7.66 | 235.3341 | 9.21 | ['mtn (t-red )'] | Si | Al | Na
10.1021/ja990722u | 8-ethyl-8-methyl-8-azabicyclo[3.2.1]octan-8-ium | CC[N+]1(C)C2CCCC1CC2 | C10H20N | 1 | 0 | 1 | SSZ-35 | STF | 16.9 | 10 | 1 | 7.63 | 232.5799 | 15.39 | ['stf (t-nuh )', 'cas'] | Si | B | Na
10.1021/ja990722u |  | C[N+]1(C)CC2CCCC1CCC2 | C11H22N | 1 | 0 | 1 | SGT | SGT | 17.5 | 6 | 0 | 7.74 | 242.7848 | 0 | [] | Si | Al | Na
10.1021/ja990722u |  | C[N+]1(C)CC2CCCC1CCC2 | C11H22N | 1 | 0 | 1 | SSZ-35 | STF | 16.9 | 10 | 1 | 7.63 | 232.5799 | 15.39 | ['stf (t-nuh )', 'cas'] | Si | B | Na
10.1021/ja990722u |  | CC1CC2CCC1(C)CC[N+]2(C)C | C12H24N | 1 | 0 | 1 | SSZ-35 | STF | 16.9 | 10 | 1 | 7.63 | 232.5799 | 15.39 | ['stf (t-nuh )', 'cas'] | Si | Al | Na
10.1021/ja990722u |  | CC1CC2CCC1(C)CC[N+]2(C)C | C12H24N | 1 | 0 | 1 | SSZ-35 | STF | 16.9 | 10 | 1 | 7.63 | 232.5799 | 15.39 | ['stf (t-nuh )', 'cas'] | Si | B | Na
10.1021/ja990722u |  | CC12CCC(C1)C(C)(C)[N+](C)(C)C2 | C12H24N | 1 | 0 | 1 | SSZ-36 | ITE | 15.7 | 8 | 2 | 8.3 | 299.387 | 16.45 | ['rth (t-cle )', 'ite (t-rth )'] | Si | Al | Na
10.1021/ja990722u |  | CC12CCC(C1)C(C)(C)[N+](C)(C)C2 | C12H24N | 1 | 0 | 1 | SSZ-36 | RTH | 16.1 | 8 | 2 | 8.18 | 286.5884 | 16.03 | ['rth (t-cle )', 'ite (t-rth )'] | Si | Al | Na
10.1021/ja990722u |  | CC12CCC(C1)C(C)(C)[N+](C)(C)C2 | C12H24N | 1 | 0 | 1 | SSZ-35 | STF | 16.9 | 10 | 1 | 7.63 | 232.5799 | 15.39 | ['stf (t-nuh )', 'cas'] | Si | Al | Na
10.1021/ja990722u |  | CC12CCC(C1)C(C)(C)[N+](C)(C)C2 | C12H24N | 1 | 0 | 1 | SSZ-36 | ITE | 15.7 | 8 | 2 | 8.3 | 299.387 | 16.45 | ['rth (t-cle )', 'ite (t-rth )'] | Si | B | Na
10.1021/ja990722u |  | CC12CCC(C1)C(C)(C)[N+](C)(C)C2 | C12H24N | 1 | 0 | 1 | SSZ-36 | RTH | 16.1 | 8 | 2 | 8.18 | 286.5884 | 16.03 | ['rth (t-cle )', 'ite (t-rth )'] | Si | B | Na
10.1021/ja990722u |  | CC[N+]1(CC)CCCCC2CCCCC12 | C14H28N | 1 | 0 | 1 | SSZ-36 | ITE | 15.7 | 8 | 2 | 8.3 | 299.387 | 16.45 | ['rth (t-cle )', 'ite (t-rth )'] | Si | Al | Na
10.1021/ja990722u |  | CC[N+]1(CC)CCCCC2CCCCC12 | C14H28N | 1 | 0 | 1 | SSZ-36 | RTH | 16.1 | 8 | 2 | 8.18 | 286.5884 | 16.03 | ['rth (t-cle )', 'ite (t-rth )'] | Si | Al | Na
10.1021/ja990722u |  | CC1C(C)C2(C)CCC1[N+](C)(C)CC2 | C13H26N | 1 | 0 | 1 | SSZ-36 | ITE | 15.7 | 8 | 2 | 8.3 | 299.387 | 16.45 | ['rth (t-cle )', 'ite (t-rth )'] | Si | Al | Na
10.1021/ja990722u |  | CC1C(C)C2(C)CCC1[N+](C)(C)CC2 | C13H26N | 1 | 0 | 1 | SSZ-36 | RTH | 16.1 | 8 | 2 | 8.18 | 286.5884 | 16.03 | ['rth (t-cle )', 'ite (t-rth )'] | Si | Al | Na
10.1021/ja990722u |  | CC1C(C)C2(C)CCC1[N+](C)(C)CC2 | C13H26N | 1 | 0 | 1 | SSZ-35 | STF | 16.9 | 10 | 1 | 7.63 | 232.5799 | 15.39 | ['stf (t-nuh )', 'cas'] | Si | Al | Na
10.1021/ja990722u |  | CC1C(C)C2(C)CCC1[N+](C)(C)CC2 | C13H26N | 1 | 0 | 1 | SSZ-36 | ITE | 15.7 | 8 | 2 | 8.3 | 299.387 | 16.45 | ['rth (t-cle )', 'ite (t-rth )'] | Si | B | Na
10.1021/ja990722u |  | CC1C(C)C2(C)CCC1[N+](C)(C)CC2 | C13H26N | 1 | 0 | 1 | SSZ-36 | RTH | 16.1 | 8 | 2 | 8.18 | 286.5884 | 16.03 | ['rth (t-cle )', 'ite (t-rth )'] | Si | B | Na
10.1021/ja990722u |  | CC1CC2C[N+](C)(C)CC1(C)CC2(C)C | C14H28N | 1 | 0 | 1 | SSZ-36 | ITE | 15.7 | 8 | 2 | 8.3 | 299.387 | 16.45 | ['rth (t-cle )', 'ite (t-rth )'] | Si | Al | Na
10.1021/ja990722u |  | CC1CC2C[N+](C)(C)CC1(C)CC2(C)C | C14H28N | 1 | 0 | 1 | SSZ-36 | RTH | 16.1 | 8 | 2 | 8.18 | 286.5884 | 16.03 | ['rth (t-cle )', 'ite (t-rth )'] | Si | Al | Na
10.1021/ja990722u |  | CC1CC2C[N+](C)(C)CC1(C)CC2(C)C | C14H28N | 1 | 0 | 1 | SSZ-35 | STF | 16.9 | 10 | 1 | 7.63 | 232.5799 | 15.39 | ['stf (t-nuh )', 'cas'] | Si | Al | Na
10.1021/ja990722u |  | CC1CC2C[N+](C)(C)CC1(C)CC2(C)C | C14H28N | 1 | 0 | 1 | SSZ-36 | ITE | 15.7 | 8 | 2 | 8.3 | 299.387 | 16.45 | ['rth (t-cle )', 'ite (t-rth )'] | Si | B | Na
10.1021/ja990722u |  | CC1CC2C[N+](C)(C)CC1(C)CC2(C)C | C14H28N | 1 | 0 | 1 | SSZ-36 | RTH | 16.1 | 8 | 2 | 8.18 | 286.5884 | 16.03 | ['rth (t-cle )', 'ite (t-rth )'] | Si | B | Na
10.1021/ja990722u |  | CC1CC[N+](C)(C)C2CC1C2(C)C | C12H24N | 1 | 0 | 1 | SSZ-36 | ITE | 15.7 | 8 | 2 | 8.3 | 299.387 | 16.45 | ['rth (t-cle )', 'ite (t-rth )'] | Si | Al | Na
10.1021/ja990722u |  | CC1CC[N+](C)(C)C2CC1C2(C)C | C12H24N | 1 | 0 | 1 | SSZ-36 | RTH | 16.1 | 8 | 2 | 8.18 | 286.5884 | 16.03 | ['rth (t-cle )', 'ite (t-rth )'] | Si | Al | Na
10.1021/ja990722u |  | CC1CC[N+](C)(C)C2CC1C2(C)C | C12H24N | 1 | 0 | 1 | SSZ-35 | STF | 16.9 | 10 | 1 | 7.63 | 232.5799 | 15.39 | ['stf (t-nuh )', 'cas'] | Si | Al | Na
10.1021/ja990722u |  | CC1CC[N+](C)(C)C2CC1C2(C)C | C12H24N | 1 | 0 | 1 | SSZ-36 | ITE | 15.7 | 8 | 2 | 8.3 | 299.387 | 16.45 | ['rth (t-cle )', 'ite (t-rth )'] | Si | B | Na
10.1021/ja990722u |  | CC1CC[N+](C)(C)C2CC1C2(C)C | C12H24N | 1 | 0 | 1 | SSZ-36 | RTH | 16.1 | 8 | 2 | 8.18 | 286.5884 | 16.03 | ['rth (t-cle )', 'ite (t-rth )'] | Si | B | Na
10.1021/ja990722u |  | CC1(C)C2CCC[N+](C)(C)C1C2 | C11H22N | 1 | 0 | 1 | SSZ-39 | AEI | 15.1 | 8 | 3 | 7.33 | 206.2104 | 17.31 | ['d6r (t-hpr )'] | Si | Al | Na
10.1021/ja990722u |  | CC1(C)C2CCC[N+](C)(C)C1C2 | C11H22N | 1 | 0 | 1 | SSZ-35 | STF | 16.9 | 10 | 1 | 7.63 | 232.5799 | 15.39 | ['stf (t-nuh )', 'cas'] | Si | Al | Na
10.1021/ja990722u |  | CC1(C)C2CCC[N+](C)(C)C1C2 | C11H22N | 1 | 0 | 1 | SSZ-35 | STF | 16.9 | 10 | 1 | 7.63 | 232.5799 | 15.39 | ['stf (t-nuh )', 'cas'] | Si | B | Na
10.1021/ja990722u | 3,3-dimethyl-3-azoniabicyclo[3.2.2]nonane | C[N+]1(C)CC2CCC(CC2)C1 | C10H20N | 1 | 0 | 1 | MOR | MOR | 17 | 12 | 2 | 6.7 | 157.4791 | 12.27 | ['mor (t-tes )'] | Si | Al | Na
10.1021/ja990722u | 3,3-dimethyl-3-azoniabicyclo[3.2.2]nonane | C[N+]1(C)CC2CCC(CC2)C1 | C10H20N | 1 | 0 | 1 | DDR, SGT | DDR | 17.9 | 8 | 2 | 7.66 | 235.3341 | 9.21 | ['mtn (t-red )'] | Si | Al | Na
10.1021/ja990722u | 3,3-dimethyl-3-azoniabicyclo[3.2.2]nonane | C[N+]1(C)CC2CCC(CC2)C1 | C10H20N | 1 | 0 | 1 | DDR, SGT | SGT | 17.5 | 6 | 0 | 7.74 | 242.7848 | 0 | [] | Si | Al | Na
10.1021/ja990722u | 3,3-dimethyl-3-azoniabicyclo[3.2.2]nonane | C[N+]1(C)CC2CCC(CC2)C1 | C10H20N | 1 | 0 | 1 | DDR | DDR | 17.9 | 8 | 2 | 7.66 | 235.3341 | 9.21 | ['mtn (t-red )'] | Si | Al | Na
10.1021/ja990722u | 3,3-dimethyl-3-azoniabicyclo[3.2.2]nonane | C[N+]1(C)CC2CCC(CC2)C1 | C10H20N | 1 | 0 | 1 | SSZ-35 | STF | 16.9 | 10 | 1 | 7.63 | 232.5799 | 15.39 | ['stf (t-nuh )', 'cas'] | Si | B | Na
10.1021/ja990722u | 3-ethyl-3-methyl-3-azoniabicyclo[3.2.2]nonane | CC[N+]1(C)CC2CCC(CC2)C1 | C11H22N | 1 | 0 | 1 | CHA | CHA | 15.1 | 8 | 3 | 7.37 | 209.6047 | 17.27 | ['d6r (t-hpr )', 'cha (t-cha )'] | Si | Al | Na
10.1021/ja990722u | 3-ethyl-3-methyl-3-azoniabicyclo[3.2.2]nonane | CC[N+]1(C)CC2CCC(CC2)C1 | C11H22N | 1 | 0 | 1 | NON | NON | 17.6 | 6 | 0 | 6.5 | 143.7933 | 0 | ['non (t-non )'] | Si | Al | Na
10.1021/ja990722u | 3-ethyl-3-methyl-3-azoniabicyclo[3.2.2]nonane | CC[N+]1(C)CC2CCC(CC2)C1 | C11H22N | 1 | 0 | 1 | SSZ-35, CHA | STF | 16.9 | 10 | 1 | 7.63 | 232.5799 | 15.39 | ['stf (t-nuh )', 'cas'] | Si | B | Na
10.1021/ja990722u | 3-ethyl-3-methyl-3-azoniabicyclo[3.2.2]nonane | CC[N+]1(C)CC2CCC(CC2)C1 | C11H22N | 1 | 0 | 1 | SSZ-35, CHA | CHA | 15.1 | 8 | 3 | 7.37 | 209.6047 | 17.27 | ['d6r (t-hpr )', 'cha (t-cha )'] | Si | B | Na
10.1021/ja990722u | 1,3,3,6,6-pentamethyl-6-azoniabicyclo[3.2.1]octane | CC1(C)CC2CC(C)(C1)C[N+]2(C)C | C12H24N | 1 | 0 | 1 | SSZ-39 | AEI | 15.1 | 8 | 3 | 7.33 | 206.2104 | 17.31 | ['d6r (t-hpr )'] | Si | Al | Na
10.1021/ja990722u | 1,3,3,6,6-pentamethyl-6-azoniabicyclo[3.2.1]octane | CC1(C)CC2CC(C)(C1)C[N+]2(C)C | C12H24N | 1 | 0 | 1 | SSZ-35 | STF | 16.9 | 10 | 1 | 7.63 | 232.5799 | 15.39 | ['stf (t-nuh )', 'cas'] | Si | Al | Na
10.1021/ja990722u | 1,3,3,6,6-pentamethyl-6-azoniabicyclo[3.2.1]octane | CC1(C)CC2CC(C)(C1)C[N+]2(C)C | C12H24N | 1 | 0 | 1 | SSZ-36 | ITE | 15.7 | 8 | 2 | 8.3 | 299.387 | 16.45 | ['rth (t-cle )', 'ite (t-rth )'] | Si | Al | Na
10.1021/ja990722u | 1,3,3,6,6-pentamethyl-6-azoniabicyclo[3.2.1]octane | CC1(C)CC2CC(C)(C1)C[N+]2(C)C | C12H24N | 1 | 0 | 1 | SSZ-36 | RTH | 16.1 | 8 | 2 | 8.18 | 286.5884 | 16.03 | ['rth (t-cle )', 'ite (t-rth )'] | Si | Al | Na
10.1021/ja990722u | 1,3,3,6,6-pentamethyl-6-azoniabicyclo[3.2.1]octane | CC1(C)CC2CC(C)(C1)C[N+]2(C)C | C12H24N | 1 | 0 | 1 | SSZ-31 | *STO | 18.7 | 12 | 1 | 6.8 | 164.6362 | 9.94 | ['Chains:', 'nsc', ''] | Si | Al | Na
10.1021/ja990722u | 1,3,3,6,6-pentamethyl-6-azoniabicyclo[3.2.1]octane | CC1(C)CC2CC(C)(C1)C[N+]2(C)C | C12H24N | 1 | 0 | 1 | SSZ-36 | ITE | 15.7 | 8 | 2 | 8.3 | 299.387 | 16.45 | ['rth (t-cle )', 'ite (t-rth )'] | Si | B | Na
10.1021/ja990722u | 1,3,3,6,6-pentamethyl-6-azoniabicyclo[3.2.1]octane | CC1(C)CC2CC(C)(C1)C[N+]2(C)C | C12H24N | 1 | 0 | 1 | SSZ-36 | RTH | 16.1 | 8 | 2 | 8.18 | 286.5884 | 16.03 | ['rth (t-cle )', 'ite (t-rth )'] | Si | B | Na
10.1021/ja990722u | 3,3,6,6-tetramethyl-3,6-diazabicyclo[3.2.1]octane-3,6-diium | C[N+]1(C)CC2CC(C1)[N+](C)(C)C2 | C10H22N2 | 2 | 0 | 2 | HA, MOR | MOR | 17 | 12 | 2 | 6.7 | 157.4791 | 12.27 | ['mor (t-tes )'] | Si | Al | Na
10.1021/ja990722u | 3,3,6,6-tetramethyl-3,6-diazabicyclo[3.2.1]octane-3,6-diium | C[N+]1(C)CC2CC(C1)[N+](C)(C)C2 | C10H22N2 | 2 | 0 | 2 | SSZ-35 | STF | 16.9 | 10 | 1 | 7.63 | 232.5799 | 15.39 | ['stf (t-nuh )', 'cas'] | Si | Al | Na
10.1021/ja990722u | 3,3,6,6-tetramethyl-3,6-diazabicyclo[3.2.1]octane-3,6-diium | C[N+]1(C)CC2CC(C1)[N+](C)(C)C2 | C10H22N2 | 2 | 0 | 2 | SSZ-35 | STF | 16.9 | 10 | 1 | 7.63 | 232.5799 | 15.39 | ['stf (t-nuh )', 'cas'] | Si | B | Na
10.1021/ja990722u | 6-ethyl-3,3,6-trimethyl-3,6-diazabicyclo[3.2.1]octane-3,6-diium | CC[N+]1(C)CC2CC1CN(C)C2 | C10H21N2 | 2 | 0 | 1 | CHA | CHA | 15.1 | 8 | 3 | 7.37 | 209.6047 | 17.27 | ['d6r (t-hpr )', 'cha (t-cha )'] | Si | Al | Na
10.1021/ja990722u | 6-ethyl-3,3,6-trimethyl-3,6-diazabicyclo[3.2.1]octane-3,6-diium | CC[N+]1(C)CC2CC1CN(C)C2 | C10H21N2 | 2 | 0 | 1 | SSZ-35 | STF | 16.9 | 10 | 1 | 7.63 | 232.5799 | 15.39 | ['stf (t-nuh )', 'cas'] | Si | Al | Na
10.1021/ja990722u | 6-ethyl-3,3,6-trimethyl-3,6-diazabicyclo[3.2.1]octane-3,6-diium | CC[N+]1(C)CC2CC1CN(C)C2 | C10H21N2 | 2 | 0 | 1 | SSZ-35 | STF | 16.9 | 10 | 1 | 7.63 | 232.5799 | 15.39 | ['stf (t-nuh )', 'cas'] | Si | B | Na
10.1021/ja990722u | 3-ethyl-6,6-dimethyl-3,6-diazabicyclo[3.2.1]octan-6-ium | CCN1CC2CC(C1)[N+](C)(C)C2 | C10H21N2 | 2 | 0 | 1 | MOR | MOR | 17 | 12 | 2 | 6.7 | 157.4791 | 12.27 | ['mor (t-tes )'] | Si | Al | Na
10.1021/ja990722u | 3-ethyl-6,6-dimethyl-3,6-diazabicyclo[3.2.1]octan-6-ium | CCN1CC2CC(C1)[N+](C)(C)C2 | C10H21N2 | 2 | 0 | 1 | MFI | MFI | 18.4 | 10 | 3 | 6.36 | 134.7007 | 9.81 | ['mor (t-tes )', 'cas', 'mfi (t-pen )', 'mel'] | Si | Al | Na
10.1021/ja990722u | 3-ethyl-6,6-dimethyl-3,6-diazabicyclo[3.2.1]octan-6-ium | CCN1CC2CC(C1)[N+](C)(C)C2 | C10H21N2 | 2 | 0 | 1 | SSZ-35 | STF | 16.9 | 10 | 1 | 7.63 | 232.5799 | 15.39 | ['stf (t-nuh )', 'cas'] | Si | Al | Na
10.1021/ja990722u | 2,2-dimethyl-2-azabicyclo[4.2.1]nonan-2-ium | C[N+]1(C)CCCC2CCC1C2 | C10H20N | 1 | 0 | 1 | CHA | CHA | 15.1 | 8 | 3 | 7.37 | 209.6047 | 17.27 | ['d6r (t-hpr )', 'cha (t-cha )'] | Si | Al | Na
10.1021/ja990722u | 2,2-dimethyl-2-azabicyclo[4.2.1]nonan-2-ium | C[N+]1(C)CCCC2CCC1C2 | C10H20N | 1 | 0 | 1 | DDR | DDR | 17.9 | 8 | 2 | 7.66 | 235.3341 | 9.21 | ['mtn (t-red )'] | Si | Al | Na
10.1021/ja990722u | 2,2-dimethyl-2-azabicyclo[4.2.1]nonan-2-ium | C[N+]1(C)CCCC2CCC1C2 | C10H20N | 1 | 0 | 1 | NON | NON | 17.6 | 6 | 0 | 6.5 | 143.7933 | 0 | ['non (t-non )'] | Si | Al | Na
10.1021/ja990722u | 2,2-dimethyl-2-azabicyclo[4.2.1]nonan-2-ium | C[N+]1(C)CCCC2CCC1C2 | C10H20N | 1 | 0 | 1 | DDR | DDR | 17.9 | 8 | 2 | 7.66 | 235.3341 | 9.21 | ['mtn (t-red )'] | Si | B | Na
10.1021/ja990722u | (1R,6s,8S)-4,4-dimethyl-4-azatricyclo[4.3.1.13,8]undecan-4-ium | C[N+]2(C)CC1CC3CC(C1)CC2C3 |  | 1 | 0 | 1 | CHA | CHA | 15.1 | 8 | 3 | 7.37 | 209.6047 | 17.27 | ['d6r (t-hpr )', 'cha (t-cha )'] | Si | Al | Na
10.1021/ja990722u | (1R,6s,8S)-4,4-dimethyl-4-azatricyclo[4.3.1.13,8]undecan-4-ium | C[N+]2(C)CC1CC3CC(C1)CC2C3 |  | 1 | 0 | 1 | SSZ-35 | STF | 16.9 | 10 | 1 | 7.63 | 232.5799 | 15.39 | ['stf (t-nuh )', 'cas'] | Si | Al | Na
10.1021/ja990722u | (1R,6s,8S)-4,4-dimethyl-4-azatricyclo[4.3.1.13,8]undecan-4-ium | C[N+]2(C)CC1CC3CC(C1)CC2C3 |  | 1 | 0 | 1 | SSZ-35 | STF | 16.9 | 10 | 1 | 7.63 | 232.5799 | 15.39 | ['stf (t-nuh )', 'cas'] | Si | B | Na
10.1021/ja990722u |  | C[N+]2(C)CC13CCCCC1(C2)C4C=CC3C4 | C14H22N | 1 | 0 | 1 | SSZ-35 | STF | 16.9 | 10 | 1 | 7.63 | 232.5799 | 15.39 | ['stf (t-nuh )', 'cas'] | Si | Al | Na
10.1021/ja990722u | (1S,6R)-10,10-dimethyl-10-azatricyclo[4.3.2.12,5]dodecan-10-ium | C[N+]1(C)CC2CCCC1C1CCC2C1 | C13H24N | 1 | 0 | 1 | SSZ-36 | ITE | 15.7 | 8 | 2 | 8.3 | 299.387 | 16.45 | ['rth (t-cle )', 'ite (t-rth )'] | Si | Al | Na
10.1021/ja990722u | (1S,6R)-10,10-dimethyl-10-azatricyclo[4.3.2.12,5]dodecan-10-ium | C[N+]1(C)CC2CCCC1C1CCC2C1 | C13H24N | 1 | 0 | 1 | SSZ-36 | RTH | 16.1 | 8 | 2 | 8.18 | 286.5884 | 16.03 | ['rth (t-cle )', 'ite (t-rth )'] | Si | Al | Na
10.1021/ja990722u | (1S,6R)-10,10-dimethyl-10-azatricyclo[4.3.2.12,5]dodecan-10-ium | C[N+]1(C)CC2CCCC1C1CCC2C1 | C13H24N | 1 | 0 | 1 | SSZ-35 | STF | 16.9 | 10 | 1 | 7.63 | 232.5799 | 15.39 | ['stf (t-nuh )', 'cas'] | Si | Al | Na
10.1021/ja990722u | (1S,6R)-10,10-dimethyl-10-azatricyclo[4.3.2.12,5]dodecan-10-ium | C[N+]1(C)CC2CCCC1C1CCC2C1 | C13H24N | 1 | 0 | 1 | SSZ-35 | STF | 16.9 | 10 | 1 | 7.63 | 232.5799 | 15.39 | ['stf (t-nuh )', 'cas'] | Si | B | Na
10.1021/ja990722u | (5S,7S,10R,10aS)-5-methyldecahydro-1H-7,10-methanopyrido[1,2-a]azepin-5-ium | C[N@@+]12CCCC[C@H]1[C@@H]3CC[C@@H](C3)C2 | C12H22N | 1 | 0 | 1 | CHA | CHA | 15.1 | 8 | 3 | 7.37 | 209.6047 | 17.27 | ['d6r (t-hpr )', 'cha (t-cha )'] | Si | Al | Na
10.1021/ja990722u | (5S,7S,10R,10aS)-5-methyldecahydro-1H-7,10-methanopyrido[1,2-a]azepin-5-ium | C[N@@+]12CCCC[C@H]1[C@@H]3CC[C@@H](C3)C2 | C12H22N | 1 | 0 | 1 | SSZ-31 | *STO | 18.7 | 12 | 1 | 6.8 | 164.6362 | 9.94 | ['Chains:', 'nsc', ''] | Si | Al | Na
10.1021/ja990722u | (5S,7S,10R,10aS)-5-methyldecahydro-1H-7,10-methanopyrido[1,2-a]azepin-5-ium | C[N@@+]12CCCC[C@H]1[C@@H]3CC[C@@H](C3)C2 | C12H22N | 1 | 0 | 1 | SSZ-35 | STF | 16.9 | 10 | 1 | 7.63 | 232.5799 | 15.39 | ['stf (t-nuh )', 'cas'] | Si | Al | Na
10.1021/ja990722u | (5S,7S,10R,10aS)-5-methyldecahydro-1H-7,10-methanopyrido[1,2-a]azepin-5-ium | C[N@@+]12CCCC[C@H]1[C@@H]3CC[C@@H](C3)C2 | C12H22N | 1 | 0 | 1 | SSZ-35 | STF | 16.9 | 10 | 1 | 7.63 | 232.5799 | 15.39 | ['stf (t-nuh )', 'cas'] | Si | B | Na
10.1021/ja990722u | 7,7-dimethyl-11-oxa-7-azatricyclo[4.2.2.12,5]undecan-7-ium | C[N+]1(C)CC2CCC1C3CCC2O3 | C11H20NO | 1 | 0 | 1 | DDR | DDR | 17.9 | 8 | 2 | 7.66 | 235.3341 | 9.21 | ['mtn (t-red )'] | Si | Al | Na
10.1021/ja990722u | 7,7-dimethyl-11-oxa-7-azatricyclo[4.2.2.12,5]undecan-7-ium | C[N+]1(C)CC2CCC1C3CCC2O3 | C11H20NO | 1 | 0 | 1 | SSZ-35 | STF | 16.9 | 10 | 1 | 7.63 | 232.5799 | 15.39 | ['stf (t-nuh )', 'cas'] | Si | B | Na
10.1021/ja990722u | 7,7-dimethyl-7-azatricyclo[4.2.2.12,5]undecan-7-ium | C[N+]1(C)CC2CCC1C3CCC2C3 | C12H22N | 1 | 0 | 1 | DDR | DDR | 17.9 | 8 | 2 | 7.66 | 235.3341 | 9.21 | ['mtn (t-red )'] | Si | Al | Na
10.1021/ja990722u | 7,7-dimethyl-7-azatricyclo[4.2.2.12,5]undecan-7-ium | C[N+]1(C)CC2CCC1C3CCC2C3 | C12H22N | 1 | 0 | 1 | DDR, SSZ-35 | DDR | 17.9 | 8 | 2 | 7.66 | 235.3341 | 9.21 | ['mtn (t-red )'] | Si | Al | Na
10.1021/ja990722u | 7,7-dimethyl-7-azatricyclo[4.2.2.12,5]undecan-7-ium | C[N+]1(C)CC2CCC1C3CCC2C3 | C12H22N | 1 | 0 | 1 | DDR, SSZ-35 | STF | 16.9 | 10 | 1 | 7.63 | 232.5799 | 15.39 | ['stf (t-nuh )', 'cas'] | Si | Al | Na
10.1021/ja990722u | 7,7-dimethyl-7-azatricyclo[4.2.2.12,5]undecan-7-ium | C[N+]1(C)CC2CCC1C3CCC2C3 | C12H22N | 1 | 0 | 1 | SSZ-35 | STF | 16.9 | 10 | 1 | 7.63 | 232.5799 | 15.39 | ['stf (t-nuh )', 'cas'] | Si | B | Na
10.1021/ja990722u | 7,7-dimethyl-7-azatricyclo[4.2.2.12,5]undecan-7-ium | C[N+]1(C)CC2CCC1C3CCC2C3 | C12H22N | 1 | 0 | 1 | SSZ-35 | STF | 16.9 | 10 | 1 | 7.63 | 232.5799 | 15.39 | ['stf (t-nuh )', 'cas'] | Si | Al | Na
10.1021/ja990722u | (1R,6s,8S)-4-ethyl-4-methyl-4-azatricyclo[4.3.1.13,8]undecan-4-ium | CC[N+]2(C)CC1CC3CC(C1)CC2C3 |  | 1 | 0 | 1 | DDr, SSZ-35 | STF | 16.9 | 10 | 1 | 7.63 | 232.5799 | 15.39 | ['stf (t-nuh )', 'cas'] | Si | Al | Na
10.1021/ja990722u | 7,7-dimethyl-7-azatricyclo[4.2.2.12,5]undecan-7-ium | C[N+]1(C)CC2CCC1C3CCC2C3 | C12H22N | 1 | 0 | 1 | SSZ-35 | STF | 16.9 | 10 | 1 | 7.63 | 232.5799 | 15.39 | ['stf (t-nuh )', 'cas'] | Si | B | Na
10.1021/ja990722u | (1R,6s,8S)-4-ethyl-4-methyl-4-azatricyclo[4.3.1.13,8]undecan-4-ium | CC[N+]2(C)CC1CC3CC(C1)CC2C3 |  | 1 | 0 | 1 | CHA | CHA | 15.1 | 8 | 3 | 7.37 | 209.6047 | 17.27 | ['d6r (t-hpr )', 'cha (t-cha )'] | Si | Al | Na
10.1021/ja990722u | (1R,6s,8S)-4-ethyl-4-methyl-4-azatricyclo[4.3.1.13,8]undecan-4-ium | CC[N+]2(C)CC1CC3CC(C1)CC2C3 |  | 1 | 0 | 1 | SSZ-35 | STF | 16.9 | 10 | 1 | 7.63 | 232.5799 | 15.39 | ['stf (t-nuh )', 'cas'] | Si | Al | Na
10.1021/ja990722u | (1R,6s,8S)-4-ethyl-4-methyl-4-azatricyclo[4.3.1.13,8]undecan-4-ium | CC[N+]2(C)CC1CC3CC(C1)CC2C3 |  | 1 | 0 | 1 | SSZ-24 | AFI | 16.9 | 12 | 1 | 8.3 | 299.387 | 14.07 | ['afi (t-afi )', 'bog'] | Si | Al | Na
10.1021/ja990722u | (1R,6s,8S)-4-ethyl-4-methyl-4-azatricyclo[4.3.1.13,8]undecan-4-ium | CC[N+]2(C)CC1CC3CC(C1)CC2C3 |  | 1 | 0 | 1 | SSZ-35 | STF | 16.9 | 10 | 1 | 7.63 | 232.5799 | 15.39 | ['stf (t-nuh )', 'cas'] | Si | B | Na
10.1021/ja990722u | (1R,6s,8S)-4,4-dimethyl-4-azatricyclo[4.3.1.13,8]undecan-4-ium | C[N+]2(C)CC1CC3CC(C1)CC2C3 | C11H20N | 1 | 0 | 1 | CHA | CHA | 15.1 | 8 | 3 | 7.37 | 209.6047 | 17.27 | ['d6r (t-hpr )', 'cha (t-cha )'] | Si | Al | Na
10.1021/ja990722u | (1R,6s,8S)-4,4-dimethyl-4-azatricyclo[4.3.1.13,8]undecan-4-ium | C[N+]2(C)CC1CC3CC(C1)CC2C3 | C11H20N | 1 | 0 | 1 | SSZ-35 | STF | 16.9 | 10 | 1 | 7.63 | 232.5799 | 15.39 | ['stf (t-nuh )', 'cas'] | Si | Al | Na
10.1021/ja990722u | (1R,6s,8S)-4,4-dimethyl-4-azatricyclo[4.3.1.13,8]undecan-4-ium | C[N+]2(C)CC1CC3CC(C1)CC2C3 | C11H20N | 1 | 0 | 1 | SSZ-24 | AFI | 16.9 | 12 | 1 | 8.3 | 299.387 | 14.07 | ['afi (t-afi )', 'bog'] | Si | Al | Na
10.1021/ja990722u | (1R,6s,8S)-4,4-dimethyl-4-azatricyclo[4.3.1.13,8]undecan-4-ium | C[N+]2(C)CC1CC3CC(C1)CC2C3 | C11H20N | 1 | 0 | 1 | SSZ-35 | STF | 16.9 | 10 | 1 | 7.63 | 232.5799 | 15.39 | ['stf (t-nuh )', 'cas'] | Si | Al | Na
10.1021/ja990722u | (1R,6s,8S)-4,4-dimethyl-4-azatricyclo[4.3.1.13,8]undecan-4-ium | C[N+]2(C)CC1CC3CC(C1)CC2C3 | C11H20N | 1 | 0 | 1 | SSZ-35 | STF | 16.9 | 10 | 1 | 7.63 | 232.5799 | 15.39 | ['stf (t-nuh )', 'cas'] | Si | B | Na
10.1021/ja990722u | (1R,6s,8S)-4-ethyl-4-methyl-4-azatricyclo[4.3.1.13,8]undecan-4-ium | CC[N+]2(C)CC1CC3CC(C1)CC2C3 |  | 1 | 0 | 1 | CHA | CHA | 15.1 | 8 | 3 | 7.37 | 209.6047 | 17.27 | ['d6r (t-hpr )', 'cha (t-cha )'] | Si | Al | Na
10.1021/ja990722u | (1R,6s,8S)-4-ethyl-4-methyl-4-azatricyclo[4.3.1.13,8]undecan-4-ium | CC[N+]2(C)CC1CC3CC(C1)CC2C3 |  | 1 | 0 | 1 | SSZ-24 | AFI | 16.9 | 12 | 1 | 8.3 | 299.387 | 14.07 | ['afi (t-afi )', 'bog'] | Si | Al | Na
10.1039/a702706k | N-propan-2-ylpropan-2-amine | CC(C)NC(C)C | C6H15N | 1 | 0 | 0 | CoAPO-11 | AEL | 19.2 | 10 | 1 | 5.64 | 93.93684 | 6.77 | ['afi (t-afi )', 'bog'] | Co | Al | P
10.1039/a900538b | 1,3,3,6,6-pentamethyl-6-azoniabicyclo[3.2.1]octane | CC1(C)CC2CC(C)(C1)C[N+]2(C)C | C12H24N | 1 | 0 | 1 | Zeolite Beta | *BEA | 15.3 | 12 | 3 | 6.68 | 156.0731 | 20.52 | ['mor (t-tes )', 'bea', 'mtw (t-mtw )'] | Si | F
10.1039/b406572g | 1,3,3-trimethylspiro[bicyclo[3.2.1]octane-6,1'-pyrrolidin]-6-ium | CC1(C)CC2CC(C)(C1)C[N+]23CCCC3 |  | 1 | 0 | 1 | ITQ-15 | UTL | 15.6 | 14 | 2 | 9.3 | 421.1603 | 21.88 | ['mor (t-tes )', 'd4r (t-cub )', 'cas', 'fer', 'non (t-non )'] | Si | Ge | Al
10.1039/b410010g | 1-ethyl-1-(3,3,5-trimethylcyclohexyl)pyrrolidin-1-ium | CC[N+]1(CCCC1)C2CC(C)CC(C)(C)C2 | C15H30N | 1 | 0 | 1 | SSZ-60 | SSY | 16.9 | 12 | 1 | 7.1 | 187.4018 | 12.17 | ['jbw (t-hes )', 'mtt', 'ton'] | Si | Na | B
10.1039/b410010g | 1-ethyl-1-(2,4,4-trimethylcyclopentyl)pyrrolidin-1-ium | CC[N+]1(CCCC1)C2CC(C)(C)CC2C | C14H28N | 1 | 0 | 1 | SSZ-60 | SSY | 16.9 | 12 | 1 | 7.1 | 187.4018 | 12.17 | ['jbw (t-hes )', 'mtt', 'ton'] | Si | Na | B
10.1039/c3ce42493f | N-propylpropan-1-amine | CCCNCCC | C6H15N | 1 | 0 | 0 | MgAPO-11 | AEL | 19.2 | 10 | 1 | 5.64 | 93.93684 | 6.77 | ['afi (t-afi )', 'bog'] | Al | P | Mg
10.1039/c6sc02092e | tris(2-hydroxyethyl)-methylazanium | C[N+](CCO)(CCO)CCO | C7H18NO3 | 1 | 0 | 1 | GeAPO-5 | AFI | 16.9 | 12 | 1 | 8.3 | 299.387 | 14.07 | ['afi (t-afi )', 'bog'] | Ge | Al | P
10.1039/c6sc02092e | tris(2-hydroxyethyl)-methylazanium | C[N+](CCO)(CCO)CCO | C7H18NO3 | 1 | 0 | 1 | ECR-40A | MEI | 14.7 | 12 | 3 | 8.06 | 274.1598 | 21.11 | ['mei'] | Si | Al | P
10.1039/c6sc02092e | tris(2-hydroxyethyl)-methylazanium | C[N+](CCO)(CCO)CCO | C7H18NO3 | 1 | 0 | 1 | ECR-40A | MEI | 14.7 | 12 | 3 | 8.06 | 274.1598 | 21.11 | ['mei'] | Si | Al | P | seed
10.1039/c6sc02092e | tris(2-hydroxyethyl)-methylazanium | C[N+](CCO)(CCO)CCO | C7H18NO3 | 1 | 0 | 1 | ECR-40A | MEI | 14.7 | 12 | 3 | 8.06 | 274.1598 | 21.11 | ['mei'] | Si | Al | P | seed
10.1039/c6sc02092e | bis(2-hydroxyethyl)-dimethylazanium | C[N+](C)(CCO)CCO | C6H16NO2 | 1 | 0 | 1 | ECR-40B | MEI | 14.7 | 12 | 3 | 8.06 | 274.1598 | 21.11 | ['mei'] | Si | Al | P | seed
10.1039/c6sc02092e | bis(2-hydroxyethyl)-dimethylazanium | C[N+](C)(CCO)CCO | C6H16NO2 | 1 | 0 | 1 | ECR-40B | MEI | 14.7 | 12 | 3 | 8.06 | 274.1598 | 21.11 | ['mei'] | Si | Al | P | seed
10.1039/c6sc02092e | 2-hydroxyethyl-trimethylazanium | C[N+](C)(C)CCO | C5H14NO | 1 | 0 | 1 | ECR-40C | MEI | 14.7 | 12 | 3 | 8.06 | 274.1598 | 21.11 | ['mei'] | Si | Al | P | seed
10.1039/c6sc02092e | 2-hydroxyethyl-trimethylazanium | C[N+](C)(C)CCO | C5H14NO | 1 | 0 | 1 | ECR-40C | MEI | 14.7 | 12 | 3 | 8.06 | 274.1598 | 21.11 | ['mei'] | Si | Al | P | seed
10.1039/c6sc02092e | 2-(2-hydroxyethyl-methylamino)ethanol | CN(CCO)CCO | C5H13NO2 | 1 | 0 | 0 | ECR-40D | MEI | 14.7 | 12 | 3 | 8.06 | 274.1598 | 21.11 | ['mei'] | Si | Al | P
10.1039/c6sc02092e | 2-(2-hydroxyethyl-methylamino)ethanol | CN(CCO)CCO | C5H13NO2 | 1 | 0 | 0 | SAPO-34 | CHA | 15.1 | 8 | 3 | 7.37 | 209.6047 | 17.27 | ['d6r (t-hpr )', 'cha (t-cha )'] | Si | Al | P
10.1039/c6sc02092e | 2-(2-hydroxyethyl-methylamino)ethanol | CN(CCO)CCO | C5H13NO2 | 1 | 0 | 0 | ECR-40D | MEI | 14.7 | 12 | 3 | 8.06 | 274.1598 | 21.11 | ['mei'] | Si | Al | P | seed
10.1039/c6sc02092e | 2-(2-hydroxyethyl-methylamino)ethanol | CN(CCO)CCO | C5H13NO2 | 1 | 0 | 0 | ECR-40D | MEI | 14.7 | 12 | 3 | 8.06 | 274.1598 | 21.11 | ['mei'] | Si | Al | P | seed
10.1039/c6sc02092e | 2-(ethyl-(2-hydroxyethyl)amino)ethanol | CCN(CCO)CCO | C6H15NO2 | 1 | 0 | 0 | SAPO-34 | CHA | 15.1 | 8 | 3 | 7.37 | 209.6047 | 17.27 | ['d6r (t-hpr )', 'cha (t-cha )'] | Si | Al | P
10.1039/c6sc02092e | 2-(ethyl-(2-hydroxyethyl)amino)ethanol | CCN(CCO)CCO | C6H15NO2 | 1 | 0 | 0 | ECR-40E | MEI | 14.7 | 12 | 3 | 8.06 | 274.1598 | 21.11 | ['mei'] | Si | Al | P | seed
10.1039/c6sc02092e | 2-(ethyl-(2-hydroxyethyl)amino)ethanol | CCN(CCO)CCO | C6H15NO2 | 1 | 0 | 0 | ECR-40E | MEI | 14.7 | 12 | 3 | 8.06 | 274.1598 | 21.11 | ['mei'] | Si | Al | P | seed
10.1002/app.24041 | tetramethylazanium | C[N+](C)(C)C | C4H12N | 1 | 0 | 1 | Zeolite A | LTA | 14.2 | 8 | 3 | 11.05 | 706.4566 | 21.43 | ['d4r (t-cub )', 'sod (t-toc )', 'lta (t-grc )'] | Al | Si | Na
10.1016/j.jcat.2006.04.036 | (1S,2R,9S,10S)-7-methyl-15-aza-7-azoniatetracyclo[7.7.1.02,7.010,15]heptadecane | C[N+]12CCCC[C@@H]1[C@H]3C[C@@H](C2)[C@@H]4CCCCN4C3 | C16H29N2 | 2 | 0 | 1 | ITQ-30 | MWW | 15.9 | 10 | 2 | 9.69 | 476.398 | 17.43 | ['d6r (t-hpr )', 'mel'] | Al | F | Ge | Si
10.1016/j.jcat.2006.04.036 | (1S,2R,9S,10S)-7-methyl-15-aza-7-azoniatetracyclo[7.7.1.02,7.010,15]heptadecane | C[N+]12CCCC[C@@H]1[C@H]3C[C@@H](C2)[C@@H]4CCCCN4C3 | C16H29N2 | 2 | 0 | 1 | ITQ-21 | ITQ-21 | 16.65 | 12 | [5 empty] | Al | F | Ge | Si
10.1016/j.matlet.2007.07.028 | N,N-Dimethylpyridin-4-amine | CN(C)c1ccncc1 | C7H10N2 | 2 | 0 | 0 | AlPO-5 | AEN | 20.1 | 8 | 2 | 4.43 | 45.52079 | 4.02 | [] | Al | P
10.1016/j.matlet.2007.07.028 | N,N-Dimethylpyridin-4-amine | CN(C)c1ccncc1 | C7H10N2 | 2 | 0 | 0 | AlPO-5 | AFI | 16.9 | 12 | 1 | 8.3 | 299.387 | 14.07 | ['afi (t-afi )', 'bog'] | Al | P
10.1016/j.matlet.2007.07.028 | N,N-Dimethylpyridin-4-amine | CN(C)c1ccncc1 | C7H10N2 | 2 | 0 | 0 | EMM-8 | SFO | 15.2 | 12 | 2 | 7.92 | 260.1203 | 19.57 | ['sti'] | Al | P
10.1002/chem.201802087 | 1-Ethyl-3-methyl-1H-imidazolium | CC[n+]1ccn(C)c1 | C6H13N2 | 2 | 0 | 1 | IM-16 | UOS | 17.6 | 10 | 3 | 5.85 | 104.8253 | 9.02 | ['d4r (t-cub )', 'mtw (t-mtw )'] | Si | Ge | F
10.1016/0022-3697(95)00072-0 | tetraethylazanium | CC[N+](CC)(CC)CC | C8H20N | 1 | 0 | 1 | VPI-7 | VSV | 16.8 | 9 | 3 | 4.31 | 41.92088 | 6.43 | ['lov', 'vsv'] | Zn | Si | Na
10.1016/0144-2449(83)90011-8 | tetrapropylazanium | CCC[N+](CCC)(CCC)CCC | C12H28N | 1 | 0 | 1 | ZSM-5 | MFI | 18.4 | 10 | 3 | 6.36 | 134.7007 | 9.81 | ['mor (t-tes )', 'cas', 'mfi (t-pen )', 'mel'] | Si | Al | Na
10.1016/0144-2449(94)90120-1 | 2,2,5,5,8,8-hexamethyl-2,3,4,5,6,7,8,9-octahydro-1H-dipyrrolo[3,4-e:3',4'-g]isoindole-2,5,8-triium | C[N+]1(C)Cc2c(C1)c3C[N+](C)(C)Cc3c4C[N+](C)(C)Cc24 | C18H30N3 | 3 | 0 | 3 | ZSM-18 | MEI | 14.7 | 12 | 3 | 8.06 | 274.1598 | 21.11 | ['mei'] | Al | Si | Na
10.1016/0144-2449(94)90120-1 | 2,2',2''-nitrilotris(N,N,N-trimethylethan-1-aminium) | C[N+](C)(C)CCN(CC[N+](C)(C)C)CC[N+](C)(C)C | C15H39N4 | 4 | 0 | 3 | ZSM-18 | MEI | 14.7 | 12 | 3 | 8.06 | 274.1598 | 21.11 | ['mei'] | Al | Si | Na
10.1016/0144-2449(94)90120-1 | N1,N1,N1,N5,N5,N5-hexamethyl-3-(2-(trimethylammonio)ethyl)pentane-1,5-diaminium | C[N+](C)(C)CCC(CC[N+](C)(C)C)CC[N+](C)(C)C | C16H40N3 | 3 | 0 | 3 | ZSM-18 | MEI | 14.7 | 12 | 3 | 8.06 | 274.1598 | 21.11 | ['mei'] | Al | Si | Na
10.1016/j.micromeso.2008.02.037 | N,N-dipropylpropan-1-amine | CCCN(CCC)CCC | C9H21N | 1 | 0 | 0 | MgAPO-36 | ATS | 16.1 | 12 | 1 | 7.3 | 203.6888 | 15.64 | ['ats (t-oth )'] | Al | P
10.1016/s1387-1811(00)00288-2 | 1,4-Diazabicyclo[2.2.2]octane+N,N-dimethylmethanamine | C1CN2CCN1CC2 + CN(C)C | C6H12N2+C3H9N | 2 | 0 | 0 | ASU-9, FOS-5 | AST | 15.8 | 6 | 0 | 7.94 | 262.0958 | 0 | ['d4r (t-cub )', 'ast (t-trd )'] | F | Ge | other
10.1016/s1387-1811(00)00288-2 | 1,4-Diazabicyclo[2.2.2]octane+N,N-dimethylmethanamine | C1CN2CCN1CC2 + CN(C)C | C6H12N2+C3H9N | 2 | 0 | 0 | ASU-9, FOS-5 | BEC | 15.1 | 12 | 3 | 6.95 | 175.7734 | 21.18 | ['mor (t-tes )', 'd4r (t-cub )', 'mtw (t-mtw )'] | F | Ge | other
10.1016/s1387-1811(99)00140-7 | benzene-1,2-diol+Ethane-1,2-diol | Oc1ccccc1O + OCCO | C6H6O2+C2H6O2 | 0 | 0 | 0 | Si-SOD | SOD | 16.7 | 6 | 0 | 6.32 | 132.1752 | 0 | ['sod (t-toc )'] | Na | Si | other
10.1016/s1387-1811(99)00140-7 | Ethane-1,2-diol | OCCO | C2H6O2 | 0 | 0 | 0 | Si-SOD | SOD | 16.7 | 6 | 0 | 6.32 | 132.1752 | 0 | ['sod (t-toc )'] | Si | Na | other
10.1016/s1387-1811(99)00140-7 | benzene-1,3-diol+Ethane-1,2-diol | Oc1cccc(O)c1 + OCCO | C6H6O2+C2H6O2 | 0 | 0 | 0 | Si-SOD | SOD | 16.7 | 6 | 0 | 6.32 | 132.1752 | 0 | ['sod (t-toc )'] | Si | Na | other
10.1021/cm0310263 | N,N-dipropylpropan-1-amine | CCCN(CCC)CCC | C9H21N | 1 | 0 | 0 | FAPO-36 | ATS | 16.1 | 12 | 1 | 7.3 | 203.6888 | 15.64 | ['ats (t-oth )'] | Al | P | Fe
10.1021/cm0310263 | N,N-dipropylpropan-1-amine | CCCN(CCC)CCC | C9H21N | 1 | 0 | 0 | FAPO-36, FAPO-5 | ATS | 16.1 | 12 | 1 | 7.3 | 203.6888 | 15.64 | ['ats (t-oth )'] | Al | P | Fe
10.1021/cm0310263 | N,N-dipropylpropan-1-amine | CCCN(CCC)CCC | C9H21N | 1 | 0 | 0 | FAPO-36, FAPO-5 | AFI | 16.9 | 12 | 1 | 8.3 | 299.387 | 14.07 | ['afi (t-afi )', 'bog'] | Al | P | Fe
10.1021/cm050227z | triethyl-(5-triethylazaniumylpentyl)azanium | CC[N+](CC)(CC)CCCCC[N+](CC)(CC)CC | C17H40N2 | 2 | 0 | 2 | COK-5 | MFS | 17.4 | 10 | 2 | 6.81 | 165.3636 | 10.96 | ['mor (t-tes )', 'mtt', 'fer'] | Al | Na | Si
10.1039/c0jm01429j | N-Methylmethanamine+Pyridine | CNC + c1ccncc1 | C2H7N+C5H5N | 1 | 0 | 0 | ASU-7 | ASV | 19.1 | 12 | 1 | 5.43 | 83.82974 | 6.98 | ['d4r (t-cub )', 'lau (t-lau )'] | Si | Ge | F
10.1039/c2dt32231e | ethyl-methyl-di(propan-2-yl)azanium | CC[N+](C)(C(C)C)C(C)C | C9H22N | 1 | 0 | 1 | CLO | -CLO | 11.1 | 20 | 3 | 15.72 | 2034.025 | 33.76 | ['d4r (t-cub )', 'clo (t-rpa )', 'lta (t-grc )'] | Ge | Si | F
10.1039/c39910001175 | tetraethylazanium | CC[N+](CC)(CC)CC | C8H20N | 1 | 0 | 1 | VPI-7 | VSV | 16.8 | 9 | 3 | 4.31 | 41.92088 | 6.43 | ['lov', 'vsv'] | Zn | Si | Na
10.1002/anie.201001506 | (2'R,6'S)-2',6'-dimethylspiro[isoindoline-2,1'-piperidin]-2-ium | C[C@@H]1CCC[C@H](C)[N+]12Cc3ccccc3C2 | C15H22N | 1 | 0 | 1 | ITQ-44, ITQ-21 | IRR | 11.8 | 18 | 3 | 14.46 | 1583.082 | 37.79 | ['d4r (t-cub )', 'mel', 'd3r (t-irr-1 )'] | Si | Ge | F
10.1002/anie.201001506 | (2'R,6'S)-2',6'-dimethylspiro[isoindoline-2,1'-piperidin]-2-ium | C[C@@H]1CCC[C@H](C)[N+]12Cc3ccccc3C2 | C15H22N | 1 | 0 | 1 | ITQ-44, ITQ-21 | ITQ-21 | 16.65 | 12 | [5 empty] | Si | Ge | F
10.1002/anie.201001506 | (2'R,6'S)-2',6'-dimethylspiro[isoindoline-2,1'-piperidin]-2-ium | C[C@@H]1CCC[C@H](C)[N+]12Cc3ccccc3C2 | C15H22N | 1 | 0 | 1 | ITQ-43 | ITQ-43 | 11.4 | 28 | [5 empty] | Si | Ge | F
10.1002/anie.201001506 | (2'R,6'S)-2',6'-dimethylspiro[isoindoline-2,1'-piperidin]-2-ium | C[C@@H]1CCC[C@H](C)[N+]12Cc3ccccc3C2 | C15H22N | 1 | 0 | 1 | ITQ-44 | IRR | 11.8 | 18 | 3 | 14.46 | 1583.082 | 37.79 | ['d4r (t-cub )', 'mel', 'd3r (t-irr-1 )'] | Si | Ge | F | Al
10.1002/anie.201001506 | (2'R,6'S)-2',6'-dimethylspiro[isoindoline-2,1'-piperidin]-2-ium | C[C@@H]1CCC[C@H](C)[N+]12Cc3ccccc3C2 | C15H22N | 1 | 0 | 1 | ITQ-44, ITQ-21 | IRR | 11.8 | 18 | 3 | 14.46 | 1583.082 | 37.79 | ['d4r (t-cub )', 'mel', 'd3r (t-irr-1 )'] | Si | Ge | F | B
10.1002/anie.201001506 | (2'R,6'S)-2',6'-dimethylspiro[isoindoline-2,1'-piperidin]-2-ium | C[C@@H]1CCC[C@H](C)[N+]12Cc3ccccc3C2 | C15H22N | 1 | 0 | 1 | ITQ-44, ITQ-21 | ITQ-21 | 16.65 | 12 | [5 empty] | Si | Ge | F | B
10.1002/anie.201001506 | (2'R,6'S)-2',6'-dimethylspiro[isoindoline-2,1'-piperidin]-2-ium | C[C@@H]1CCC[C@H](C)[N+]12Cc3ccccc3C2 | C15H22N | 1 | 0 | 1 | ITQ-44, ITQ-21 | IRR | 11.8 | 18 | 3 | 14.46 | 1583.082 | 37.79 | ['d4r (t-cub )', 'mel', 'd3r (t-irr-1 )'] | Si | Ge | F | Al
10.1002/anie.201001506 | (2'R,6'S)-2',6'-dimethylspiro[isoindoline-2,1'-piperidin]-2-ium | C[C@@H]1CCC[C@H](C)[N+]12Cc3ccccc3C2 | C15H22N | 1 | 0 | 1 | ITQ-44, ITQ-21 | ITQ-21 | 16.65 | 12 | [5 empty] | Si | Ge | F | Al
10.1002/anie.201001506 | (2'R,6'S)-2',6'-dimethylspiro[isoindoline-2,1'-piperidin]-2-ium | C[C@@H]1CCC[C@H](C)[N+]12Cc3ccccc3C2 | C15H22N | 1 | 0 | 1 | ITQ-43, ITQ-21 | ITQ-43 | 11.4 | 28 | [5 empty] | Si | Ge | F | B
10.1002/anie.201001506 | (2'R,6'S)-2',6'-dimethylspiro[isoindoline-2,1'-piperidin]-2-ium | C[C@@H]1CCC[C@H](C)[N+]12Cc3ccccc3C2 | C15H22N | 1 | 0 | 1 | ITQ-43, ITQ-21 | ITQ-21 | 16.65 | 12 | [5 empty] | Si | Ge | F | B
10.1002/anie.201001506 | (2'R,6'S)-2',6'-dimethylspiro[isoindoline-2,1'-piperidin]-2-ium | C[C@@H]1CCC[C@H](C)[N+]12Cc3ccccc3C2 | C15H22N | 1 | 0 | 1 | ITQ-21 | ITQ-21 | 16.65 | 12 | [5 empty] | Si | Ge | F | B
10.1002/anie.201001506 | (2'R,6'S)-2',6'-dimethylspiro[isoindoline-2,1'-piperidin]-2-ium | C[C@@H]1CCC[C@H](C)[N+]12Cc3ccccc3C2 | C15H22N | 1 | 0 | 1 | ITQ-43 | ITQ-43 | 11.4 | 28 | [5 empty] | Si | Ge | F | B
10.1002/anie.201001506 | (2'R,6'S)-2',6'-dimethylspiro[isoindoline-2,1'-piperidin]-2-ium | C[C@@H]1CCC[C@H](C)[N+]12Cc3ccccc3C2 | C15H22N | 1 | 0 | 1 | ITQ-21 | ITQ-21 | 16.65 | 12 | [5 empty] | Si | Ge | F
10.1007/s11144-015-0958-5 | N,N-Diethylethanamine | CCN(CC)CC | C6H15N | 1 | 0 | 0 | CoAPO-5 | AFI | 16.9 | 12 | 1 | 8.3 | 299.387 | 14.07 | ['afi (t-afi )', 'bog'] | Co | P | Al
10.1007/s11144-015-0958-5 | N,N-Diethylethanamine | CCN(CC)CC | C6H15N | 1 | 0 | 0 | FeAPO-5 | AFI | 16.9 | 12 | 1 | 8.3 | 299.387 | 14.07 | ['afi (t-afi )', 'bog'] | Fe | P | Al
10.1007/s11144-015-0958-5 | N,N-Diethylethanamine | CCN(CC)CC | C6H15N | 1 | 0 | 0 | MnAPO-5 | AFI | 16.9 | 12 | 1 | 8.3 | 299.387 | 14.07 | ['afi (t-afi )', 'bog'] | Mn | P | Al
10.1007/s11237-006-0049-9 | HEXANE-1,6-DIAMINE | NCCCCCCN | C6H16N2 | 2 | 0 | 0 | ASU-16 | ASU-16 | 8.6 | 24 | [5 empty] | Li | Al | Ti | Si
10.1016/0144-2449(94)90117-1 | N-propylpropan-1-amine | CCCNCCC | C6H15N | 1 | 0 | 0 | MAPO-39, MAPO-43 | ATN | 17.8 | 8 | 1 | 5.91 | 108.0839 | 7.3 | ['atn (t-ocn )'] | P | Al | Mg
10.1016/0144-2449(94)90117-1 | N-propylpropan-1-amine | CCCNCCC | C6H15N | 1 | 0 | 0 | MAPO-39, MAPO-43 | GIS | 16.4 | 8 | 3 | 4.97 | 64.2788 | 9.38 | ['gis (t-gsm )'] | P | Al | Mg
10.1016/0144-2449(94)90181-3 | tetraethylazanium | CC[N+](CC)(CC)CC | C8H20N | 1 | 0 | 1 | VPI-7 | VSV | 16.8 | 9 | 3 | 4.31 | 41.92088 | 6.43 | ['lov', 'vsv'] | Si | Zn | Na
10.1016/j.micromeso.2016.09.045 | 1-ethyl-3-methylimidazol-3-ium+HEXANE-1,6-DIAMINE | CC[n+]1ccn(C)c1 + NCCCCCCN | C6H11N2+C6H16N2 | 2 | 0 | 0 | APO-34 | CHA | 15.1 | 8 | 3 | 7.37 | 209.6047 | 17.27 | ['d6r (t-hpr )', 'cha (t-cha )'] | Al | P | Co | F
10.1016/j.solidstatesciences.2011.08.010 | ethane-1,2-diamine | NCCN | C2H8N2 | 2 | 0 | 0 | F + Q | FER | 17.6 | 10 | 2 | 6.31 | 131.5487 | 10.01 | ['mor (t-tes )', 'fer', 'pcr (t-fer)'] | Si | Na | Al
10.1016/j.solidstatesciences.2011.08.010 | ethane-1,2-diamine | NCCN | C2H8N2 | 2 | 0 | 0 | F + Q | Quartz | [7 empty] | Si | Na | Al
10.1016/j.solidstatesciences.2011.08.010 | ethane-1,2-diamine | NCCN | C2H8N2 | 2 | 0 | 0 | F + Q + M | FER | 17.6 | 10 | 2 | 6.31 | 131.5487 | 10.01 | ['mor (t-tes )', 'fer', 'pcr (t-fer)'] | Si | Na | Al
10.1016/j.solidstatesciences.2011.08.010 | ethane-1,2-diamine | NCCN | C2H8N2 | 2 | 0 | 0 | F + Q + M | Quartz | [7 empty] | Si | Na | Al
10.1016/j.solidstatesciences.2011.08.010 | ethane-1,2-diamine | NCCN | C2H8N2 | 2 | 0 | 0 | F + Q + M | FER | 17.6 | 10 | 2 | 6.31 | 131.5487 | 10.01 | ['mor (t-tes )', 'fer', 'pcr (t-fer)'] | Si | Na | Al
10.1016/j.solidstatesciences.2011.08.010 | ethane-1,2-diamine | NCCN | C2H8N2 | 2 | 0 | 0 | m + F | FER | 17.6 | 10 | 2 | 6.31 | 131.5487 | 10.01 | ['mor (t-tes )', 'fer', 'pcr (t-fer)'] | Si | Na | Al
10.1016/j.solidstatesciences.2011.08.010 | ethane-1,2-diamine | NCCN | C2H8N2 | 2 | 0 | 0 | m + F | FER | 17.6 | 10 | 2 | 6.31 | 131.5487 | 10.01 | ['mor (t-tes )', 'fer', 'pcr (t-fer)'] | Si | Na | Al
10.1016/j.solidstatesciences.2011.08.010 | ethane-1,2-diamine | NCCN | C2H8N2 | 2 | 0 | 0 | F | FER | 17.6 | 10 | 2 | 6.31 | 131.5487 | 10.01 | ['mor (t-tes )', 'fer', 'pcr (t-fer)'] | Si | Na | Al
10.1016/s0927-6513(96)00056-9 | triethyl-(6-triethylazaniumylhexyl)azanium | CC[N+](CC)(CC)CCCCCC[N+](CC)(CC)CC | C18H42N2 | 2 | 0 | 2 | ZSM-5, quartz | MFI | 18.4 | 10 | 3 | 6.36 | 134.7007 | 9.81 | ['mor (t-tes )', 'cas', 'mfi (t-pen )', 'mel'] | Si | Na | Li
10.1016/s0927-6513(97)00040-0 | quinuclidine | C1C[NH+]2CCC1CC2 |  | 1 | 0 | 1 | AlPO4-16 | AST | 15.8 | 6 | 0 | 7.94 | 262.0958 | 0 | ['d4r (t-cub )', 'ast (t-trd )'] | P | Al | F | other
10.1016/s0927-6513(97)00040-0 | azocane | C1CCCNCCC1 | C7H15N | 1 | 0 | 0 | AlPO4-16 | AST | 15.8 | 6 | 0 | 7.94 | 262.0958 | 0 | ['d4r (t-cub )', 'ast (t-trd )'] | P | Al | F
10.1016/s0927-6513(97)00040-0 | 3-Azabicyclo[3.2.2]nonane | C1CC2CCC1CNC2 | C8H15N | 1 | 0 | 0 | AlPO4-16 | AST | 15.8 | 6 | 0 | 7.94 | 262.0958 | 0 | ['d4r (t-cub )', 'ast (t-trd )'] | P | Al | F
10.1016/s0927-6513(97)00040-0 | cobalt(3+);cyclopenta-1,3-diene+N,N-dipropylpropan-1-amine | [CH-]1C=CC=C1.[CH-]1C=CC=C1.[Co+3] + CCCN(CCC)CCC | +C9H21N | 1 | 0 | 0 | AlPO4-16 | AST | 15.8 | 6 | 0 | 7.94 | 262.0958 | 0 | ['d4r (t-cub )', 'ast (t-trd )'] | P | Al | F
10.1016/s0927-6513(97)00040-0 | azepane | C1CCCNCC1 | C6H13N | 1 | 0 | 0 | AlPO4-16 | AST | 15.8 | 6 | 0 | 7.94 | 262.0958 | 0 | ['d4r (t-cub )', 'ast (t-trd )'] | P | Al | F
10.1016/s1387-1811(99)00130-4 | N-propylpropan-1-amine | CCCNCCC | C6H15N | 1 | 0 | 0 | APO-31 | ATO | 18.8 | 12 | 1 | 5.74 | 99.02259 | 6.93 | ['lau (t-lau )'] | Al | P | Cu
10.1016/s1387-1811(99)00130-4 | N-propylpropan-1-amine | CCCNCCC | C6H15N | 1 | 0 | 0 | APO-31 | ATO | 18.8 | 12 | 1 | 5.74 | 99.02259 | 6.93 | ['lau (t-lau )'] | Al | P | Co
10.1016/s1387-1811(99)00130-4 | N-propylpropan-1-amine | CCCNCCC | C6H15N | 1 | 0 | 0 | APO-31 | ATO | 18.8 | 12 | 1 | 5.74 | 99.02259 | 6.93 | ['lau (t-lau )'] | Al | P | Mn
10.1016/s1387-1811(99)00130-4 | N-propylpropan-1-amine | CCCNCCC | C6H15N | 1 | 0 | 0 | APO-31 | ATO | 18.8 | 12 | 1 | 5.74 | 99.02259 | 6.93 | ['lau (t-lau )'] | Al | P | Mg
10.1016/s1387-1811(99)00130-4 | N-propylpropan-1-amine | CCCNCCC | C6H15N | 1 | 0 | 0 | APO-31 | ATO | 18.8 | 12 | 1 | 5.74 | 99.02259 | 6.93 | ['lau (t-lau )'] | Al | P | Zn
10.1016/s1387-1811(99)00130-4 | N-propylpropan-1-amine | CCCNCCC | C6H15N | 1 | 0 | 0 | APO-31 | ATO | 18.8 | 12 | 1 | 5.74 | 99.02259 | 6.93 | ['lau (t-lau )'] | Al | P | Cd
10.1016/s1387-1811(99)00130-4 | N-propylpropan-1-amine | CCCNCCC | C6H15N | 1 | 0 | 0 | APO-31 | ATO | 18.8 | 12 | 1 | 5.74 | 99.02259 | 6.93 | ['lau (t-lau )'] | Al | P | Cr
10.1021/cm049373f | Propan-1-amine | CCCN | C3H9N | 1 | 0 | 0 | SU-12 | ASU-12 | 12 | 16 | [5 empty] | Ge | Si | F
10.1021/cm049373f | Propan-1-amine | CCCN | C3H9N | 1 | 0 | 0 | SU-12 | SU-12 | 8.6 | 24 | [5 empty] | Ge | Si | F
10.1021/jp200043b | tetraethylazanium | CC[N+](CC)(CC)CC | C8H20N | 1 | 0 | 1 | APO-34 | CHA | 15.1 | 8 | 3 | 7.37 | 209.6047 | 17.27 | ['d6r (t-hpr )', 'cha (t-cha )'] | Zn | Al | P
10.1016/s0144-2449(96)00150-9 | 1,4-Diazabicyclo[2.2.2]octane | C1CN2CCN1CC2 | C6H12N2 | 2 | 0 | 0 | CGF | CGF | 19 | 10 | 2 | 5.76 | 100.0613 | 2.95 | ['mei', 'bog'] | Si | P | Ga | Co | ethylene glycol
10.1006/jssc.2000.9027 | tetramethylazanium | C[N+](C)(C)C | C4H12N | 1 | 0 | 1 | ANA | ANA | 19.2 | 8 | 3 | 4.21 | 39.07013 | 0 | [] | P | Ga | Zn | oxalic acid
10.1021/ja0114658 | azanium | [NH4+] | H4N | 1 | 0 | 1 | ABW | ABW | 17.6 | 8 | 1 | 4.24 | 39.91133 | 5.19 | ['abw (t-kdq )'] | As | Zn | F | ethylene glycol | HNO3
10.1021/ja0114658 | azanium | [NH4+] | H4N | 1 | 0 | 1 | ANA | ANA | 19.2 | 8 | 3 | 4.21 | 39.07013 | 0 | [] | As | Zn | F | ethylene glycol
10.1021/ja0114658 | piperidin-4-ylmethanamine | NCC1CCNCC1 | C6H14N2 | 2 | 0 | 0 | CHA | CHA | 15.1 | 8 | 3 | 7.37 | 209.6047 | 17.27 | ['d6r (t-hpr )', 'cha (t-cha )'] | As | Zn | F | ethylene glycol | HNO3
10.1021/ja0114658 | Pyridine | c1ccncc1 | C5H5N | 1 | 0 | 0 | CHA | CHA | 15.1 | 8 | 3 | 7.37 | 209.6047 | 17.27 | ['d6r (t-hpr )', 'cha (t-cha )'] | As | Al | F | ethylene glycol | HNO3
10.1021/ja0114658 | butane-1,4-diamine | NCCCCN | C4H12N2 | 2 | 0 | 0 | EDI | EDI | 16.3 | 8 | 3 | 5.72 | 97.99112 | 9.52 | ['nat'] | As | Zn | F | ethylene glycol | HNO3
10.1021/ja0114658 | tetramethylazanium | C[N+](C)(C)C | C4H12N | 1 | 0 | 1 | GIS | GIS | 16.4 | 8 | 3 | 4.97 | 64.2788 | 9.38 | ['gis (t-gsm )'] | As | Zn | Ga | F | ethylene glycol | HNO3
10.1021/ja0114658 | N-Methylmethanamine | CNC | C2H7N | 1 | 0 | 0 | GIS | GIS | 16.4 | 8 | 3 | 4.97 | 64.2788 | 9.38 | ['gis (t-gsm )'] | As | Zn | Al | F | ethylene glycol | HNO3
10.1021/ja0114658 | HEXANE-1,6-DIAMINE | NCCCCCCN | C6H16N2 | 2 | 0 | 0 | KFI | KFI | 15 | 8 | 3 | 10.67 | 636.0509 | 17.91 | ['d6r (t-hpr )', 'pau (t-pau )', 'lta (t-grc )'] | As | Zn | F | ethylene glycol | HNO3
10.1021/ja0114658 | Pyridine | c1ccncc1 | C5H5N | 1 | 0 | 0 | LAU | LAU | 18 | 10 | 1 | 6.04 | 115.3744 | 9.57 | ['bog', 'lau (t-lau )'] | As | Zn | Al | F | ethylene glycol | HNO3
10.1021/ja0114658 | tetramethylazanium | C[N+](C)(C)C | C4H12N | 1 | 0 | 1 | SOD | SOD | 16.7 | 6 | 0 | 6.32 | 132.1752 | 0 | ['sod (t-toc )'] | As | Zn | Ga | F | ethylene glycol | HNO3
10.1021/ja0114658 | tetramethylazanium | C[N+](C)(C)C | C4H12N | 1 | 0 | 1 | SOD | SOD | 16.7 | 6 | 0 | 6.32 | 132.1752 | 0 | ['sod (t-toc )'] | As | Zn | Al | F | ethylene glycol | HNO3
10.1021/ja0114658 | Piperazine | C1CNCCN1 | C4H10N2 | 2 | 0 | 0 | SOD | SOD | 16.7 | 6 | 0 | 6.32 | 132.1752 | 0 | ['sod (t-toc )'] | As | Zn | Ga | F | ethylene glycol | HNO3
10.1021/ja0114658 | butane-1,4-diamine | NCCCCN | C4H12N2 | 2 | 0 | 0 | THO | THO | 15.7 | 8 | 3 | 5.15 | 71.51881 | 9.94 | ['nat'] | As | Zn | Al | F | ethylene glycol | HNO3
10.1016/j.micromeso.2010.01.011 | N-cyclohexyl-N-methylcyclohexanamine | CN(C1CCCCC1)C2CCCCC2 | C13H25N | 1 | 0 | 0 | AFI | AFI | 16.9 | 12 | 1 | 8.3 | 299.387 | 14.07 | ['afi (t-afi )', 'bog'] | Al | P
10.1016/j.micromeso.2010.01.011 | N-cyclohexyl-N-methylcyclohexanamine | CN(C1CCCCC1)C2CCCCC2 | C13H25N | 1 | 0 | 0 | AFI | AFI | 16.9 | 12 | 1 | 8.3 | 299.387 | 14.07 | ['afi (t-afi )', 'bog'] | Al | P | Zr
10.1016/j.micromeso.2010.01.011 | N-cyclohexyl-N-methylcyclohexanamine | CN(C1CCCCC1)C2CCCCC2 | C13H25N | 1 | 0 | 0 | AFI | AFI | 16.9 | 12 | 1 | 8.3 | 299.387 | 14.07 | ['afi (t-afi )', 'bog'] | Al | P | Cr
10.1016/j.micromeso.2010.01.011 | N-cyclohexyl-N-methylcyclohexanamine | CN(C1CCCCC1)C2CCCCC2 | C13H25N | 1 | 0 | 0 | AFI | AFI | 16.9 | 12 | 1 | 8.3 | 299.387 | 14.07 | ['afi (t-afi )', 'bog'] | Al | P | Sn
10.1016/j.micromeso.2010.01.011 | N-cyclohexyl-N-methylcyclohexanamine | CN(C1CCCCC1)C2CCCCC2 | C13H25N | 1 | 0 | 0 | AFI | AFI | 16.9 | 12 | 1 | 8.3 | 299.387 | 14.07 | ['afi (t-afi )', 'bog'] | Al | P | Si
10.1016/j.micromeso.2010.01.011 | N-cyclohexyl-N-methylcyclohexanamine | CN(C1CCCCC1)C2CCCCC2 | C13H25N | 1 | 0 | 0 | AFI | AFI | 16.9 | 12 | 1 | 8.3 | 299.387 | 14.07 | ['afi (t-afi )', 'bog'] | Al | P | Fe
10.1016/j.micromeso.2010.01.011 | N-cyclohexyl-N-methylcyclohexanamine | CN(C1CCCCC1)C2CCCCC2 | C13H25N | 1 | 0 | 0 | AFI | AFI | 16.9 | 12 | 1 | 8.3 | 299.387 | 14.07 | ['afi (t-afi )', 'bog'] | Al | P | Mg
10.1016/j.micromeso.2010.01.011 | N-cyclohexyl-N-methylcyclohexanamine | CN(C1CCCCC1)C2CCCCC2 | C13H25N | 1 | 0 | 0 | AFI | AFI | 16.9 | 12 | 1 | 8.3 | 299.387 | 14.07 | ['afi (t-afi )', 'bog'] | Al | P | Co
10.1016/j.micromeso.2010.01.011 | N-cyclohexyl-N-methylcyclohexanamine | CN(C1CCCCC1)C2CCCCC2 | C13H25N | 1 | 0 | 0 | AFI | AFI | 16.9 | 12 | 1 | 8.3 | 299.387 | 14.07 | ['afi (t-afi )', 'bog'] | Al | P | Mn
10.1016/j.micromeso.2010.01.011 | N-cyclohexyl-N-methylcyclohexanamine | CN(C1CCCCC1)C2CCCCC2 | C13H25N | 1 | 0 | 0 | AFI | AFI | 16.9 | 12 | 1 | 8.3 | 299.387 | 14.07 | ['afi (t-afi )', 'bog'] | Al | P | Zn
10.1016/j.micromeso.2010.01.011 | N-cyclohexyl-N-methylcyclohexanamine | CN(C1CCCCC1)C2CCCCC2 | C13H25N | 1 | 0 | 0 | AFI | AFI | 16.9 | 12 | 1 | 8.3 | 299.387 | 14.07 | ['afi (t-afi )', 'bog'] | Al | P | V
10.1016/j.micromeso.2010.01.011 | N,N-dipropylpropan-1-amine | CCCN(CCC)CCC | C9H21N | 1 | 0 | 0 | AFI | AFI | 16.9 | 12 | 1 | 8.3 | 299.387 | 14.07 | ['afi (t-afi )', 'bog'] | Al | P | Co
10.1006/jssc.2002.9549 | 2,2,7,7-tetramethyl-2-azabicyclo[4.1.1]octan-2-ium | CC1(C)C2CCC[N+](C)(C)C1C2 | C12H20N | 1 | 0 | 1 | SSZ-39 | AEI | 15.1 | 8 | 3 | 7.33 | 206.2104 | 17.31 | ['d6r (t-hpr )'] | Si | Al | Na | seed
10.1006/jssc.2002.9549 | 2,2,7,7-tetramethyl-2-azabicyclo[4.1.1]octan-2-ium | CC1(C)C2CCC[N+](C)(C)C1C2 | C12H20N | 1 | 0 | 1 | SSZ-35 | STF | 16.9 | 10 | 1 | 7.63 | 232.5799 | 15.39 | ['stf (t-nuh )', 'cas'] | Si | Al | Na | seed
10.1006/jssc.2002.9549 | 2,2,7,7-tetramethyl-2-azabicyclo[4.1.1]octan-2-ium | CC1(C)C2CCC[N+](C)(C)C1C2 | C12H20N | 1 | 0 | 1 | SSZ-35 | STF | 16.9 | 10 | 1 | 7.63 | 232.5799 | 15.39 | ['stf (t-nuh )', 'cas'] | Si | Al | Na
10.1006/jssc.2002.9549 | 2,2,7,7-tetramethyl-2-azabicyclo[4.1.1]octan-2-ium | CC1(C)C2CCC[N+](C)(C)C1C2 | C12H20N | 1 | 0 | 1 | SSZ-35 | STF | 16.9 | 10 | 1 | 7.63 | 232.5799 | 15.39 | ['stf (t-nuh )', 'cas'] | Si | B | Na
10.1006/jssc.2002.9549 | 2,2,5,7,7-pentamethyl-2-azabicyclo[4.1.1]octan-2-ium | CC1CC[N+](C)(C)C2CC1C2(C)C | C13H22N | 1 | 0 | 1 | SSZ-39 | AEI | 15.1 | 8 | 3 | 7.33 | 206.2104 | 17.31 | ['d6r (t-hpr )'] | Si | Al | Na | seed
10.1006/jssc.2002.9549 | 2,2,5,7,7-pentamethyl-2-azabicyclo[4.1.1]octan-2-ium | CC1CC[N+](C)(C)C2CC1C2(C)C | C13H22N | 1 | 0 | 1 | SSZ-35 | STF | 16.9 | 10 | 1 | 7.63 | 232.5799 | 15.39 | ['stf (t-nuh )', 'cas'] | Si | Al | Na | seed
10.1006/jssc.2002.9549 | 2,2,5,7,7-pentamethyl-2-azabicyclo[4.1.1]octan-2-ium | CC1CC[N+](C)(C)C2CC1C2(C)C | C13H22N | 1 | 0 | 1 | SSZ-35 | STF | 16.9 | 10 | 1 | 7.63 | 232.5799 | 15.39 | ['stf (t-nuh )', 'cas'] | Si | Al | Na
10.1006/jssc.2002.9549 | 2,2,5,7,7-pentamethyl-2-azabicyclo[4.1.1]octan-2-ium | CC1CC[N+](C)(C)C2CC1C2(C)C | C13H22N | 1 | 0 | 1 | SSZ-35 | STF | 16.9 | 10 | 1 | 7.63 | 232.5799 | 15.39 | ['stf (t-nuh )', 'cas'] | Si | B | Na
10.1006/jssc.2002.9549 | 2-ethyl-2,5,7,7-tetramethyl-2-azabicyclo[4.1.1]octan-2-ium | CC[N+]1(C)CCC(C)C2CC1C2(C)C | C11H18N | 1 | 0 | 1 | SSZ-50, ANA | RTH | 16.1 | 8 | 2 | 8.18 | 286.5884 | 16.03 | ['rth (t-cle )', 'ite (t-rth )'] | Si | Al | Na | seed
10.1006/jssc.2002.9549 | 2-ethyl-2,5,7,7-tetramethyl-2-azabicyclo[4.1.1]octan-2-ium | CC[N+]1(C)CCC(C)C2CC1C2(C)C | C11H18N | 1 | 0 | 1 | SSZ-50, ANA | ANA | 19.2 | 8 | 3 | 4.21 | 39.07013 | 0 | [] | Si | Al | Na | seed
10.1006/jssc.2002.9549 | 2-ethyl-2,5,7,7-tetramethyl-2-azabicyclo[4.1.1]octan-2-ium | CC[N+]1(C)CCC(C)C2CC1C2(C)C | C11H18N | 1 | 0 | 1 | SSZ-50 | RTH | 16.1 | 8 | 2 | 8.18 | 286.5884 | 16.03 | ['rth (t-cle )', 'ite (t-rth )'] | Si | Al | K | isobutylamine
10.1006/jssc.2002.9549 | 2-ethyl-2,5,7,7-tetramethyl-2-azabicyclo[4.1.1]octan-2-ium | CC[N+]1(C)CCC(C)C2CC1C2(C)C | C11H18N | 1 | 0 | 1 | SSZ-50 | RTH | 16.1 | 8 | 2 | 8.18 | 286.5884 | 16.03 | ['rth (t-cle )', 'ite (t-rth )'] | Si | Al | Na | seed
10.1006/jssc.2002.9549 | 2-ethyl-2,5,7,7-tetramethyl-2-azabicyclo[4.1.1]octan-2-ium | CC[N+]1(C)CCC(C)C2CC1C2(C)C | C11H18N | 1 | 0 | 1 | SSZ-50 | RTH | 16.1 | 8 | 2 | 8.18 | 286.5884 | 16.03 | ['rth (t-cle )', 'ite (t-rth )'] | Si | Al | Na
10.1006/jssc.2002.9549 | 2-ethyl-2,5,7,7-tetramethyl-2-azabicyclo[4.1.1]octan-2-ium | CC[N+]1(C)CCC(C)C2CC1C2(C)C | C11H18N | 1 | 0 | 1 | RUB-13 | RTH | 16.1 | 8 | 2 | 8.18 | 286.5884 | 16.03 | ['rth (t-cle )', 'ite (t-rth )'] | Si | B | Na
10.1006/jssc.2002.9549 | 2,2-diethyl-7,7-dimethyl-2-azabicyclo[4.1.1]octan-2-ium | CC[N+]1(CC)CCCC2CC1C2(C)C | C12H20N | 1 | 0 | 1 | SSZ-13 | CHA | 15.1 | 8 | 3 | 7.37 | 209.6047 | 17.27 | ['d6r (t-hpr )', 'cha (t-cha )'] | Si | Al | Na | seed
10.1006/jssc.2002.9549 | 2,2-diethyl-7,7-dimethyl-2-azabicyclo[4.1.1]octan-2-ium | CC[N+]1(CC)CCCC2CC1C2(C)C | C12H20N | 1 | 0 | 1 | SSZ-25 | MWW | 15.9 | 10 | 2 | 9.69 | 476.398 | 17.43 | ['d6r (t-hpr )', 'mel'] | Si | Al | K | isobutylamine
10.1006/jssc.2002.9549 | 2,2-diethyl-7,7-dimethyl-2-azabicyclo[4.1.1]octan-2-ium | CC[N+]1(CC)CCCC2CC1C2(C)C | C12H20N | 1 | 0 | 1 | SSZ-36 | ITE | 15.7 | 8 | 2 | 8.3 | 299.387 | 16.45 | ['rth (t-cle )', 'ite (t-rth )'] | Si | Al | Na | seed
10.1006/jssc.2002.9549 | 2,2-diethyl-7,7-dimethyl-2-azabicyclo[4.1.1]octan-2-ium | CC[N+]1(CC)CCCC2CC1C2(C)C | C12H20N | 1 | 0 | 1 | SSZ-36 | RTH | 16.1 | 8 | 2 | 8.18 | 286.5884 | 16.03 | ['rth (t-cle )', 'ite (t-rth )'] | Si | Al | Na | seed
10.1006/jssc.2002.9549 | 2,2-diethyl-7,7-dimethyl-2-azabicyclo[4.1.1]octan-2-ium | CC[N+]1(CC)CCCC2CC1C2(C)C | C12H20N | 1 | 0 | 1 | SSZ-31 | *STO | 18.7 | 12 | 1 | 6.8 | 164.6362 | 9.94 | ['Chains:', 'nsc', ''] | Si | Al | Na | seed
10.1006/jssc.2002.9549 | 2,2-diethyl-7,7-dimethyl-2-azabicyclo[4.1.1]octan-2-ium | CC[N+]1(CC)CCCC2CC1C2(C)C | C12H20N | 1 | 0 | 1 | SSZ-31 | *STO | 18.7 | 12 | 1 | 6.8 | 164.6362 | 9.94 | ['Chains:', 'nsc', ''] | Si | Al | Na
10.1006/jssc.2002.9549 | 2,2-diethyl-5,7,7-trimethyl-2-azabicyclo[4.1.1]octan-2-ium | CC[N+]1(CC)CCC(C)C2CC1C2(C)C | C13H22N | 1 | 0 | 1 | SSZ-36, ANA | ITE | 15.7 | 8 | 2 | 8.3 | 299.387 | 16.45 | ['rth (t-cle )', 'ite (t-rth )'] | Si | Al | Na | seed
10.1006/jssc.2002.9549 | 2,2-diethyl-5,7,7-trimethyl-2-azabicyclo[4.1.1]octan-2-ium | CC[N+]1(CC)CCC(C)C2CC1C2(C)C | C13H22N | 1 | 0 | 1 | SSZ-36, ANA | RTH | 16.1 | 8 | 2 | 8.18 | 286.5884 | 16.03 | ['rth (t-cle )', 'ite (t-rth )'] | Si | Al | Na | seed
10.1006/jssc.2002.9549 | 2,2-diethyl-5,7,7-trimethyl-2-azabicyclo[4.1.1]octan-2-ium | CC[N+]1(CC)CCC(C)C2CC1C2(C)C | C13H22N | 1 | 0 | 1 | SSZ-36, ANA | ANA | 19.2 | 8 | 3 | 4.21 | 39.07013 | 0 | [] | Si | Al | Na | seed
10.1006/jssc.2002.9549 | (1S,6R)-7,7-dimethylspiro[bicyclo[4.1.1]octane-2,1'-piperidin]-2-ium | CC2(C)C3CCC[N+]1(CCCCC1)C2C3 | C14H26N | 1 | 0 | 1 | Mordenite | MOR | 17 | 12 | 2 | 6.7 | 157.4791 | 12.27 | ['mor (t-tes )'] | Si | Al | Na | seed
10.1006/jssc.2002.9549 | (1S,6R)-7,7-dimethylspiro[bicyclo[4.1.1]octane-2,1'-piperidin]-2-ium | CC2(C)C3CCC[N+]1(CCCCC1)C2C3 | C14H26N | 1 | 0 | 1 | Ferrierite | FER | 17.6 | 10 | 2 | 6.31 | 131.5487 | 10.01 | ['mor (t-tes )', 'fer', 'pcr (t-fer)'] | Si | Al | K | isobutylamine
10.1006/jssc.2002.9549 | (1S,6R)-7,7-dimethylspiro[bicyclo[4.1.1]octane-2,1'-piperidin]-2-ium | CC2(C)C3CCC[N+]1(CCCCC1)C2C3 | C14H26N | 1 | 0 | 1 | Beta | *BEA | 15.3 | 12 | 3 | 6.68 | 156.0731 | 20.52 | ['mor (t-tes )', 'bea', 'mtw (t-mtw )'] | Si | Al | Na | seed
10.1006/jssc.2002.9549 | (1S,6R)-7,7-dimethylspiro[bicyclo[4.1.1]octane-2,1'-piperidin]-2-ium | CC2(C)C3CCC[N+]1(CCCCC1)C2C3 | C14H26N | 1 | 0 | 1 | SSZ-31 | *STO | 18.7 | 12 | 1 | 6.8 | 164.6362 | 9.94 | ['Chains:', 'nsc', ''] | Si | Al | Na | seed
10.1006/jssc.2002.9549 | N,N,N,4,4,6,6-heptamethylbicyclo[3.1.1]heptan-2-aminium | CC1(C)CC([N+](C)(C)C)C2CC1C2(C)C |  | 1 | 0 | 1 | Mordenite | MOR | 17 | 12 | 2 | 6.7 | 157.4791 | 12.27 | ['mor (t-tes )'] | Si | Al | K | isobutylamine
10.1006/jssc.2002.9549 | N,N,N,4,4,6,6-heptamethylbicyclo[3.1.1]heptan-2-aminium | CC1(C)CC([N+](C)(C)C)C2CC1C2(C)C |  | 1 | 0 | 1 | ZSM-5 | MFI | 18.4 | 10 | 3 | 6.36 | 134.7007 | 9.81 | ['mor (t-tes )', 'cas', 'mfi (t-pen )', 'mel'] | Si | Al | Na | seed
10.1006/jssc.2002.9549 | N,N,N,4,4,6,6-heptamethylbicyclo[3.1.1]heptan-2-aminium | CC1(C)CC([N+](C)(C)C)C2CC1C2(C)C |  | 1 | 0 | 1 | ZSM-39 | MTN | 17.2 | 6 | 0 | 7.44 | 215.6341 | 0 | ['mtn (t-red )'] | Si | Al | Na
10.1006/jssc.2002.9549 | N,N,N,4,4,6,6-heptamethylbicyclo[3.1.1]heptan-2-aminium | CC1(C)CC([N+](C)(C)C)C2CC1C2(C)C |  | 1 | 0 | 1 | ZSM-39 | MTN | 17.2 | 6 | 0 | 7.44 | 215.6341 | 0 | ['mtn (t-red )'] | Si | B | Na
10.1016/0022-4596(81)90086-4 | tetramethylazanium | C[N+](C)(C)C | C4H12N | 1 | 0 | 1 | EAB | EAB | 16 | 8 | 2 | 7.14 | 190.587 | 14.32 | ['d6r (t-hpr )', 'gme (t-gme )'] | Si | Al | Na
10.1107/s0108270186096476 | Piperidine | C1CCNCC1 | C5H11N | 1 | 0 | 0 | AlPO-17, AlPO-15 | ERI | 16.1 | 8 | 3 | 7.04 | 182.6908 | 15.1 | ['d6r (t-hpr )', 'can (t-can )'] | Si | Al | P
10.1016/j.micromeso.2003.11.005 | N-ethyl-N-propan-2-ylpropan-2-amine | CCN(C(C)C)C(C)C | C8H19N | 1 | 0 | 0 | AEI | AEI | 15.1 | 8 | 3 | 7.33 | 206.2104 | 17.31 | ['d6r (t-hpr )'] | Al | P | Co
10.1016/j.micromeso.2003.11.005 | N-ethyl-N-propan-2-ylpropan-2-amine | CCN(C(C)C)C(C)C | C8H19N | 1 | 0 | 0 | AFI | AFI | 16.9 | 12 | 1 | 8.3 | 299.387 | 14.07 | ['afi (t-afi )', 'bog'] | Al | P | Co
10.1016/j.micromeso.2003.11.005 | N-ethyl-N-propan-2-ylpropan-2-amine | CCN(C(C)C)C(C)C | C8H19N | 1 | 0 | 0 | AFI | AFI | 16.9 | 12 | 1 | 8.3 | 299.387 | 14.07 | ['afi (t-afi )', 'bog'] | Al | P | Co | V
10.1016/j.micromeso.2003.11.005 | N-ethyl-N-propan-2-ylpropan-2-amine | CCN(C(C)C)C(C)C | C8H19N | 1 | 0 | 0 | AEI | AEI | 15.1 | 8 | 3 | 7.33 | 206.2104 | 17.31 | ['d6r (t-hpr )'] | Al | P | Co | V
10.1016/j.micromeso.2003.11.005 | N-ethyl-N-propan-2-ylpropan-2-amine | CCN(C(C)C)C(C)C | C8H19N | 1 | 0 | 0 | AEI | AEI | 15.1 | 8 | 3 | 7.33 | 206.2104 | 17.31 | ['d6r (t-hpr )'] | Al | P | V
10.1021/ja210703y | 1-ethyl-3-methylimidazol-3-ium | CC[n+]1ccn(C)c1 | C6H11N2 | 2 | 0 | 1 | TON | TON | 18.1 | 10 | 1 | 5.71 | 97.47808 | 8.04 | ['jbw (t-hes )', 'mtt', 'bik', 'ton'] | Si | F
10.1021/ja210703y | 1-ethyl-3-methylimidazol-3-ium | CC[n+]1ccn(C)c1 | C6H11N2 | 2 | 0 | 1 | MFI | MFI | 18.4 | 10 | 3 | 6.36 | 134.7007 | 9.81 | ['mor (t-tes )', 'cas', 'mfi (t-pen )', 'mel'] | Si | F
10.1021/ja210703y | 3,3'-(propane-1,3-diyl)bis(1-methyl-1H-imidazol-3-ium) | Cn1cc[n+](CCC[n+]2ccn(C)c2)c1 |  | 4 | 0 | 2 | TON | TON | 18.1 | 10 | 1 | 5.71 | 97.47808 | 8.04 | ['jbw (t-hes )', 'mtt', 'bik', 'ton'] | Si | F
10.1021/ja210703y | 3,3'-(butane-1,4-diyl)bis(1-methyl-1H-imidazol-3-ium) | Cn1cc[n+](CCCC[n+]2ccn(C)c2)c1 |  | 4 | 0 | 2 | TON | TON | 18.1 | 10 | 1 | 5.71 | 97.47808 | 8.04 | ['jbw (t-hes )', 'mtt', 'bik', 'ton'] | Si | F
10.1021/ja210703y | 3,3'-(butane-1,4-diyl)bis(1-methyl-1H-imidazol-3-ium) | Cn1cc[n+](CCCC[n+]2ccn(C)c2)c1 |  | 4 | 0 | 2 | MFI | MFI | 18.4 | 10 | 3 | 6.36 | 134.7007 | 9.81 | ['mor (t-tes )', 'cas', 'mfi (t-pen )', 'mel'] | Si | F
10.1021/ja210703y | 3,3'-(pentane-1,5-diyl)bis(1-methyl-1H-imidazol-3-ium) | Cn1cc[n+](CCCCC[n+]2ccn(C)c2)c1 |  | 4 | 0 | 2 | TON | TON | 18.1 | 10 | 1 | 5.71 | 97.47808 | 8.04 | ['jbw (t-hes )', 'mtt', 'bik', 'ton'] | Si | F
10.1016/j.micromeso.2018.02.047 | trimethyl-(6-trimethylazaniumylhexyl)azanium | C[N+](C)(C)CCCCCC[N+](C)(C)C | C12H30N2 | 2 | 0 | 2 | EU-1 | EUO | 17.1 | 10 | 1 | 7 | 179.5944 | 12.24 | ['cas', 'non (t-non )'] | Si | Al | Na | F | seed
10.1016/j.micromeso.2018.02.047 | trimethyl-(6-trimethylazaniumylhexyl)azanium | C[N+](C)(C)CCCCCC[N+](C)(C)C | C12H30N2 | 2 | 0 | 2 | EU-1, ZSM-48 | EUO | 17.1 | 10 | 1 | 7 | 179.5944 | 12.24 | ['cas', 'non (t-non )'] | Si | Al | Na | F | seed
10.1016/j.micromeso.2018.02.047 | trimethyl-(6-trimethylazaniumylhexyl)azanium | C[N+](C)(C)CCCCCC[N+](C)(C)C | C12H30N2 | 2 | 0 | 2 | EU-1, ZSM-48 | *MRE | 19.7 | 10 | 1 | 6.36 | 134.7007 | 6.55 | ['afi (t-afi )', 'mel', 'imf'] | Si | Al | Na | F | seed
10.1039/c4nj00034j | N,N-Diethylethanamine | CCN(CC)CC | C6H15N | 1 | 0 | 0 | AlPO-5 | AEN | 20.1 | 8 | 2 | 4.43 | 45.52079 | 4.02 | [] | Al | P | W
10.1039/c4nj00034j | N,N-Diethylethanamine | CCN(CC)CC | C6H15N | 1 | 0 | 0 | AlPO-5 | AFI | 16.9 | 12 | 1 | 8.3 | 299.387 | 14.07 | ['afi (t-afi )', 'bog'] | Al | P | W
10.1016/0144-2449(85)90122-8 | N-ethylethanamine | CCNCC | C4H11N | 1 | 0 | 0 | ZSM-22 | TON | 18.1 | 10 | 1 | 5.71 | 97.47808 | 8.04 | ['jbw (t-hes )', 'mtt', 'bik', 'ton'] | Si | Al | Na
10.1126/science.1207466 | 1-butyl-1-cyclohexylpyrrolidin-1-ium | CCCC[N+]1(CCCC1)C2CCCCC2 | C14H28N | 1 | 0 | 1 | SSZ-57 | *SFV | 17.6 | 12 | 3 | 7.67 | 236.257 | 12.3 | ['mor (t-tes )', 'mfi (t-pen )', 'mel'] | Si | Al
10.1126/science.1207466 | 1-butyl-1-cyclohexylpyrrolidin-1-ium | CCCC[N+]1(CCCC1)C2CCCCC2 | C14H28N | 1 | 0 | 1 | ZSM-11 | MEL | 17.4 | 10 | 3 | 7.72 | 240.9076 | 12.69 | ['mor (t-tes )', 'mfi (t-pen )', 'mel'] | Si | Al | F
10.1016/0144-2449(85)90124-1 | tetramethylazanium+Propan-1-amine | C[N+](C)(C)C + CCCN | C4H12N+C3H9N | 1 | 0 | 1 | ZSM-48 | *MRE | 19.7 | 10 | 1 | 6.36 | 134.7007 | 6.55 | ['afi (t-afi )', 'mel', 'imf'] | Si | Al
10.1016/0144-2449(85)90124-1 | octane-1,8-diamine | NCCCCCCCCN | C8H20N2 | 2 | 0 | 0 | ZSM-48 | *MRE | 19.7 | 10 | 1 | 6.36 | 134.7007 | 6.55 | ['afi (t-afi )', 'mel', 'imf'] | Si | Al
10.1016/0144-2449(92)90027-m | N-propylpropan-1-amine | CCCNCCC | C6H15N | 1 | 0 | 0 | AlPO-31 | ATO | 18.8 | 12 | 1 | 5.74 | 99.02259 | 6.93 | ['lau (t-lau )'] | Al | P
10.1039/c3sc51892b | trimethyl-(6-trimethylazaniumylhexyl)azanium | C[N+](C)(C)CCCCCC[N+](C)(C)C | C12H30N2 | 2 | 0 | 2 | BEC | BEC | 15.1 | 12 | 3 | 6.95 | 175.7734 | 21.18 | ['mor (t-tes )', 'd4r (t-cub )', 'mtw (t-mtw )'] | Si | Ge | F
10.1021/jp0402434 | 1-(phenylmethyl)-4-aza-1-azoniabicyclo[2.2.2]octane | C1C[N+]2(CCN1CC2)Cc3ccccc3 | C13H19N2 | 2 | 0 | 1 | IFR | IFR | 17.2 | 12 | 1 | 7.24 | 198.7075 | 15.54 | ['bea', 'lau (t-lau )'] | Si | F
10.1021/jp0402434 | 1-(phenylmethyl)-4-aza-1-azoniabicyclo[2.2.2]octane | C1C[N+]2(CCN1CC2)Cc3ccccc3 | C13H19N2 | 2 | 0 | 1 | MTW | MTW | 18.2 | 12 | 1 | 6.08 | 117.6818 | 9.42 | ['jbw (t-hes )', 'cas', 'bik', 'mtw (t-mtw )'] | Si | F
10.1021/jp0402434 | 1,3-di(propan-2-yl)imidazol-1-ium | CC(C)n1cc[n+](c1)C(C)C | C9H17N2 | 2 | 0 | 1 | MTT | MTT | 18.2 | 10 | 1 | 6.19 | 124.1854 | 7.98 | ['jbw (t-hes )', 'mtt', 'bik', 'ton'] | Si | F
10.1021/jp0402434 | tetrahydro-1H,5H-4,7a-propanopyrrolizin-4-ium | C2CC13CCC[N+]1(C2)CCC3 | C10H18N | 1 | 0 | 1 | AST | AST | 15.8 | 6 | 0 | 7.94 | 262.0958 | 0 | ['d4r (t-cub )', 'ast (t-trd )'] | Si | F
10.1021/jp0402434 | tetrahydro-1H,5H-4,7a-propanopyrrolizin-4-ium | C2CC13CCC[N+]1(C2)CCC3 | C10H18N | 1 | 0 | 1 | AST, SGT | AST | 15.8 | 6 | 0 | 7.94 | 262.0958 | 0 | ['d4r (t-cub )', 'ast (t-trd )'] | Si | F
10.1021/jp0402434 | tetrahydro-1H,5H-4,7a-propanopyrrolizin-4-ium | C2CC13CCC[N+]1(C2)CCC3 | C10H18N | 1 | 0 | 1 | AST, SGT | SGT | 17.5 | 6 | 0 | 7.74 | 242.7848 | 0 | [] | Si | F
10.1021/jp0402434 | tetrahydro-1H,5H-4,7a-propanopyrrolizin-4-ium | C2CC13CCC[N+]1(C2)CCC3 | C10H18N | 1 | 0 | 1 | SGT | SGT | 17.5 | 6 | 0 | 7.74 | 242.7848 | 0 | [] | Si | F
10.1002/anie.201600146 | 2-hydroxyethyl-trimethylazanium | C[N+](C)(C)CCO | C5H14NO | 1 | 0 | 1 | edingtonite | EDI | 16.3 | 8 | 3 | 5.72 | 97.99112 | 9.52 | ['nat'] | Si | Al | Na | Rb
10.1002/anie.201600146 | 2-hydroxyethyl-trimethylazanium | C[N+](C)(C)CCO | C5H14NO | 1 | 0 | 1 | phillipsite | PHI | 16.4 | 8 | 3 | 5.4 | 82.44796 | 9.89 | ['phi (t-phi)'] | Si | Al | Na | Rb
10.1002/anie.201600146 | 2-hydroxyethyl-trimethylazanium | C[N+](C)(C)CCO | C5H14NO | 1 | 0 | 1 | EU-12 | ETL | 18 | 8 | 2 | 6.37 | 135.3371 | 7.27 | ['mor (t-tes )', 'bik'] | Si | Al | Na | Rb
10.1002/anie.201600146 | 2-hydroxyethyl-trimethylazanium | C[N+](C)(C)CCO | C5H14NO | 1 | 0 | 1 | ferrierite, PST-9 | FER | 17.6 | 10 | 2 | 6.31 | 131.5487 | 10.01 | ['mor (t-tes )', 'fer', 'pcr (t-fer)'] | Si | Al | Na | Rb
10.1002/anie.201600146 | 2-hydroxyethyl-trimethylazanium | C[N+](C)(C)CCO | C5H14NO | 1 | 0 | 1 | EU-12, PST-9 | ETL | 18 | 8 | 2 | 6.37 | 135.3371 | 7.27 | ['mor (t-tes )', 'bik'] | Si | Al | Na | Rb
10.1002/anie.201600146 | tetramethylazanium | C[N+](C)(C)C | C4H12N | 1 | 0 | 1 | sodalite | SOD | 16.7 | 6 | 0 | 6.32 | 132.1752 | 0 | ['sod (t-toc )'] | Si | Al | Na | Rb
10.1002/anie.201600146 | 2-hydroxyethyl-trimethylazanium | C[N+](C)(C)CCO | C5H14NO | 1 | 0 | 1 | analcime | ANA | 19.2 | 8 | 3 | 4.21 | 39.07013 | 0 | [] | Si | Al | Na | Cs
10.1166/mex.2015.1209 | trimethyl-(6-trimethylazaniumylhexyl)azanium | C[N+](C)(C)CCCCCC[N+](C)(C)C | C12H30N2 | 2 | 0 | 2 | ITQ-13 | ITH | 17.4 | 10 | 3 | 6.72 | 158.8936 | 11.59 | ['d4r (t-cub )', 'stf (t-nuh )', 'lau (t-lau )', 'mel'] | Si | Ge | F
10.1166/mex.2015.1209 | trimethyl-(6-trimethylazaniumylhexyl)azanium | C[N+](C)(C)CCCCCC[N+](C)(C)C | C12H30N2 | 2 | 0 | 2 | ITQ-13 | ITH | 17.4 | 10 | 3 | 6.72 | 158.8936 | 11.59 | ['d4r (t-cub )', 'stf (t-nuh )', 'lau (t-lau )', 'mel'] | Si | F
10.1016/s0144-2449(05)80310-0 | 1,4,7,10,13,16-HEXAOXACYCLOOCTADECANE | C1COCCOCCOCCOCCOCCO1 | C12H24O6 | 0 | 0 | 0 | FAU | FAU | 13.3 | 12 | 3 | 11.24 | 743.5284 | 27.42 | ['d6r (t-hpr )', 'sod (t-toc )'] | Si | Al | Na | F
10.1016/s0144-2449(05)80310-0 | 1,4,7,10,13-PENTAOXACYCLOPENTADECANE | C1COCCOCCOCCOCCO1 | C10H20O5 | 0 | 0 | 0 | FAU | FAU | 13.3 | 12 | 3 | 11.24 | 743.5284 | 27.42 | ['d6r (t-hpr )', 'sod (t-toc )'] | Si | Al | Na | F
10.1021/cm991175e | ethane-1,2-diamine | NCCN | C2H8N2 | 2 | 0 | 0 | UiO-20 | DFT | 17.7 | 8 | 3 | 5.1 | 69.4559 | 6.58 | [] | Mg | P
10.1107/s0021889893002006 | trimethyl-(7-trimethylazaniumylheptyl)azanium | C[N+](C)(C)CCCCCCC[N+](C)(C)C | C13H32N2 | 2 | 0 | 2 | ZSM-23 | MTT | 18.2 | 10 | 1 | 6.19 | 124.1854 | 7.98 | ['jbw (t-hes )', 'mtt', 'bik', 'ton'] | Si | Al | Na
10.1246/cl.150492 | 2-[2-(bis(2-hydroxyethyl)amino)ethyl-(2-hydroxyethyl)amino]ethanol | OCCN(CCO)CCN(CCO)CCO | C10H24N2O4 | 2 | 0 | 0 | SAPO-34 | CHA | 15.1 | 8 | 3 | 7.37 | 209.6047 | 17.27 | ['d6r (t-hpr )', 'cha (t-cha )'] | Si | Al | P
10.1246/cl.150492 | 2-[2-(bis(2-hydroxyethyl)amino)ethyl-(2-hydroxyethyl)amino]ethanol | OCCN(CCO)CCN(CCO)CCO | C10H24N2O4 | 2 | 0 | 0 | AlPO-5 | AEN | 20.1 | 8 | 2 | 4.43 | 45.52079 | 4.02 | [] | Al | P
10.1246/cl.150492 | 2-[2-(bis(2-hydroxyethyl)amino)ethyl-(2-hydroxyethyl)amino]ethanol | OCCN(CCO)CCN(CCO)CCO | C10H24N2O4 | 2 | 0 | 0 | AlPO-5 | AFI | 16.9 | 12 | 1 | 8.3 | 299.387 | 14.07 | ['afi (t-afi )', 'bog'] | Al | P
10.1246/cl.150492 | 2-[2-(bis(2-hydroxyethyl)amino)ethyl-(2-hydroxyethyl)amino]ethanol | OCCN(CCO)CCN(CCO)CCO | C10H24N2O4 | 2 | 0 | 0 | SAPO-5 | AFI | 16.9 | 12 | 1 | 8.3 | 299.387 | 14.07 | ['afi (t-afi )', 'bog'] | Si | Al | P
10.1016/s0927-6513(97)00024-2 |  | CC[N+]1(C)CCC(CCCC2CC[N+](C)(CC)CC2)CC1 | C19H40N2 | 2 | 0 | 2 | MTW | MTW | 18.2 | 12 | 1 | 6.08 | 117.6818 | 9.42 | ['jbw (t-hes )', 'cas', 'bik', 'mtw (t-mtw )'] | Si | Na
10.1016/s0927-6513(97)00024-2 |  | CCC[N+]1(C)CCC(CCCC2CC[N+](C)(CCC)CC2)CC1 | C21H44N2 | 2 | 0 | 2 | MTW | MTW | 18.2 | 12 | 1 | 6.08 | 117.6818 | 9.42 | ['jbw (t-hes )', 'cas', 'bik', 'mtw (t-mtw )'] | Si | Na
10.1016/s0927-6513(97)00024-2 |  | CC(C)[N+]1(C)CCC(CCCC2CC[N+](C)(CC2)C(C)C)CC1 | C21H44N2 | 2 | 0 | 2 | MTW, BEA | MTW | 18.2 | 12 | 1 | 6.08 | 117.6818 | 9.42 | ['jbw (t-hes )', 'cas', 'bik', 'mtw (t-mtw )'] | Si | Na
10.1016/s0927-6513(97)00024-2 |  | CC(C)[N+]1(C)CCC(CCCC2CC[N+](C)(CC2)C(C)C)CC1 | C21H44N2 | 2 | 0 | 2 | MTW, BEA | *BEA | 15.3 | 12 | 3 | 6.68 | 156.0731 | 20.52 | ['mor (t-tes )', 'bea', 'mtw (t-mtw )'] | Si | Na
10.1016/s0927-6513(97)00024-2 |  | CC(C)[N+]1(C)CCC(CCCC2CC[N+](C)(CC2)C(C)C)CC1 | C21H44N2 | 2 | 0 | 2 | MTW | MTW | 18.2 | 12 | 1 | 6.08 | 117.6818 | 9.42 | ['jbw (t-hes )', 'cas', 'bik', 'mtw (t-mtw )'] | Si | Na
10.1016/s0927-6513(97)00024-2 | 4,4'-(propane-1,3-diyl)bis(1-butyl-1-methylpiperidin-1-ium) | CCCC[N+]1(C)CCC(CCCC2CC[N+](C)(CCCC)CC2)CC1 | C23H48N2 | 2 | 0 | 2 | MTW | MTW | 18.2 | 12 | 1 | 6.08 | 117.6818 | 9.42 | ['jbw (t-hes )', 'cas', 'bik', 'mtw (t-mtw )'] | Si | Na
10.1016/s0927-6513(97)00024-2 |  | CCC(C)C[N+]1(C)CCC(CCCC2CC[N+](C)(CC2)CC(C)CC)CC1 | C25H52N2 | 2 | 0 | 2 | MTW, BEA | MTW | 18.2 | 12 | 1 | 6.08 | 117.6818 | 9.42 | ['jbw (t-hes )', 'cas', 'bik', 'mtw (t-mtw )'] | Si | Na
10.1016/s0927-6513(97)00024-2 |  | CCC(C)C[N+]1(C)CCC(CCCC2CC[N+](C)(CC2)CC(C)CC)CC1 | C25H52N2 | 2 | 0 | 2 | MTW, BEA | *BEA | 15.3 | 12 | 3 | 6.68 | 156.0731 | 20.52 | ['mor (t-tes )', 'bea', 'mtw (t-mtw )'] | Si | Na
10.1016/s0927-6513(97)00024-2 |  | CCCCC[N+]1(C)CCC(CCCC2CC[N+](C)(CCCCC)CC2)CC1 | C25H52N2 | 2 | 0 | 2 | MFI | MFI | 18.4 | 10 | 3 | 6.36 | 134.7007 | 9.81 | ['mor (t-tes )', 'cas', 'mfi (t-pen )', 'mel'] | Si | Na
10.1016/s0927-6513(97)00024-2 |  | CCCCCC[N+]1(C)CCC(CCCC2CC[N+](C)(CCCCCC)CC2)CC1 | C27H56N2 | 2 | 0 | 2 | MFI | MFI | 18.4 | 10 | 3 | 6.36 | 134.7007 | 9.81 | ['mor (t-tes )', 'cas', 'mfi (t-pen )', 'mel'] | Si | Na
10.1016/s0927-6513(97)00024-2 |  | CCCCCCC[N+]1(C)CCC(CCCC2CC[N+](C)(CCCCCCC)CC2)CC1 | C29H60N2 | 2 | 0 | 2 | BEA, MTW | *BEA | 15.3 | 12 | 3 | 6.68 | 156.0731 | 20.52 | ['mor (t-tes )', 'bea', 'mtw (t-mtw )'] | Si | Na
10.1016/s0927-6513(97)00024-2 |  | CCCCCCC[N+]1(C)CCC(CCCC2CC[N+](C)(CCCCCCC)CC2)CC1 | C29H60N2 | 2 | 0 | 2 | BEA, MTW | MTW | 18.2 | 12 | 1 | 6.08 | 117.6818 | 9.42 | ['jbw (t-hes )', 'cas', 'bik', 'mtw (t-mtw )'] | Si | Na
10.1016/s0927-6513(97)00024-2 |  | CCCCCCC[N+]1(C)CCC(CCCC2CC[N+](C)(CCCCCCC)CC2)CC1 | C29H60N2 | 2 | 0 | 2 | MTW, MFI | MTW | 18.2 | 12 | 1 | 6.08 | 117.6818 | 9.42 | ['jbw (t-hes )', 'cas', 'bik', 'mtw (t-mtw )'] | Si | Na
10.1016/s0927-6513(97)00024-2 |  | CCCCCCC[N+]1(C)CCC(CCCC2CC[N+](C)(CCCCCCC)CC2)CC1 | C29H60N2 | 2 | 0 | 2 | MTW, MFI | MFI | 18.4 | 10 | 3 | 6.36 | 134.7007 | 9.81 | ['mor (t-tes )', 'cas', 'mfi (t-pen )', 'mel'] | Si | Na
10.1016/s0927-6513(97)00024-2 | 1-methyl-4-[3-[1-methyl-1-(phenylmethyl)piperidin-1-ium-4-yl]propyl]-1-(phenylmethyl)piperidin-1-ium | C[N+]1(CCC(CCCC2CC[N+](C)(CC2)Cc3ccccc3)CC1)Cc4ccccc4 | C29H44N2 | 2 | 0 | 2 | BEA | *BEA | 15.3 | 12 | 3 | 6.68 | 156.0731 | 20.52 | ['mor (t-tes )', 'bea', 'mtw (t-mtw )'] | Si | Na
10.1016/s0927-6513(97)00024-2 |  | C[N+]1(CCC(CCCC2CC[N+](C)(CC2)CC3CCCCC3)CC1)CC4CCCCC4 | C29H56N2 | 2 | 0 | 2 | BEA | *BEA | 15.3 | 12 | 3 | 6.68 | 156.0731 | 20.52 | ['mor (t-tes )', 'bea', 'mtw (t-mtw )'] | Si | Na
10.1007/s10934-010-9421-1 | trimethyl-(6-trimethylazaniumylhexyl)azanium | C[N+](C)(C)CCCCCC[N+](C)(C)C | C12H30N2 | 2 | 0 | 2 | MCM-22 | MWW | 15.9 | 10 | 2 | 9.69 | 476.398 | 17.43 | ['d6r (t-hpr )', 'mel'] | Si | Al
10.1007/s10934-010-9421-1 | trimethyl-(6-trimethylazaniumylhexyl)azanium | C[N+](C)(C)CCCCCC[N+](C)(C)C | C12H30N2 | 2 | 0 | 2 | EU-1 | EUO | 17.1 | 10 | 1 | 7 | 179.5944 | 12.24 | ['cas', 'non (t-non )'] | Si | Al | Na
10.1007/s10934-010-9421-1 | trimethyl-(6-trimethylazaniumylhexyl)azanium | C[N+](C)(C)CCCCCC[N+](C)(C)C | C12H30N2 | 2 | 0 | 2 | EU-1, MCM-22 | EUO | 17.1 | 10 | 1 | 7 | 179.5944 | 12.24 | ['cas', 'non (t-non )'] | Si | Al | Na
10.1007/s10934-010-9421-1 | trimethyl-(6-trimethylazaniumylhexyl)azanium | C[N+](C)(C)CCCCCC[N+](C)(C)C | C12H30N2 | 2 | 0 | 2 | EU-1, MCM-22 | MWW | 15.9 | 10 | 2 | 9.69 | 476.398 | 17.43 | ['d6r (t-hpr )', 'mel'] | Si | Al | Na
10.1007/s10934-010-9421-1 | trimethyl-(6-trimethylazaniumylhexyl)azanium | C[N+](C)(C)CCCCCC[N+](C)(C)C | C12H30N2 | 2 | 0 | 2 | EU-1 | EUO | 17.1 | 10 | 1 | 7 | 179.5944 | 12.24 | ['cas', 'non (t-non )'] | Si | Al
10.1016/s0144-2449(05)80125-3 | 1-azabicyclo[2.2.2]octane | C1CN2CCC1CC2 | C7H13N | 1 | 0 | 0 | AlPO-16 | AST | 15.8 | 6 | 0 | 7.94 | 262.0958 | 0 | ['d4r (t-cub )', 'ast (t-trd )'] | Al | P
10.1039/b306440a | 1,2,3-trimethyl-1H-imidazol-3-ium | Cn1cc[n+](C)c1C | C6H12N2 | 2 | 0 | 1 | ITQ-12 | ITW | 17.7 | 8 | 2 | 4.73 | 55.40922 | 7.83 | ['d4r (t-cub )'] | Si | F
10.1039/b306440a | 1,3,4-trimethyl-1H-imidazol-3-ium | Cn1c[n+](C)cc1C | C6H12N2 | 2 | 0 | 1 | ITQ-12 | ITW | 17.7 | 8 | 2 | 4.73 | 55.40922 | 7.83 | ['d4r (t-cub )'] | Si | F
10.1016/0927-6513(96)00002-8 | N-benzyl-N,N-dimethyl-1-phenylmethanaminium | C[N+](C)(Cc1ccccc1)Cc2ccccc2 | C16H20N | 1 | 0 | 1 | BEA | *BEA | 15.3 | 12 | 3 | 6.68 | 156.0731 | 20.52 | ['mor (t-tes )', 'bea', 'mtw (t-mtw )'] | Si | Al | Na
10.1016/0927-6513(96)00002-8 | N-benzyl-N,N-dimethyl-1-phenylmethanaminium | C[N+](C)(Cc1ccccc1)Cc2ccccc2 | C16H20N | 1 | 0 | 1 | EUO | EUO | 17.1 | 10 | 1 | 7 | 179.5944 | 12.24 | ['cas', 'non (t-non )'] | Si | Al | Na
10.1016/0927-6513(96)00002-8 | N-benzyl-N,N-dimethyl-1-phenylmethanaminium | C[N+](C)(Cc1ccccc1)Cc2ccccc2 | C16H20N | 1 | 0 | 1 | BEA | *BEA | 15.3 | 12 | 3 | 6.68 | 156.0731 | 20.52 | ['mor (t-tes )', 'bea', 'mtw (t-mtw )'] | Si | B | Na
10.1016/0927-6513(96)00002-8 | N-benzyl-N,N-dimethyl-1-phenylmethanaminium | C[N+](C)(Cc1ccccc1)Cc2ccccc2 | C16H20N | 1 | 0 | 1 | MTW | MTW | 18.2 | 12 | 1 | 6.08 | 117.6818 | 9.42 | ['jbw (t-hes )', 'cas', 'bik', 'mtw (t-mtw )'] | Si | Na | seed
10.1016/0927-6513(96)00002-8 | N-benzyl-N,N-dimethyl-1-phenylmethanaminium | C[N+](C)(Cc1ccccc1)Cc2ccccc2 | C16H20N | 1 | 0 | 1 | EUO | EUO | 17.1 | 10 | 1 | 7 | 179.5944 | 12.24 | ['cas', 'non (t-non )'] | Si | seed
10.1016/0927-6513(96)00002-8 | 1-((1S,2R,5S)-6,6-dimethylbicyclo[3.1.1]heptan-2-yl)-N,N,N-trimethylmethanaminium | CC1(C)[C@H]2CC[C@@H](C[N+](C)(C)C)[C@@H]1C2 | C13H26N | 1 | 0 | 1 | CIT-1 | CON | 15.7 | 12 | 3 | 7.45 | 216.5048 | 19.18 | ['bea', 'bre (t-bru )', 'lau (t-lau )', 'mel'] | Si | B | Na | seed
10.1016/0927-6513(96)00002-8 | 1-((1S,2S,5S)-6,6-dimethylbicyclo[3.1.1]heptan-2-yl)-N,N,N-trimethylmethanaminium | CC1(C)[C@H]2CC[C@H](C[N+](C)(C)C)[C@@H]1C2 | C13H26N | 1 | 0 | 1 | CIT-1 | CON | 15.7 | 12 | 3 | 7.45 | 216.5048 | 19.18 | ['bea', 'bre (t-bru )', 'lau (t-lau )', 'mel'] | Si | B | Na
10.1016/0927-6513(96)00002-8 | 4-(((((1S,2R,5S)-6,6-dimethylbicyclo[3.1.1]heptan-2-yl)methyl)dimethylammonio)methyl)-1,1-dimethylpiperidin-1-ium | C[C@@]2(C)[C@H]3CC[C@@H](C[N+](C)(C)CC1CC[N+](C)(C)CC1)[C@@H]2C3 | C20H40N2 | 2 | 0 | 2 | MTW | MTW | 18.2 | 12 | 1 | 6.08 | 117.6818 | 9.42 | ['jbw (t-hes )', 'cas', 'bik', 'mtw (t-mtw )'] | Si | B | Na | seed
10.1016/0927-6513(96)00002-8 | 4-((benzyldimethylammonio)methyl)-1,1-dimethylpiperidin-1-ium | C[N+]2(C)CCC(C[N+](C)(C)Cc1ccccc1)CC2 | C17H30N2 | 2 | 0 | 2 | MTW | MTW | 18.2 | 12 | 1 | 6.08 | 117.6818 | 9.42 | ['jbw (t-hes )', 'cas', 'bik', 'mtw (t-mtw )'] | Si | B | Na | seed
10.1016/0927-6513(96)00002-8 | 4-((benzyldimethylammonio)methyl)-1,1-dimethylpiperidin-1-ium | C[N+]2(C)CCC(C[N+](C)(C)Cc1ccccc1)CC2 | C17H30N2 | 2 | 0 | 2 | MTW | MTW | 18.2 | 12 | 1 | 6.08 | 117.6818 | 9.42 | ['jbw (t-hes )', 'cas', 'bik', 'mtw (t-mtw )'] | Si | Na | seed
10.1016/0927-6513(96)00002-8 | N1,N1,N1,N10,N10,N10-hexamethyldecane-1,10-diaminium | C[N+](C)(C)CCCCCCCCCC[N+](C)(C)C | C16H38N2 | 2 | 0 | 2 | NES | NES | 16.4 | 10 | 2 | 7.04 | 182.6908 | 14.91 | ['cas', 'non (t-non )', 'ton'] | Si | Al | Na
10.1016/0927-6513(96)00002-8 | N1,N1,N1,N10,N10,N10-hexamethyldecane-1,10-diaminium | C[N+](C)(C)CCCCCCCCCC[N+](C)(C)C | C16H38N2 | 2 | 0 | 2 | ZSM-48 | *MRE | 19.7 | 10 | 1 | 6.36 | 134.7007 | 6.55 | ['afi (t-afi )', 'mel', 'imf'] | Si | Na
10.1016/0927-6513(96)00002-8 | 1-((1R,5S)-6,6-dimethylbicyclo[3.1.1]hept-2-en-2-yl)-N,N,N-trimethylmethanaminium | C[C@@]1(C)[C@H]2CC=C(C[N+](C)(C)C)[C@@H]1C2 |  | 1 | 0 | 1 | CIT-1 | CON | 15.7 | 12 | 3 | 7.45 | 216.5048 | 19.18 | ['bea', 'bre (t-bru )', 'lau (t-lau )', 'mel'] | Si | B | Na | seed
10.1016/0927-6513(96)00002-8 | (1S,5S)-1,3,3,8,8-pentamethyl-3-azabicyclo[3.2.1]octan-3-ium | CC12CCC(C[N+](C)(C)C1)C2(C)C |  | 1 | 0 | 1 | SSZ-35 | STF | 16.9 | 10 | 1 | 7.63 | 232.5799 | 15.39 | ['stf (t-nuh )', 'cas'] | Si | Al | Na
10.1016/0927-6513(96)00002-8 | (1S,5S)-1,3,3,8,8-pentamethyl-3-azabicyclo[3.2.1]octan-3-ium | CC12CCC(C[N+](C)(C)C1)C2(C)C |  | 1 | 0 | 1 | SSZ-35 | STF | 16.9 | 10 | 1 | 7.63 | 232.5799 | 15.39 | ['stf (t-nuh )', 'cas'] | Si | B | Na
10.1016/0927-6513(96)00002-8 | (1S,5S)-1,3,3,8,8-pentamethyl-3-azabicyclo[3.2.1]octan-3-ium | CC12CCC(C[N+](C)(C)C1)C2(C)C |  | 1 | 0 | 1 | SSZ-35 | STF | 16.9 | 10 | 1 | 7.63 | 232.5799 | 15.39 | ['stf (t-nuh )', 'cas'] | Si | Na
10.1016/0927-6513(96)00002-8 | N,N,N-trimethylbicyclo[3.3.1]nonan-9-aminium | C[N+](C)(C)C1C2CCCC1CCC2 | C12H24N | 1 | 0 | 1 | SSZ-13 | CHA | 15.1 | 8 | 3 | 7.37 | 209.6047 | 17.27 | ['d6r (t-hpr )', 'cha (t-cha )'] | Si | Al | Na
10.1016/0927-6513(96)00002-8 | N,N,N-trimethylbicyclo[3.3.1]nonan-9-aminium | C[N+](C)(C)C1C2CCCC1CCC2 | C12H24N | 1 | 0 | 1 | SSZ-23 | STT | 17 | 9 | 2 | 7.04 | 182.6908 | 13.9 | ['bea', 'cas'] | Si | Al | Na
10.1016/0927-6513(96)00002-8 | N,N,N-trimethylbicyclo[3.3.1]nonan-9-aminium | C[N+](C)(C)C1C2CCCC1CCC2 | C12H24N | 1 | 0 | 1 | SSZ-23 | STT | 17 | 9 | 2 | 7.04 | 182.6908 | 13.9 | ['bea', 'cas'] | Si | Na
10.1016/0927-6513(96)00002-8 | (1s,5s)-spiro[bicyclo[3.2.2]nonane-3,1'-pyrrolidin]-3-ium | C1CC[N+]3(C1)CC2CCC(CC2)C3 | C12H22N | 1 | 0 | 1 | SSZ-13 | CHA | 15.1 | 8 | 3 | 7.37 | 209.6047 | 17.27 | ['d6r (t-hpr )', 'cha (t-cha )'] | Si | Al | Na
10.1016/0927-6513(96)00002-8 | (1s,5s)-spiro[bicyclo[3.2.2]nonane-3,1'-pyrrolidin]-3-ium | C1CC[N+]3(C1)CC2CCC(CC2)C3 | C12H22N | 1 | 0 | 1 | SSZ-31 | *STO | 18.7 | 12 | 1 | 6.8 | 164.6362 | 9.94 | ['Chains:', 'nsc', ''] | Si | B | Na
10.1016/0927-6513(96)00002-8 | (1s,5s)-spiro[bicyclo[3.2.2]nonane-3,1'-pyrrolidin]-3-ium | C1CC[N+]3(C1)CC2CCC(CC2)C3 | C12H22N | 1 | 0 | 1 | SSZ-31 | *STO | 18.7 | 12 | 1 | 6.8 | 164.6362 | 9.94 | ['Chains:', 'nsc', ''] | Si | Na
10.1016/0927-6513(96)00002-8 | 2,2-dimethyl-2,3,3a,4,7,7a-hexahydro-1H-4,7-ethanoisoindol-2-ium | C[N+]1(C)CC2C3CCC(C=C3)C2C1 |  | 1 | 0 | 1 | SSZ-13 | CHA | 15.1 | 8 | 3 | 7.37 | 209.6047 | 17.27 | ['d6r (t-hpr )', 'cha (t-cha )'] | Si | Al | Na
10.1016/0927-6513(96)00002-8 | 2,2-dimethyl-2,3,3a,4,7,7a-hexahydro-1H-4,7-ethanoisoindol-2-ium | C[N+]1(C)CC2C3CCC(C=C3)C2C1 |  | 1 | 0 | 1 | SSZ-33 | CON | 15.7 | 12 | 3 | 7.45 | 216.5048 | 19.18 | ['bea', 'bre (t-bru )', 'lau (t-lau )', 'mel'] | Si | B | Na
10.1016/0927-6513(96)00002-8 | 2,2-dimethyl-2,3,3a,4,7,7a-hexahydro-1H-4,7-ethanoisoindol-2-ium | C[N+]1(C)CC2C3CCC(C=C3)C2C1 |  | 1 | 0 | 1 | SSZ-33 | *BEA | 15.3 | 12 | 3 | 6.68 | 156.0731 | 20.52 | ['mor (t-tes )', 'bea', 'mtw (t-mtw )'] | Si | B | Na
10.1016/0927-6513(96)00002-8 | 1,1-diethyl-3,5-dimethylpiperidin-1-ium | CC[N+]1(CC)CC(C)CC(C)C1 |  | 1 | 0 | 1 | MEL | MEL | 17.4 | 10 | 3 | 7.72 | 240.9076 | 12.69 | ['mor (t-tes )', 'mfi (t-pen )', 'mel'] | Si | Al | Na
10.1016/0927-6513(96)00002-8 | 1,1-diethyl-3,5-dimethylpiperidin-1-ium | CC[N+]1(CC)CC(C)CC(C)C1 |  | 1 | 0 | 1 | MEL | MEL | 17.4 | 10 | 3 | 7.72 | 240.9076 | 12.69 | ['mor (t-tes )', 'mfi (t-pen )', 'mel'] | Si | B | Na
10.1016/0927-6513(96)00002-8 | 1,1-diethyl-3,5-dimethylpiperidin-1-ium | CC[N+]1(CC)CC(C)CC(C)C1 |  | 1 | 0 | 1 | MEL | MEL | 17.4 | 10 | 3 | 7.72 | 240.9076 | 12.69 | ['mor (t-tes )', 'mfi (t-pen )', 'mel'] | Si | Na
10.1016/0927-6513(96)00002-8 | (3s,5s,7s)-N,N,N-trimethyladamantan-1-aminium | C[N+](C)(C)C12CC3CC(CC(C3)C1)C2 |  | 1 | 0 | 1 | SSZ-13 | CHA | 15.1 | 8 | 3 | 7.37 | 209.6047 | 17.27 | ['d6r (t-hpr )', 'cha (t-cha )'] | Si | Al | Na
10.1016/0927-6513(96)00002-8 | (3s,5s,7s)-N,N,N-trimethyladamantan-1-aminium | C[N+](C)(C)C12CC3CC(CC(C3)C1)C2 |  | 1 | 0 | 1 | SSZ-13 | CHA | 15.1 | 8 | 3 | 7.37 | 209.6047 | 17.27 | ['d6r (t-hpr )', 'cha (t-cha )'] | Si | B | Na
10.1016/0927-6513(96)00002-8 | (3s,5s,7s)-N,N,N-trimethyladamantan-1-aminium | C[N+](C)(C)C12CC3CC(CC(C3)C1)C2 |  | 1 | 0 | 1 | AFI | AFI | 16.9 | 12 | 1 | 8.3 | 299.387 | 14.07 | ['afi (t-afi )', 'bog'] | Si | Na
10.1016/0927-6513(96)00002-8 | (1R,3S,5r,7r)-N,N,N-trimethyladamantan-2-aminium | C[N+](C)(C)C1C2CC3CC(C2)CC1C3 |  | 1 | 0 | 1 | SSZ-25 | MWW | 15.9 | 10 | 2 | 9.69 | 476.398 | 17.43 | ['d6r (t-hpr )', 'mel'] | Si | Al | Na
10.1016/0927-6513(96)00002-8 | (1R,3S,5r,7r)-N,N,N-trimethyladamantan-2-aminium | C[N+](C)(C)C1C2CC3CC(C2)CC1C3 |  | 1 | 0 | 1 | SSZ-25 | MWW | 15.9 | 10 | 2 | 9.69 | 476.398 | 17.43 | ['d6r (t-hpr )', 'mel'] | Si | B | Na
10.1016/0927-6513(96)00002-8 | (1R,3S,5r,7r)-N,N,N-trimethyladamantan-2-aminium | C[N+](C)(C)C1C2CC3CC(C2)CC1C3 |  | 1 | 0 | 1 | AFI | AFI | 16.9 | 12 | 1 | 8.3 | 299.387 | 14.07 | ['afi (t-afi )', 'bog'] | Si | Na
10.1016/0927-6513(96)00002-8 | N2,N2,N2,N5,N5,N5-hexamethyltetrahydro-1H,4H-3a,6a-propanopentalene-2,5-diaminium | C[N+](C)(C)C2CC13CCCC1(C2)CC([N+](C)(C)C)C3 |  | 2 | 0 | 2 | SSZ-26 | CON | 15.7 | 12 | 3 | 7.45 | 216.5048 | 19.18 | ['bea', 'bre (t-bru )', 'lau (t-lau )', 'mel'] | Si | Al | Na
10.1016/0927-6513(96)00002-8 | N2,N2,N2,N5,N5,N5-hexamethyltetrahydro-1H,4H-3a,6a-propanopentalene-2,5-diaminium | C[N+](C)(C)C2CC13CCCC1(C2)CC([N+](C)(C)C)C3 |  | 2 | 0 | 2 | SSZ-26 | *BEA | 15.3 | 12 | 3 | 6.68 | 156.0731 | 20.52 | ['mor (t-tes )', 'bea', 'mtw (t-mtw )'] | Si | Al | Na
10.1016/0927-6513(96)00002-8 | N2,N2,N2,N5,N5,N5-hexamethyltetrahydro-1H,4H-3a,6a-propanopentalene-2,5-diaminium | C[N+](C)(C)C2CC13CCCC1(C2)CC([N+](C)(C)C)C3 |  | 2 | 0 | 2 | SSZ-33 | CON | 15.7 | 12 | 3 | 7.45 | 216.5048 | 19.18 | ['bea', 'bre (t-bru )', 'lau (t-lau )', 'mel'] | Si | B | Na
10.1016/0927-6513(96)00002-8 | N2,N2,N2,N5,N5,N5-hexamethyltetrahydro-1H,4H-3a,6a-propanopentalene-2,5-diaminium | C[N+](C)(C)C2CC13CCCC1(C2)CC([N+](C)(C)C)C3 |  | 2 | 0 | 2 | SSZ-33 | *BEA | 15.3 | 12 | 3 | 6.68 | 156.0731 | 20.52 | ['mor (t-tes )', 'bea', 'mtw (t-mtw )'] | Si | B | Na
10.1016/0927-6513(96)00002-8 | (3aR,4R,5R,7R,7aR)-N,N,N-trimethyloctahydro-1H-4,7-methanoinden-5-aminium | C[N+](C)(C)C1CC2CC1C1CCCC21 |  | 1 | 0 | 1 | MOR | MOR | 17 | 12 | 2 | 6.7 | 157.4791 | 12.27 | ['mor (t-tes )'] | Si | Al | Na
10.1016/0927-6513(96)00002-8 | (3aR,4R,5R,7R,7aR)-N,N,N-trimethyloctahydro-1H-4,7-methanoinden-5-aminium | C[N+](C)(C)C1CC2CC1C1CCCC21 |  | 1 | 0 | 1 | SSZ-33 | CON | 15.7 | 12 | 3 | 7.45 | 216.5048 | 19.18 | ['bea', 'bre (t-bru )', 'lau (t-lau )', 'mel'] | Si | B | Na
10.1016/0927-6513(96)00002-8 | (3aR,4R,5R,7R,7aR)-N,N,N-trimethyloctahydro-1H-4,7-methanoinden-5-aminium | C[N+](C)(C)C1CC2CC1C1CCCC21 |  | 1 | 0 | 1 | SSZ-33 | *BEA | 15.3 | 12 | 3 | 6.68 | 156.0731 | 20.52 | ['mor (t-tes )', 'bea', 'mtw (t-mtw )'] | Si | B | Na
10.1016/0927-6513(96)00002-8 | (3aR,4R,5R,7R,7aR)-N,N,N-trimethyloctahydro-1H-4,7-methanoinden-5-aminium | C[N+](C)(C)C1CC2CC1C1CCCC21 |  | 1 | 0 | 1 | SSZ-31 | *STO | 18.7 | 12 | 1 | 6.8 | 164.6362 | 9.94 | ['Chains:', 'nsc', ''] | Si | Na
10.1016/0927-6513(96)00002-8 | (7S,7aR,14S,14aS)-5-methyltetradecahydro-2H-7,14-methanodipyrido[1,2-a:1',2'-e][1,5]diazocin-5-ium | C[N+]12CCCCC1C1CC(C2)C2CCCCN2C1 |  | 2 | 0 | 1 | AFI | AFI | 16.9 | 12 | 1 | 8.3 | 299.387 | 14.07 | ['afi (t-afi )', 'bog'] | Si | B | Na
10.1016/0927-6513(96)00002-8 | (7S,7aR,14S,14aS)-5-methyltetradecahydro-2H-7,14-methanodipyrido[1,2-a:1',2'-e][1,5]diazocin-5-ium | C[N+]12CCCCC1C1CC(C2)C2CCCCN2C1 |  | 2 | 0 | 1 | AFI | AFI | 16.9 | 12 | 1 | 8.3 | 299.387 | 14.07 | ['afi (t-afi )', 'bog'] | Si | Na
10.1039/a804800b | 1-adamantyl-trimethylazanium | C[N+](C)(C)C12CC3CC(CC(C3)C1)C2 | C13H24N | 1 | 0 | 1 | CHA | CHA | 15.1 | 8 | 3 | 7.37 | 209.6047 | 17.27 | ['d6r (t-hpr )', 'cha (t-cha )'] | Si | F
10.1016/s0167-2991(06)80925-0 | tetraethylazanium | CC[N+](CC)(CC)CC | C8H20N | 1 | 0 | 1 | AlPO-5 | AEN | 20.1 | 8 | 2 | 4.43 | 45.52079 | 4.02 | [] | Al | P
10.1016/s0167-2991(06)80925-0 | tetraethylazanium | CC[N+](CC)(CC)CC | C8H20N | 1 | 0 | 1 | AlPO-5 | AFI | 16.9 | 12 | 1 | 8.3 | 299.387 | 14.07 | ['afi (t-afi )', 'bog'] | Al | P
10.1016/s0167-2991(06)80925-0 | tetrapropylazanium | CCC[N+](CCC)(CCC)CCC | C12H28N | 1 | 0 | 1 | AlPO-5 | AEN | 20.1 | 8 | 2 | 4.43 | 45.52079 | 4.02 | [] | Al | P | F
10.1016/s0167-2991(06)80925-0 | tetrapropylazanium | CCC[N+](CCC)(CCC)CCC | C12H28N | 1 | 0 | 1 | AlPO-5 | AFI | 16.9 | 12 | 1 | 8.3 | 299.387 | 14.07 | ['afi (t-afi )', 'bog'] | Al | P | F
10.1016/s0167-2991(06)80925-0 | tetraethylazanium | CC[N+](CC)(CC)CC | C8H20N | 1 | 0 | 1 | AlPO-5 | AEN | 20.1 | 8 | 2 | 4.43 | 45.52079 | 4.02 | [] | Al | P | F
10.1016/s0167-2991(06)80925-0 | tetraethylazanium | CC[N+](CC)(CC)CC | C8H20N | 1 | 0 | 1 | AlPO-5 | AFI | 16.9 | 12 | 1 | 8.3 | 299.387 | 14.07 | ['afi (t-afi )', 'bog'] | Al | P | F
10.1038/nchem.1253 |  | CCC[N+]1(CC)CCC(CC1)[N+]2(CC)CCCC2 | C16H34N2 | 2 | 0 | 2 | ITQ-39 | *-ITN | 16 | 12 | 3 | 6.95 | 175.7734 | 16.74 | ['mor (t-tes )', 'bea', 'stf (t-nuh )', 'mtw (t-mtw )'] | Si | Al | F
10.1038/nchem.1253 |  | CCC[N+]1(CC)CCC(CC1)[N+]2(CC)CCCC2 | C16H34N2 | 2 | 0 | 2 | ITQ-39 | *-ITN | 16 | 12 | 3 | 6.95 | 175.7734 | 16.74 | ['mor (t-tes )', 'bea', 'stf (t-nuh )', 'mtw (t-mtw )'] | Si | F | seed
10.1038/nchem.1253 |  | CCC[N+]1(CCC)CCC(CC1)[N+]2(CCC)CCCC2 | C18H38N2 | 2 | 0 | 2 | ITQ-39 | *-ITN | 16 | 12 | 3 | 6.95 | 175.7734 | 16.74 | ['mor (t-tes )', 'bea', 'stf (t-nuh )', 'mtw (t-mtw )'] | Si | Al | F
10.1038/nchem.1253 |  | CCC[N+]1(CCC)CCC(CC1)[N+]2(CCC)CCCC2 | C18H38N2 | 2 | 0 | 2 | ZSM-5 | MFI | 18.4 | 10 | 3 | 6.36 | 134.7007 | 9.81 | ['mor (t-tes )', 'cas', 'mfi (t-pen )', 'mel'] | Si | Al | F
10.1098/rsta.2015.0075 | N,N,N',N'-tetramethylnaphthalene-1,8-diamine | CN(C)c1cccc2cccc(N(C)C)c12 | C14H18N2 | 2 | 0 | 0 | ITQ-51 | IFO | 17.3 | 16 | 1 | 7.76 | 244.6717 | 16.89 | ['lau (t-lau )'] | P | Al | Mg
10.1098/rsta.2015.0075 | N,N,N',N'-tetramethylnaphthalene-1,8-diamine | CN(C)c1cccc2cccc(N(C)C)c12 | C14H18N2 | 2 | 0 | 0 | ITQ-51 | IFO | 17.3 | 16 | 1 | 7.76 | 244.6717 | 16.89 | ['lau (t-lau )'] | P | Al | Co
10.1016/s0167-2991(04)80824-3 | tetramethylazanium+tetraethylazanium | C[N+](C)(C)C + CC[N+](CC)(CC)CC | C4H12N+C8H20N | 1 | 0 | 1 | UZM-4 | BPH | 14.6 | 12 | 3 | 9.51 | 450.3396 | 21.65 | ['afs', 'bph (t-afo )'] | Si | Al
10.1016/s0167-2991(04)80824-3 | tetramethylazanium+tetraethylazanium | C[N+](C)(C)C + CC[N+](CC)(CC)CC | C4H12N+C8H20N | 1 | 0 | 1 | UZM-5 | UFI | 15.2 | 8 | 2 | 10.09 | 537.8636 | 19.74 | ['d4r (t-cub )', 'rth (t-cle )', 'lta (t-grc )'] | Si | Al
10.1016/s0167-2991(04)80824-3 | tetramethylazanium+tetraethylazanium | C[N+](C)(C)C + CC[N+](CC)(CC)CC | C4H12N+C8H20N | 1 | 0 | 1 | UZM-9 | LTA | 14.2 | 8 | 3 | 11.05 | 706.4566 | 21.43 | ['d4r (t-cub )', 'sod (t-toc )', 'lta (t-grc )'] | Si | Al
10.1016/s0167-2991(06)81180-8 | 1-azabicyclo[2.2.2]octane | C1CN2CCC1CC2 | C7H13N | 1 | 0 | 0 | AlPO-16 | AST | 15.8 | 6 | 0 | 7.94 | 262.0958 | 0 | ['d4r (t-cub )', 'ast (t-trd )'] | Al | P | F
10.1016/0927-6513(93)80004-e | tetramethylazanium | C[N+](C)(C)C | C4H12N | 1 | 0 | 1 | ANA | ANA | 19.2 | 8 | 3 | 4.21 | 39.07013 | 0 | [] | Si | B | K
10.1016/0927-6513(93)80004-e | tetraethylazanium | CC[N+](CC)(CC)CC | C8H20N | 1 | 0 | 1 | ANA | ANA | 19.2 | 8 | 3 | 4.21 | 39.07013 | 0 | [] | Si | B | K
10.1016/0927-6513(93)80004-e | tetrapropylazanium | CCC[N+](CCC)(CCC)CCC | C12H28N | 1 | 0 | 1 | ANA | ANA | 19.2 | 8 | 3 | 4.21 | 39.07013 | 0 | [] | Si | B | K
10.1016/0927-6513(93)80004-e | 2-hydroxyethyl-trimethylazanium | C[N+](C)(C)CCO | C5H14NO | 1 | 0 | 1 | ANA | ANA | 19.2 | 8 | 3 | 4.21 | 39.07013 | 0 | [] | Si | B | K
10.1080/01411594.2014.973878 | 1,1,3,3-tetramethylguanidine | CN(C)C(=N)N(C)C | C5H13N3 | 3 | 0 | 0 | AlPO-21 | AWO | 18.2 | 8 | 2 | 5.16 | 71.93624 | 5.35 | [] | Al | P
10.1080/01411594.2014.973878 | 1,1,3,3-tetramethylguanidine | CN(C)C(=N)N(C)C | C5H13N3 | 3 | 0 | 0 | AlPO-21, AlPO-15 | AWO | 18.2 | 8 | 2 | 5.16 | 71.93624 | 5.35 | [] | Al | P
10.1039/c4ra01383b | trimethyl-(10-trimethylazaniumyldecyl)azanium | C[N+](C)(C)CCCCCCCCCC[N+](C)(C)C | C16H38N2 | 2 | 0 | 2 | BEC | BEC | 15.1 | 12 | 3 | 6.95 | 175.7734 | 21.18 | ['mor (t-tes )', 'd4r (t-cub )', 'mtw (t-mtw )'] | Si | Ge | F
10.1039/c4ra01383b | trimethyl-(10-trimethylazaniumyldecyl)azanium | C[N+](C)(C)CCCCCCCCCC[N+](C)(C)C | C16H38N2 | 2 | 0 | 2 | AST | AST | 15.8 | 6 | 0 | 7.94 | 262.0958 | 0 | ['d4r (t-cub )', 'ast (t-trd )'] | Si | Ge | F
10.1039/c4ra01383b | trimethyl-(10-trimethylazaniumyldecyl)azanium | C[N+](C)(C)CCCCCCCCCC[N+](C)(C)C | C16H38N2 | 2 | 0 | 2 | IM-17+MFI | UOV | 16.2 | 12 | 3 | 6.98 | 178.0594 | 17.13 | ['d4r (t-cub )', 'mor (t-tes )', 'bre (t-bru )', 'lau (t-lau )', 'stf (t-nuh )', 'mel', 'mtw (t-mtw )'] | Si | Ge
10.1039/c4ra01383b | trimethyl-(10-trimethylazaniumyldecyl)azanium | C[N+](C)(C)CCCCCCCCCC[N+](C)(C)C | C16H38N2 | 2 | 0 | 2 | IM-17+MFI | MFI | 18.4 | 10 | 3 | 6.36 | 134.7007 | 9.81 | ['mor (t-tes )', 'cas', 'mfi (t-pen )', 'mel'] | Si | Ge
10.1039/c4ra01383b | trimethyl-(10-trimethylazaniumyldecyl)azanium | C[N+](C)(C)CCCCCCCCCC[N+](C)(C)C | C16H38N2 | 2 | 0 | 2 | IM-17 | UOV | 16.2 | 12 | 3 | 6.98 | 178.0594 | 17.13 | ['d4r (t-cub )', 'mor (t-tes )', 'bre (t-bru )', 'lau (t-lau )', 'stf (t-nuh )', 'mel', 'mtw (t-mtw )'] | Si | Ge
10.1016/s1387-1811(98)00223-6 | N-propylpropan-1-amine | CCCNCCC | C6H15N | 1 | 0 | 0 | APC | APC | 17.7 | 8 | 2 | 4.23 | 39.6296 | 4.8 | [] | Al | P
10.1016/s1387-1811(98)00223-6 | N-propylpropan-1-amine | CCCNCCC | C6H15N | 1 | 0 | 0 | APC | APC | 17.7 | 8 | 2 | 4.23 | 39.6296 | 4.8 | [] | Al | P | Co
10.1039/ft9938904141 | N-propylpropan-1-amine | CCCNCCC | C6H15N | 1 | 0 | 0 | MAPO-46 | AFS | 14.6 | 12 | 3 | 9.51 | 450.3396 | 21.6 | ['afs', 'bph (t-afo )', 'afy (t-afe )'] | Al | P | Mg
10.1039/ft9938904141 | N-propylpropan-1-amine | CCCNCCC | C6H15N | 1 | 0 | 0 | MAPO-43 | GIS | 16.4 | 8 | 3 | 4.97 | 64.2788 | 9.38 | ['gis (t-gsm )'] | Al | P | Mg
10.1002/(sici)1521-3773(19991004)38:19<2891::aid-anie2891>3.0.co;2-x | N-propan-2-ylpropan-2-amine | CC(C)NC(C)C | C6H15N | 1 | 0 | 0 | AFI | AFI | 16.9 | 12 | 1 | 8.3 | 299.387 | 14.07 | ['afi (t-afi )', 'bog'] | Al | P
10.1002/(sici)1521-3773(19991004)38:19<2891::aid-anie2891>3.0.co;2-x | N-propan-2-ylpropan-2-amine | CC(C)NC(C)C | C6H15N | 1 | 0 | 0 | AEL | AEL | 19.2 | 10 | 1 | 5.64 | 93.93684 | 6.77 | ['afi (t-afi )', 'bog'] | Al | P
10.1002/(sici)1521-3773(19991004)38:19<2891::aid-anie2891>3.0.co;2-x | N-propan-2-ylpropan-2-amine | CC(C)NC(C)C | C6H15N | 1 | 0 | 0 | AFI, AST | AFI | 16.9 | 12 | 1 | 8.3 | 299.387 | 14.07 | ['afi (t-afi )', 'bog'] | Al | P
10.1002/(sici)1521-3773(19991004)38:19<2891::aid-anie2891>3.0.co;2-x | N-propan-2-ylpropan-2-amine | CC(C)NC(C)C | C6H15N | 1 | 0 | 0 | AFI, AST | AST | 15.8 | 6 | 0 | 7.94 | 262.0958 | 0 | ['d4r (t-cub )', 'ast (t-trd )'] | Al | P
10.1021/ic048658r | N-(2-aminoethyl)ethane-1,2-diamine+Pyridine | NCCNCCN + c1ccncc1 | C4H13N3+C5H5N | 3 | 0 | 0 | FJ-17 | SOS | 17 | 12 | 3 | 4.82 | 58.63268 | 9.36 | [] | Ge | B | F
10.1021/ja4043615 | (1S,6S)-2,2-diethyl-6,7-dimethyl-2-azabicyclo[3.2.2]nonan-2-ium | CC[N+]1(CC)CCC2CC[C@H]1C(C)[C@H]2C | C14H28N | 1 | 0 | 1 | SSZ-52 | SFW | 15.1 | 8 | 3 | 7.78 | 246.5684 | 17.2 | ['d6r (t-hpr )', 'gme (t-gme )'] | Si | Al
10.1021/cm00013a012 | tetramethylazanium | C[N+](C)(C)C | C4H12N | 1 | 0 | 1 | FAU | FAU | 13.3 | 12 | 3 | 11.24 | 743.5284 | 27.42 | ['d6r (t-hpr )', 'sod (t-toc )'] | Zn | P | Na
10.1016/j.solidstatesciences.2006.02.009 | cyclohexane-1,2-diamine | NC1CCCCC1N | C6H14N2 | 2 | 0 | 0 | PHI | PHI | 16.4 | 8 | 3 | 5.4 | 82.44796 | 9.89 | ['phi (t-phi)'] | Al | P
10.1016/j.solidstatesciences.2006.02.009 | Cyclohexane-1,4-diamine | NC1CCC(N)CC1 | C6H14N2 | 2 | 0 | 0 | PHI | PHI | 16.4 | 8 | 3 | 5.4 | 82.44796 | 9.89 | ['phi (t-phi)'] | Al | P
10.1016/j.solidstatesciences.2006.02.009 | cyclohexane-1,2-diamine | NC1CCCCC1N | C6H14N2 | 2 | 0 | 0 | PHI | PHI | 16.4 | 8 | 3 | 5.4 | 82.44796 | 9.89 | ['phi (t-phi)'] | Al | P | Zn
10.1016/j.solidstatesciences.2006.02.009 | Cyclohexane-1,4-diamine | NC1CCC(N)CC1 | C6H14N2 | 2 | 0 | 0 | PHI | PHI | 16.4 | 8 | 3 | 5.4 | 82.44796 | 9.89 | ['phi (t-phi)'] | Al | P | Co
10.1007/bf00665368 | 1-adamantyl-trimethylazanium | C[N+](C)(C)C12CC3CC(CC(C3)C1)C2 | C13H24N | 1 | 0 | 1 | MTN | MTN | 17.2 | 6 | 0 | 7.44 | 215.6341 | 0 | ['mtn (t-red )'] | Si
10.1007/bf00665368 | Methanamine | CN | CH5N | 1 | 0 | 0 | MTN | MTN | 17.2 | 6 | 0 | 7.44 | 215.6341 | 0 | ['mtn (t-red )'] | Si
10.1007/bf00665368 | tetraethylazanium | CC[N+](CC)(CC)CC | C8H20N | 1 | 0 | 1 | MTN | MTN | 17.2 | 6 | 0 | 7.44 | 215.6341 | 0 | ['mtn (t-red )'] | Si
10.1007/bf00665368 | tetramethylazanium | C[N+](C)(C)C | C4H12N | 1 | 0 | 1 | MTN | MTN | 17.2 | 6 | 0 | 7.44 | 215.6341 | 0 | ['mtn (t-red )'] | Si
10.1007/bf00665368 | propan-2-amine | CC(C)N | C3H9N | 1 | 0 | 0 | MTN | MTN | 17.2 | 6 | 0 | 7.44 | 215.6341 | 0 | ['mtn (t-red )'] | Si
10.1007/bf00665368 | 2-methylpropan-2-amine | CC(C)(C)N | C4H11N | 1 | 0 | 0 | MTN | MTN | 17.2 | 6 | 0 | 7.44 | 215.6341 | 0 | ['mtn (t-red )'] | Si
10.1007/bf00665368 | Piperidine | C1CCNCC1 | C5H11N | 1 | 0 | 0 | MTN | MTN | 17.2 | 6 | 0 | 7.44 | 215.6341 | 0 | ['mtn (t-red )'] | Si
10.1007/bf00665368 | Propan-1-amine | CCCN | C3H9N | 1 | 0 | 0 | MTN | MTN | 17.2 | 6 | 0 | 7.44 | 215.6341 | 0 | ['mtn (t-red )'] | Si
10.1007/bf00665368 | 2-DIMETHYLAMINOETHANOL | CN(C)CCO | C4H11NO | 1 | 0 | 0 | MTN | MTN | 17.2 | 6 | 0 | 7.44 | 215.6341 | 0 | ['mtn (t-red )'] | Si
10.1021/ja057933l | 1-ethyl-3-methylimidazol-3-ium | CCn1cc[n+](C)c1 | C6H11N2 | 2 | 0 | 1 | SIZ-7 | SIV | 16.4 | 8 | 3 | 5.38 | 81.53526 | 9.74 | ['gis (t-gsm )'] | Al | P | Co | F
10.1021/ja057933l | 1-ethyl-3-methylimidazol-3-ium | CCn1cc[n+](C)c1 | C6H11N2 | 2 | 0 | 1 | SIZ-8 | AEI | 15.1 | 8 | 3 | 7.33 | 206.2104 | 17.31 | ['d6r (t-hpr )'] | Al | P | Co | F
10.1021/ja057933l | 1-ethyl-3-methylimidazol-3-ium | CCn1cc[n+](C)c1 | C6H11N2 | 2 | 0 | 1 | SIZ-9 | SOD | 16.7 | 6 | 0 | 6.32 | 132.1752 | 0 | ['sod (t-toc )'] | Al | P | Co | F
10.1126/science.1098242 | (6R,10S)-6,10-dimethyl-5-azoniaspiro[4.5]decane | C[C@@H]1CCC[C@H](C)[N+]12CCCC2 | C11H22N | 1 | 0 | 1 | IM-12 | UTL | 15.6 | 14 | 2 | 9.3 | 421.1603 | 21.88 | ['mor (t-tes )', 'd4r (t-cub )', 'cas', 'fer', 'non (t-non )'] | Si | Ge
10.1016/j.matlet.2012.01.094 | butyl-triethylazanium+ethane-1,2-diamine | CCCC[N+](CC)(CC)CC + NCCN | C10H24N+C2H8N2 | 1 | 0 | 1 | ZSM-5 | MFI | 18.4 | 10 | 3 | 6.36 | 134.7007 | 9.81 | ['mor (t-tes )', 'cas', 'mfi (t-pen )', 'mel'] | Si | Al | Na
10.1021/ja061206o | dimethyl-di(phenyl)phosphanium | C[P+](C)(c1ccccc1)c2ccccc2 | C14H16P | 0 | 1 | 1 | ITQ-27 | IWV | 15 | 12 | 2 | 8.54 | 326.1161 | 22.28 | ['d4r (t-cub )', 'cas', 'non (t-non )', 'ton'] | Si | Al | F
10.1016/0927-6513(93)e0032-c | N,N-dimethyl-1-phenylmethanamine | CN(C)Cc1ccccc1 | C9H13N | 1 | 0 | 0 | SAPO-5 | AFI | 16.9 | 12 | 1 | 8.3 | 299.387 | 14.07 | ['afi (t-afi )', 'bog'] | Si | Al | P
10.1016/s1387-1811(03)00499-2 | Methanamine+tetraethylazanium | CN + CC[N+](CC)(CC)CC | CH5N+C8H20N | 1 | 0 | 1 | IST-1 | PON | 18.2 | 10 | 1 | 4.93 | 62.73926 | 7.04 | [] | Al | P
10.1016/0022-3697(95)00071-2 | tetramethylazanium | C[N+](C)(C)C | C4H12N | 1 | 0 | 1 | RUT | RUT | 18.1 | 6 | 0 | 5.96 | 110.8504 | 0 | ['rte (t-tte )', 'rut (t-rob )'] | Si | Al | Na
10.1039/b106643a | Propane-1,3-diamine | NCCCN | C3H10N2 | 2 | 0 | 0 | CHA | CHA | 15.1 | 8 | 3 | 7.37 | 209.6047 | 17.27 | ['d6r (t-hpr )', 'cha (t-cha )'] | P | Co | Be
10.1039/a702209c | 4,7,13,16,21,24-Hexaoxa-1,10-diazabicyclo[8.8.8]hexacosane | C1COCCN2CCOCCOCCN(CCO1)CCOCCOCC2 | C18H36N2O6 | 2 | 0 | 0 | LTA | LTA | 14.2 | 8 | 3 | 11.05 | 706.4566 | 21.43 | ['d4r (t-cub )', 'sod (t-toc )', 'lta (t-grc )'] | Al | P | F
10.1039/a702209c | 4,7,13,16,21,24-Hexaoxa-1,10-diazabicyclo[8.8.8]hexacosane | C1COCCN2CCOCCOCCN(CCO1)CCOCCOCC2 | C18H36N2O6 | 2 | 0 | 0 | LTA | LTA | 14.2 | 8 | 3 | 11.05 | 706.4566 | 21.43 | ['d4r (t-cub )', 'sod (t-toc )', 'lta (t-grc )'] | Al | P
10.1021/j100281a014 | tetramethylazanium | C[N+](C)(C)C | C4H12N | 1 | 0 | 1 | AlPO-12-TAMU | ATT | 17.1 | 8 | 2 | 5.42 | 83.36744 | 9.18 | ['abw (t-kdq )', 'gis (t-gsm )'] | Al | P
10.1016/0927-6513(96)00048-x | N-ethylethanamine | CCNCC | C4H11N | 1 | 0 | 0 | AlPO-41 | AFO | 19.2 | 10 | 1 | 5.43 | 83.82974 | 7.23 | ['afi (t-afi )', 'bog'] | Al | P | ethylene glycol
10.1016/0927-6513(96)00048-x | N-propylpropan-1-amine | CCCNCCC | C6H15N | 1 | 0 | 0 | AlPO-41 | AFO | 19.2 | 10 | 1 | 5.43 | 83.82974 | 7.23 | ['afi (t-afi )', 'bog'] | Al | P | ethylene glycol
10.1016/0927-6513(96)00048-x | N-butylbutan-1-amine | CCCCNCCCC | C8H19N | 1 | 0 | 0 | AlPO-41 | AFO | 19.2 | 10 | 1 | 5.43 | 83.82974 | 7.23 | ['afi (t-afi )', 'bog'] | Al | P | ethylene glycol
10.1016/0927-6513(96)00048-x | N-pentylpentan-1-amine | CCCCCNCCCCC | C10H23N | 1 | 0 | 0 | AlPO-41 | AFO | 19.2 | 10 | 1 | 5.43 | 83.82974 | 7.23 | ['afi (t-afi )', 'bog'] | Al | P | ethylene glycol
10.1016/0927-6513(96)00048-x | N-propan-2-ylpropan-2-amine | CC(C)NC(C)C | C6H15N | 1 | 0 | 0 | AlPO-41 | AFO | 19.2 | 10 | 1 | 5.43 | 83.82974 | 7.23 | ['afi (t-afi )', 'bog'] | Al | P | hexanol
10.1016/0927-6513(96)00048-x | N-propan-2-ylpropan-2-amine | CC(C)NC(C)C | C6H15N | 1 | 0 | 0 | AlPO-41 | AFO | 19.2 | 10 | 1 | 5.43 | 83.82974 | 7.23 | ['afi (t-afi )', 'bog'] | Al | P | triethylene glycol
10.1016/0927-6513(96)00048-x | N-propan-2-ylpropan-2-amine | CC(C)NC(C)C | C6H15N | 1 | 0 | 0 | AlPO-41 | AFO | 19.2 | 10 | 1 | 5.43 | 83.82974 | 7.23 | ['afi (t-afi )', 'bog'] | Al | P | tetraethylene glycol
10.5012/bkcs.2005.26.8.1277 | ethane-1,2-diamine | NCCN | C2H8N2 | 2 | 0 | 0 | DFT | DFT | 17.7 | 8 | 3 | 5.1 | 69.4559 | 6.58 | [] | P | Fe | Zn
10.1021/jp048908p | 8,8-dimethyl-1,4-dioxa-8-azoniaspiro[4.5]decane | C[N+]1(C)CCC2(CC1)OCCO2 | C9H18NO2 | 1 | 0 | 1 | ZSM-5 | MFI | 18.4 | 10 | 3 | 6.36 | 134.7007 | 9.81 | ['mor (t-tes )', 'cas', 'mfi (t-pen )', 'mel'] | Si | Al | K
10.1021/jp048908p | 8,8-dimethyl-1,4-dioxa-8-azoniaspiro[4.5]decane | C[N+]1(C)CCC2(CC1)OCCO2 | C9H18NO2 | 1 | 0 | 1 | VPI-8 | VET | 20.2 | 12 | 1 | 6.39 | 136.6159 | 7.82 | ['cas'] | Si | Zn | Li
10.1021/jp048908p | 8,8-dimethyl-1,4-dioxa-8-azoniaspiro[4.5]decane | C[N+]1(C)CCC2(CC1)OCCO2 | C9H18NO2 | 1 | 0 | 1 | ZSM-12 | MTW | 18.2 | 12 | 1 | 6.08 | 117.6818 | 9.42 | ['jbw (t-hes )', 'cas', 'bik', 'mtw (t-mtw )'] | Si | Li
10.1021/jp048908p | 8,8-dimethyl-1,4-dioxa-8-azoniaspiro[4.5]decane+2-methylpropan-1-amine | C[N+]1(C)CCC2(CC1)OCCO2 + CC(C)CN | C9H18NO2+C4H11N | 1 | 0 | 1 | ZSM-5 | MFI | 18.4 | 10 | 3 | 6.36 | 134.7007 | 9.81 | ['mor (t-tes )', 'cas', 'mfi (t-pen )', 'mel'] | Si | Al | K
10.1021/jp048908p | 8,8-dimethyl-1,4-dioxa-8-azoniaspiro[4.5]decane+Cyclopentanamine | C[N+]1(C)CCC2(CC1)OCCO2 + NC1CCCC1 | C9H18NO2+C5H11N | 1 | 0 | 1 | ZSM-5 | MFI | 18.4 | 10 | 3 | 6.36 | 134.7007 | 9.81 | ['mor (t-tes )', 'cas', 'mfi (t-pen )', 'mel'] | Si | Al | K
10.1016/j.jcrysgro.2008.09.049 | 1-ethyl-3-methylimidazol-3-ium | CC[n+]1ccn(C)c1 | C6H11N2 | 2 | 0 | 1 | LTA | LTA | 14.2 | 8 | 3 | 11.05 | 706.4566 | 21.43 | ['d4r (t-cub )', 'sod (t-toc )', 'lta (t-grc )'] | Al | P | F
10.1016/j.jcrysgro.2008.09.049 | 1-ethyl-3-methylimidazol-3-ium | CC[n+]1ccn(C)c1 | C6H11N2 | 2 | 0 | 1 | LTA | LTA | 14.2 | 8 | 3 | 11.05 | 706.4566 | 21.43 | ['d4r (t-cub )', 'sod (t-toc )', 'lta (t-grc )'] | Ga | P | F
10.1039/a806696e | 1,3,3,6,6-pentamethyl-6-azoniabicyclo[3.2.1]octane | CC1(C)CC2CC(C)(C1)C[N+]2(C)C | C12H24N | 1 | 0 | 1 | ITQ-9 | STF | 16.9 | 10 | 1 | 7.63 | 232.5799 | 15.39 | ['stf (t-nuh )', 'cas'] | Si | F
10.1016/s0167-2991(08)64102-6 | Pyridine+1-Methylimidazole | c1ccncc1 + Cn1ccnc1 | C5H5N+C4H6N2 | 2 | 0 | 0 | CHA | CHA | 15.1 | 8 | 3 | 7.37 | 209.6047 | 17.27 | ['d6r (t-hpr )', 'cha (t-cha )'] | P | Ga | F
10.1038/275119a0 | tetrabutylphosphanium | CCCC[P+](CCCC)(CCCC)CCCC | C16H36P | 0 | 1 | 1 | ZSM-11 | MEL | 17.4 | 10 | 3 | 7.72 | 240.9076 | 12.69 | ['mor (t-tes )', 'mfi (t-pen )', 'mel'] | Si | Al | Na
10.1038/275119a0 | tri(phenyl)-(phenylmethyl)phosphanium | C(c1ccccc1)[P+](c2ccccc2)(c3ccccc3)c4ccccc4 | C25H22P | 0 | 1 | 1 | ZSM-11 | MEL | 17.4 | 10 | 3 | 7.72 | 240.9076 | 12.69 | ['mor (t-tes )', 'mfi (t-pen )', 'mel'] | Si | Al | Na
10.1038/275119a0 | tetrabutylazanium | CCCC[N+](CCCC)(CCCC)CCCC | C16H36N | 1 | 0 | 1 | ZSM-11 | MEL | 17.4 | 10 | 3 | 7.72 | 240.9076 | 12.69 | ['mor (t-tes )', 'mfi (t-pen )', 'mel'] | Si | Al | Na
10.1016/j.micromeso.2008.01.022 | N-ethylethanamine | CCNCC | C4H11N | 1 | 0 | 0 | SAPO-11 | AEL | 19.2 | 10 | 1 | 5.64 | 93.93684 | 6.77 | ['afi (t-afi )', 'bog'] | Si | Al | P
10.1016/j.micromeso.2008.01.022 | N-propan-2-ylpropan-2-amine | CC(C)NC(C)C | C6H15N | 1 | 0 | 0 | SAPO-11 | AEL | 19.2 | 10 | 1 | 5.64 | 93.93684 | 6.77 | ['afi (t-afi )', 'bog'] | Si | Al | P
10.1016/j.micromeso.2008.01.022 | N-propylpropan-1-amine | CCCNCCC | C6H15N | 1 | 0 | 0 | SAPO-11 | AEL | 19.2 | 10 | 1 | 5.64 | 93.93684 | 6.77 | ['afi (t-afi )', 'bog'] | Si | Al | P
10.1016/j.micromeso.2008.01.022 | N-ethylethanamine+N-propan-2-ylpropan-2-amine | CCNCC + CC(C)NC(C)C | C4H11N+C6H15N | 1 | 0 | 0 | SAPO-11 | AEL | 19.2 | 10 | 1 | 5.64 | 93.93684 | 6.77 | ['afi (t-afi )', 'bog'] | Si | Al | P
10.1016/0144-2449(94)90185-6 | N-propylpropan-1-amine | CCCNCCC | C6H15N | 1 | 0 | 0 | AlPO-41 | AFO | 19.2 | 10 | 1 | 5.43 | 83.82974 | 7.23 | ['afi (t-afi )', 'bog'] | Al | P
10.1021/jp106247g | PYRROLIDINE | C1CCNC1 | C4H9N | 1 | 0 | 0 | FER | FER | 17.6 | 10 | 2 | 6.31 | 131.5487 | 10.01 | ['mor (t-tes )', 'fer', 'pcr (t-fer)'] | Si | Al | F
10.1021/jp106247g | azepane | C1CCCNCC1 | C6H13N | 1 | 0 | 0 | MCM-22 | MWW | 15.9 | 10 | 2 | 9.69 | 476.398 | 17.43 | ['d6r (t-hpr )', 'mel'] | Si | Al | F
10.1021/jp106247g | PYRROLIDINE+tetramethylazanium | C1CCNC1 + C[N+](C)(C)C | C4H9N+C4H12N | 1 | 0 | 1 | FER | FER | 17.6 | 10 | 2 | 6.31 | 131.5487 | 10.01 | ['mor (t-tes )', 'fer', 'pcr (t-fer)'] | Si | Al | F
10.1021/jp106247g | azepane+tetramethylazanium | C1CCCNCC1 + C[N+](C)(C)C | C6H13N+C4H12N | 1 | 0 | 0 | FER | FER | 17.6 | 10 | 2 | 6.31 | 131.5487 | 10.01 | ['mor (t-tes )', 'fer', 'pcr (t-fer)'] | Si | Al | F
10.1016/j.micromeso.2017.11.005 | N-methyltropinium | C[N+]1(C)C2CCC1CC(O)C2 |  | 1 | 0 | 1 | ZSM-58 | DDR | 17.9 | 8 | 2 | 7.66 | 235.3341 | 9.21 | ['mtn (t-red )'] | Si | Al | Na
10.1016/s0022-3697(01)00066-x | N'-(2-aminoethyl)-N-[2-(2-aminoethylamino)ethyl]ethane-1,2-diamine | NCCNCCNCCNCCN | C8H23N5 | 5 | 0 | 0 | THO | THO | 15.7 | 8 | 3 | 5.15 | 71.51881 | 9.94 | ['nat'] | P | Zn | HCl
10.1016/0144-2449(95)00046-9 | tetraethylazanium | CC[N+](CC)(CC)CC | C8H20N | 1 | 0 | 1 | CHA | CHA | 15.1 | 8 | 3 | 7.37 | 209.6047 | 17.27 | ['d6r (t-hpr )', 'cha (t-cha )'] | Al | P | Zn
10.1021/acs.chemmater.5b04439 | 1-adamantyl-trimethylazanium | C[N+](C)(C)C12CC3CC(CC(C3)C1)C2 | C13H24N | 1 | 0 | 1 | CHA | CHA | 15.1 | 8 | 3 | 7.37 | 209.6047 | 17.27 | ['d6r (t-hpr )', 'cha (t-cha )'] | Si | Al | F | seed
10.1021/acs.chemmater.5b04439 | tetraethylazanium | CC[N+](CC)(CC)CC | C8H20N | 1 | 0 | 1 | BEA | *BEA | 15.3 | 12 | 3 | 6.68 | 156.0731 | 20.52 | ['mor (t-tes )', 'bea', 'mtw (t-mtw )'] | Si | Al | F | seed
10.1021/acs.chemmater.5b04439 | 1-adamantyl-trimethylazanium | C[N+](C)(C)C12CC3CC(CC(C3)C1)C2 | C13H24N | 1 | 0 | 1 | STT | STT | 17 | 9 | 2 | 7.04 | 182.6908 | 13.9 | ['bea', 'cas'] | Si | Al | F | seed
10.1021/acs.chemmater.5b04439 | 1-adamantyl-trimethylazanium | C[N+](C)(C)C12CC3CC(CC(C3)C1)C2 | C13H24N | 1 | 0 | 1 | SST, CHA | CHA | 15.1 | 8 | 3 | 7.37 | 209.6047 | 17.27 | ['d6r (t-hpr )', 'cha (t-cha )'] | Si | Al | F | seed
10.1021/acs.chemmater.5b04439 |  | C[N+]12CCCc3cccc(CCC1)c23 | C13H18N | 1 | 0 | 1 | LTA, RUT | LTA | 14.2 | 8 | 3 | 11.05 | 706.4566 | 21.43 | ['d4r (t-cub )', 'sod (t-toc )', 'lta (t-grc )'] | Si | Al | seed
10.1021/acs.chemmater.5b04439 |  | C[N+]12CCCc3cccc(CCC1)c23 | C13H18N | 1 | 0 | 1 | LTA, RUT | RUT | 18.1 | 6 | 0 | 5.96 | 110.8504 | 0 | ['rte (t-tte )', 'rut (t-rob )'] | Si | Al | seed
10.1021/acs.chemmater.5b04439 |  | C[N+]12CCCc3cccc(CCC1)c23 | C13H18N | 1 | 0 | 1 | LTA | LTA | 14.2 | 8 | 3 | 11.05 | 706.4566 | 21.43 | ['d4r (t-cub )', 'sod (t-toc )', 'lta (t-grc )'] | Si | Al | seed
10.1021/acs.chemmater.5b04439 |  | C[N+]12CCCc3cccc(CCC1)c23 | C13H18N | 1 | 0 | 1 | LTA | LTA | 14.2 | 8 | 3 | 11.05 | 706.4566 | 21.43 | ['d4r (t-cub )', 'sod (t-toc )', 'lta (t-grc )'] | Si
10.1021/acs.chemmater.5b04439 | 1,2,3-trimethylimidazol-1-ium | Cn1cc[n+](C)c1C | C6H11N2 | 2 | 0 | 1 | ITW | ITW | 17.7 | 8 | 2 | 4.73 | 55.40922 | 7.83 | ['d4r (t-cub )'] | Si | F | seed
10.1021/ja411915c |  | CN(C)[P+](CCCC[P+](N(C)C)(N(C)C)N(C)C)(N(C)C)N(C)C | C16H44N6P2 | 6 | 2 | 2 | ITQ-52 | IFW | 15.8 | 10 | 3 | 7.7 | 239.0401 | 17.99 | ['rte (t-tte )'] | Si | B
10.1021/ja411915c |  | CN(C)[P+](CCCC[P+](N(C)C)(N(C)C)N(C)C)(N(C)C)N(C)C | C16H44N6P2 | 6 | 2 | 2 | STF | STF | 16.9 | 10 | 1 | 7.63 | 232.5799 | 15.39 | ['stf (t-nuh )', 'cas'] | Si | B
10.1021/ja411915c |  | CN(C)[P+](CCCC[P+](N(C)C)(N(C)C)N(C)C)(N(C)C)N(C)C | C16H44N6P2 | 6 | 2 | 2 | STF+ITQ-52 | STF | 16.9 | 10 | 1 | 7.63 | 232.5799 | 15.39 | ['stf (t-nuh )', 'cas'] | Si | B
10.1021/ja411915c |  | CN(C)[P+](CCCC[P+](N(C)C)(N(C)C)N(C)C)(N(C)C)N(C)C | C16H44N6P2 | 6 | 2 | 2 | STF+ITQ-52 | IFW | 15.8 | 10 | 3 | 7.7 | 239.0401 | 17.99 | ['rte (t-tte )'] | Si | B
10.1021/ja411915c |  | CN(C)[P+](CCCC[P+](N(C)C)(N(C)C)N(C)C)(N(C)C)N(C)C | C16H44N6P2 | 6 | 2 | 2 | ITQ-52 | IFW | 15.8 | 10 | 3 | 7.7 | 239.0401 | 17.99 | ['rte (t-tte )'] | Si | B | F
10.1016/j.micromeso.2005.08.001 | N-propylpropan-1-amine | CCCNCCC | C6H15N | 1 | 0 | 0 | AlPO-41 | AFO | 19.2 | 10 | 1 | 5.43 | 83.82974 | 7.23 | ['afi (t-afi )', 'bog'] | Al | P
10.1016/j.micromeso.2016.03.033 | triethyl-(5-triethylazaniumylpentyl)azanium | CC[N+](CC)(CC)CCCCC[N+](CC)(CC)CC | C17H40N2 | 2 | 0 | 2 | SSZ-16 | AFX | 15.1 | 8 | 3 | 7.76 | 244.6717 | 17.28 | ['d6r (t-hpr )', 'gme (t-gme )', 'aft (t-aft )'] | Si | Al | Na
10.1016/j.micromeso.2014.04.010 | 1-(2,3-dihydroxypropyl)-2,3-dimethyl-1H-imidazol-3-ium | Cc1n(CC(O)CO)cc[n+]1C | C8H15N2O2 | 2 | 0 | 1 | AlPO-5 | AEN | 20.1 | 8 | 2 | 4.43 | 45.52079 | 4.02 | [] | Al | P
10.1016/j.micromeso.2014.04.010 | 1-(2,3-dihydroxypropyl)-2,3-dimethyl-1H-imidazol-3-ium | Cc1n(CC(O)CO)cc[n+]1C | C8H15N2O2 | 2 | 0 | 1 | AlPO-5 | AFI | 16.9 | 12 | 1 | 8.3 | 299.387 | 14.07 | ['afi (t-afi )', 'bog'] | Al | P
10.1016/j.cej.2016.02.086 | Propan-1-amine+ | CCCN + [Cu].NCCNCCNCCNCCN | C3H9N+C8H23CuN5 | 5 | 0 | 0 | SAPO-34 | CHA | 15.1 | 8 | 3 | 7.37 | 209.6047 | 17.27 | ['d6r (t-hpr )', 'cha (t-cha )'] | Si | Al | P | Cu
10.1016/0144-2449(84)90039-3 | HEXANE-1,6-DIAMINE | NCCCCCCN | C6H16N2 | 2 | 0 | 0 | ZSM-5 | MFI | 18.4 | 10 | 3 | 6.36 | 134.7007 | 9.81 | ['mor (t-tes )', 'cas', 'mfi (t-pen )', 'mel'] | Si | Al | Li
10.1016/0144-2449(84)90039-3 | HEXANE-1,6-DIAMINE | NCCCCCCN | C6H16N2 | 2 | 0 | 0 | Nu-10 | TON | 18.1 | 10 | 1 | 5.71 | 97.47808 | 8.04 | ['jbw (t-hes )', 'mtt', 'bik', 'ton'] | Si | Al | Na
10.1016/0144-2449(84)90039-3 | HEXANE-1,6-DIAMINE | NCCCCCCN | C6H16N2 | 2 | 0 | 0 | Nu-10 | TON | 18.1 | 10 | 1 | 5.71 | 97.47808 | 8.04 | ['jbw (t-hes )', 'mtt', 'bik', 'ton'] | Si | Al | K
10.1016/0144-2449(84)90039-3 | HEXANE-1,6-DIAMINE | NCCCCCCN | C6H16N2 | 2 | 0 | 0 | Nu-10 | TON | 18.1 | 10 | 1 | 5.71 | 97.47808 | 8.04 | ['jbw (t-hes )', 'mtt', 'bik', 'ton'] | Si | Al | Rb
10.1016/0144-2449(84)90039-3 | HEXANE-1,6-DIAMINE | NCCCCCCN | C6H16N2 | 2 | 0 | 0 | Nu-10 | TON | 18.1 | 10 | 1 | 5.71 | 97.47808 | 8.04 | ['jbw (t-hes )', 'mtt', 'bik', 'ton'] | Si | Al | Cs
10.1016/0144-2449(84)90039-3 | HEXANE-1,6-DIAMINE | NCCCCCCN | C6H16N2 | 2 | 0 | 0 | ZSM-48 | *MRE | 19.7 | 10 | 1 | 6.36 | 134.7007 | 6.55 | ['afi (t-afi )', 'mel', 'imf'] | Si | K
10.1016/0144-2449(84)90039-3 | HEXANE-1,6-DIAMINE | NCCCCCCN | C6H16N2 | 2 | 0 | 0 | Nu-10, ZSM-48 | TON | 18.1 | 10 | 1 | 5.71 | 97.47808 | 8.04 | ['jbw (t-hes )', 'mtt', 'bik', 'ton'] | Si | K
10.1016/0144-2449(84)90039-3 | HEXANE-1,6-DIAMINE | NCCCCCCN | C6H16N2 | 2 | 0 | 0 | Nu-10, ZSM-48 | *MRE | 19.7 | 10 | 1 | 6.36 | 134.7007 | 6.55 | ['afi (t-afi )', 'mel', 'imf'] | Si | K
10.1016/0144-2449(84)90039-3 | ethane-1,2-diamine | NCCN | C2H8N2 | 2 | 0 | 0 | Nu-10 | TON | 18.1 | 10 | 1 | 5.71 | 97.47808 | 8.04 | ['jbw (t-hes )', 'mtt', 'bik', 'ton'] | Si | Al | K
10.1016/0144-2449(84)90039-3 | butane-1,4-diamine | NCCCCN | C4H12N2 | 2 | 0 | 0 | Nu-10 | TON | 18.1 | 10 | 1 | 5.71 | 97.47808 | 8.04 | ['jbw (t-hes )', 'mtt', 'bik', 'ton'] | Si | Al | K
10.1016/0144-2449(84)90039-3 | octane-1,8-diamine | NCCCCCCCCN | C8H20N2 | 2 | 0 | 0 | Nu-10 | TON | 18.1 | 10 | 1 | 5.71 | 97.47808 | 8.04 | ['jbw (t-hes )', 'mtt', 'bik', 'ton'] | Si | Al | K
10.1016/0144-2449(84)90039-3 | decane-1,10-diamine | NCCCCCCCCCCN | C10H24N2 | 2 | 0 | 0 | Nu-10 | TON | 18.1 | 10 | 1 | 5.71 | 97.47808 | 8.04 | ['jbw (t-hes )', 'mtt', 'bik', 'ton'] | Si | Al | K
10.1016/0144-2449(84)90039-3 | dodecane-1,12-diamine | NCCCCCCCCCCCCN | C12H28N2 | 2 | 0 | 0 | Nu-10 | TON | 18.1 | 10 | 1 | 5.71 | 97.47808 | 8.04 | ['jbw (t-hes )', 'mtt', 'bik', 'ton'] | Si | Al | K
10.1016/0144-2449(84)90039-3 | dodecane-1,12-diamine | NCCCCCCCCCCCCN | C12H28N2 | 2 | 0 | 0 | ZSM-5 | MFI | 18.4 | 10 | 3 | 6.36 | 134.7007 | 9.81 | ['mor (t-tes )', 'cas', 'mfi (t-pen )', 'mel'] | Si | Al | K
10.1016/0144-2449(84)90039-3 | dodecane-1,12-diamine | NCCCCCCCCCCCCN | C12H28N2 | 2 | 0 | 0 | Nu-10 | TON | 18.1 | 10 | 1 | 5.71 | 97.47808 | 8.04 | ['jbw (t-hes )', 'mtt', 'bik', 'ton'] | Si | Al | K | Rb
10.1016/s0167-2991(07)80881-0 | trimethyl-(phenylmethyl)azanium | C[N+](C)(C)Cc1ccccc1 | C10H16N | 1 | 0 | 1 | UZM-12 | ERI | 16.1 | 8 | 3 | 7.04 | 182.6908 | 15.1 | ['d6r (t-hpr )', 'can (t-can )'] | Si | Al | K
10.1016/0927-6513(95)00064-x | tetraethylazanium | CC[N+](CC)(CC)CC | C8H20N | 1 | 0 | 1 | Beta | *BEA | 15.3 | 12 | 3 | 6.68 | 156.0731 | 20.52 | ['mor (t-tes )', 'bea', 'mtw (t-mtw )'] | Si | Al | Na
10.1039/a701287j | N-propylpropan-1-amine | CCCNCCC | C6H15N | 1 | 0 | 0 | MAPO-11 | AEL | 19.2 | 10 | 1 | 5.64 | 93.93684 | 6.77 | ['afi (t-afi )', 'bog'] | Al | P | Mg
10.1039/a701287j | N,N-dipropylpropan-1-amine | CCCN(CCC)CCC | C9H21N | 1 | 0 | 0 | MAPO-36 | ATS | 16.1 | 12 | 1 | 7.3 | 203.6888 | 15.64 | ['ats (t-oth )'] | Al | P | Mg
10.1039/a701287j | N-propylpropan-1-amine | CCCNCCC | C6H15N | 1 | 0 | 0 | MAPO-39 | ATN | 17.8 | 8 | 1 | 5.91 | 108.0839 | 7.3 | ['atn (t-ocn )'] | Al | P | Mg
10.1039/a701287j | N-propylpropan-1-amine | CCCNCCC | C6H15N | 1 | 0 | 0 | MAPO-43 | GIS | 16.4 | 8 | 3 | 4.97 | 64.2788 | 9.38 | ['gis (t-gsm )'] | Al | P | Mg
10.1039/a701287j | N-propylpropan-1-amine | CCCNCCC | C6H15N | 1 | 0 | 0 | MAPO-46 | AFS | 14.6 | 12 | 3 | 9.51 | 450.3396 | 21.6 | ['afs', 'bph (t-afo )', 'afy (t-afe )'] | Al | P | Mg
10.1039/a701287j | N-propylpropan-1-amine | CCCNCCC | C6H15N | 1 | 0 | 0 | CoAPO-50 | AFY | 14.1 | 12 | 3 | 7.82 | 250.3911 | 21.88 | ['d4r (t-cub )', 'afy (t-afe )'] | Al | P | Co
10.1016/j.apcatb.2017.05.082 |  | CC[N+]1(CC)CC2C(C1)C3(C)C=C(C)C2C4C[N+](CC)(CC)CC34 | C22H40N2 | 2 | 0 | 2 | FAU | FAU | 13.3 | 12 | 3 | 11.24 | 743.5284 | 27.42 | ['d6r (t-hpr )', 'sod (t-toc )'] | Si | Al | seed
10.1016/j.apcatb.2017.05.082 |  | CC[N+]1(CC)CC2C(C1)C3(C)C=C(C)C2C4C[N+](CC)(CC)CC34 | C22H40N2 | 2 | 0 | 2 | FAU | FAU | 13.3 | 12 | 3 | 11.24 | 743.5284 | 27.42 | ['d6r (t-hpr )', 'sod (t-toc )'] | Si | Al | Na | seed
10.1016/j.apcatb.2017.05.082 |  | CC[N+]1(CC)CC2C(C1)C3(C)C=C(C)C2C4C[N+](CC)(CC)CC34 | C22H40N2 | 2 | 0 | 2 | FAU | FAU | 13.3 | 12 | 3 | 11.24 | 743.5284 | 27.42 | ['d6r (t-hpr )', 'sod (t-toc )'] | Si | Al | K | seed
10.1016/j.apcatb.2017.05.082 |  | C[N+]1(C)CC2C(C1)C3C=CC2C4C5C[N+](C)(C)CC5C34 | C18H30N2 | 2 | 0 | 2 | Beta | *BEA | 15.3 | 12 | 3 | 6.68 | 156.0731 | 20.52 | ['mor (t-tes )', 'bea', 'mtw (t-mtw )'] | Si | Al
10.1016/j.apcatb.2017.05.082 |  | C[N+]1(C)CC2C(C1)C3C=CC2C4C5C[N+](C)(C)CC5C34 | C18H30N2 | 2 | 0 | 2 | Beta | *BEA | 15.3 | 12 | 3 | 6.68 | 156.0731 | 20.52 | ['mor (t-tes )', 'bea', 'mtw (t-mtw )'] | Si | Al | Na
10.1016/j.apcatb.2017.05.082 |  | C[N+]1(C)CC2C(C1)C3C=CC2C4C5C[N+](C)(C)CC5C34 | C18H30N2 | 2 | 0 | 2 | Beta | *BEA | 15.3 | 12 | 3 | 6.68 | 156.0731 | 20.52 | ['mor (t-tes )', 'bea', 'mtw (t-mtw )'] | Si | Al | K
10.1016/j.apcatb.2017.05.082 |  | C[N+]1(C)CC2C(C1)C3C=CC2C4C5C[N+](C)(C)CC5C34 | C18H30N2 | 2 | 0 | 2 | FAU | FAU | 13.3 | 12 | 3 | 11.24 | 743.5284 | 27.42 | ['d6r (t-hpr )', 'sod (t-toc )'] | Si | Al | seed
10.1016/j.apcatb.2017.05.082 |  | C[N+]1(C)CC2C(C1)C3C=CC2C4C5C[N+](C)(C)CC5C34 | C18H30N2 | 2 | 0 | 2 | FAU | FAU | 13.3 | 12 | 3 | 11.24 | 743.5284 | 27.42 | ['d6r (t-hpr )', 'sod (t-toc )'] | Si | Al | Na | seed
10.1016/j.apcatb.2017.05.082 |  | C[N+]1(C)CC2C(C1)C3C=CC2C4C5C[N+](C)(C)CC5C34 | C18H30N2 | 2 | 0 | 2 | FAU | FAU | 13.3 | 12 | 3 | 11.24 | 743.5284 | 27.42 | ['d6r (t-hpr )', 'sod (t-toc )'] | Si | Al | K | seed
10.1016/j.apcatb.2017.05.082 |  | C[N+]1(C)CC2C(C1)C3C=CC2C4C5C[N+](C)(C)CC5C34 | C18H30N2 | 2 | 0 | 2 | ERI | ERI | 16.1 | 8 | 3 | 7.04 | 182.6908 | 15.1 | ['d6r (t-hpr )', 'can (t-can )'] | Si | Al | K | seed
10.1016/j.apcatb.2017.05.082 |  | C[N+]1(C)CC2C(C1)C3C=CC2C4C5C[N+](C)(C)CC5C34 | C18H30N2 | 2 | 0 | 2 | AFX | AFX | 15.1 | 8 | 3 | 7.76 | 244.6717 | 17.28 | ['d6r (t-hpr )', 'gme (t-gme )', 'aft (t-aft )'] | Si | Al | Na | seed
10.1039/cc9960002367 | tetraethylazanium | CC[N+](CC)(CC)CC | C8H20N | 1 | 0 | 1 | Beta | *BEA | 15.3 | 12 | 3 | 6.68 | 156.0731 | 20.52 | ['mor (t-tes )', 'bea', 'mtw (t-mtw )'] | Si | Ti | F | hydrogen peroxide
10.1039/a907883e | 2-methylcyclohexan-1-amine | CC1CCCCC1N | C7H15N | 1 | 0 | 0 | DAF-4 | LEV | 15.9 | 8 | 2 | 7.1 | 187.4018 | 14.32 | ['d6r (t-hpr )', 'lev (t-lev )'] | Al | P | Co
10.1016/0144-2449(91)80292-8 | N-propylpropan-1-amine | CCCNCCC | C6H15N | 1 | 0 | 0 | VPI-5 | VFI | 14.5 | 18 | 1 | 12.03 | 911.5815 | 25.4 | ['afi (t-afi )', 'bog'] | Al | P
10.1016/0927-6513(93)e0065-o | tetrapropylazanium | CCC[N+](CCC)(CCC)CCC | C12H28N | 1 | 0 | 1 | MFI | MFI | 18.4 | 10 | 3 | 6.36 | 134.7007 | 9.81 | ['mor (t-tes )', 'cas', 'mfi (t-pen )', 'mel'] | Si
10.1016/0927-6513(93)e0065-o | tetrapropylazanium+tetrabutylazanium | CCC[N+](CCC)(CCC)CCC + CCCC[N+](CCCC)(CCCC)CCCC | C12H28N+C16H36N | 1 | 0 | 1 | MFI/MEL | MEL | 17.4 | 10 | 3 | 7.72 | 240.9076 | 12.69 | ['mor (t-tes )', 'mfi (t-pen )', 'mel'] | Si
10.1016/0927-6513(93)e0065-o | tetraethylazanium+tetrabutylazanium | CC[N+](CC)(CC)CC + CCCC[N+](CCCC)(CCCC)CCCC | C8H20N+C16H36N | 1 | 0 | 1 | MFI | MFI | 18.4 | 10 | 3 | 6.36 | 134.7007 | 9.81 | ['mor (t-tes )', 'cas', 'mfi (t-pen )', 'mel'] | Si
10.1016/0927-6513(93)e0065-o | tetrabutylphosphanium | CCCC[P+](CCCC)(CCCC)CCCC | C16H36P | 0 | 1 | 1 | MEL | MEL | 17.4 | 10 | 3 | 7.72 | 240.9076 | 12.69 | ['mor (t-tes )', 'mfi (t-pen )', 'mel'] | Si
10.1016/0927-6513(93)e0065-o | tetraethylphosphanium+tetrabutylphosphanium | CC[P+](CC)(CC)CC + CCCC[P+](CCCC)(CCCC)CCCC | C8H20P+C16H36P | 0 | 1 | 1 | MFI | MFI | 18.4 | 10 | 3 | 6.36 | 134.7007 | 9.81 | ['mor (t-tes )', 'cas', 'mfi (t-pen )', 'mel'] | Si
10.1016/s0166-9834(00)80218-3 | N-propylpropan-1-amine | CCCNCCC | C6H15N | 1 | 0 | 0 | MCM-9 | VFI | 14.5 | 18 | 1 | 12.03 | 911.5815 | 25.4 | ['afi (t-afi )', 'bog'] | Al | P | Si | hexanol
10.1126/science.1196240 | N-(tert-butylimino-bis(dimethylamino)phosphoranyl)-N-methylmethanamine | CN(C)[P](=NC(C)(C)C)(N(C)C)N(C)C | C10H27N4P | 4 | 1 | 0 | ITQ-47 | BOG | 16.1 | 12 | 3 | 8.05 | 273.1406 | 18.13 | ['bre (t-bru )', 'bog', 'cas'] | Si | Ge | B
10.1039/c5cy02103k | diethyl-dimethylazanium | CC[N+](C)(C)CC | C6H16N | 1 | 0 | 1 | SAPO-67 | LEV | 15.9 | 8 | 2 | 7.1 | 187.4018 | 14.32 | ['d6r (t-hpr )', 'lev (t-lev )'] | Si | Al | P
10.1039/c5cy02103k | diethyl-dimethylazanium | CC[N+](C)(C)CC | C6H16N | 1 | 0 | 1 | SAPO-57 | AFV | 15.7 | 8 | 2 | 7.08 | 185.8225 | 15.29 | ['d6r (t-hpr )', 'lev (t-lev )', 'cha (t-cha )'] | Si | Al | P
10.1039/c5cy02103k | diethyl-dimethylazanium | CC[N+](C)(C)CC | C6H16N | 1 | 0 | 1 | SAPO-20 | SOD | 16.7 | 6 | 0 | 6.32 | 132.1752 | 0 | ['sod (t-toc )'] | Si | Al | P
10.1039/c5cy02103k | ethyl-trimethylazanium | CC[N+](C)(C)C | C5H14N | 1 | 0 | 1 | SAPO-59 | AVL | 15.8 | 8 | 2 | 7.14 | 190.587 | 14.36 | ['d6r (t-hpr )', 'gme (t-gme )'] | Si | Al | P
10.1039/c5cy02103k | ethyl-trimethylazanium | CC[N+](C)(C)C | C5H14N | 1 | 0 | 1 | SAPO-20 | SOD | 16.7 | 6 | 0 | 6.32 | 132.1752 | 0 | ['sod (t-toc )'] | Si | Al | P
10.1039/c0sc00178c | 1-butyl-3-methylimidazol-3-ium | CCCC[n+]1ccn(C)c1 | C8H15N2 | 2 | 0 | 1 | MFI | MFI | 18.4 | 10 | 3 | 6.36 | 134.7007 | 9.81 | ['mor (t-tes )', 'cas', 'mfi (t-pen )', 'mel'] | Si | F
10.1039/c0sc00178c | 1-butyl-3-methylimidazol-3-ium | CCCC[n+]1ccn(C)c1 | C8H15N2 | 2 | 0 | 1 | TON | TON | 18.1 | 10 | 1 | 5.71 | 97.47808 | 8.04 | ['jbw (t-hes )', 'mtt', 'bik', 'ton'] | Si | F
10.3891/acta.chem.scand.53-0403 | N,N-dipropylpropan-1-amine | CCCN(CCC)CCC | C9H21N | 1 | 0 | 0 | ZnAPO-5 | AFI | 16.9 | 12 | 1 | 8.3 | 299.387 | 14.07 | ['afi (t-afi )', 'bog'] | Al | P | Zn | F
10.3891/acta.chem.scand.53-0403 | N-propylpropan-1-amine | CCCNCCC | C6H15N | 1 | 0 | 0 | ZnAPO-5 | AFI | 16.9 | 12 | 1 | 8.3 | 299.387 | 14.07 | ['afi (t-afi )', 'bog'] | Al | P | Zn | F
10.3891/acta.chem.scand.53-0403 | 1,4-Diazabicyclo[2.2.2]octane | C1CN2CCN1CC2 | C6H12N2 | 2 | 0 | 0 | ZnAPO-35 | LEV | 15.9 | 8 | 2 | 7.1 | 187.4018 | 14.32 | ['d6r (t-hpr )', 'lev (t-lev )'] | Al | P | Zn | F
10.3891/acta.chem.scand.53-0403 | ethane-1,2-diamine | NCCN | C2H8N2 | 2 | 0 | 0 | ACP-2 | OWE | 17.1 | 8 | 2 | 5.78 | 101.1072 | 10.35 | ['sti'] | Al | P | Zn | F
10.3891/acta.chem.scand.53-0403 | ethane-1,2-diamine | NCCN | C2H8N2 | 2 | 0 | 0 | ACP-2 | OWE | 17.1 | 8 | 2 | 5.78 | 101.1072 | 10.35 | ['sti'] | Al | P | Zn | F
10.1002/anie.201610547 | +tetramethylazanium | Cc1ccc(Cn2cc[n+](C)c2C)cc1 + C[N+](C)(C)C | C13H17N2+C4H12N | 2 | 0 | 1 | LTA | LTA | 14.2 | 8 | 3 | 11.05 | 706.4566 | 21.43 | ['d4r (t-cub )', 'sod (t-toc )', 'lta (t-grc )'] | Si | Al | F
10.1016/s1466-6049(01)00043-5 | N-propan-2-ylpropan-2-amine | CC(C)NC(C)C | C6H15N | 1 | 0 | 0 | AEL | AEL | 19.2 | 10 | 1 | 5.64 | 93.93684 | 6.77 | ['afi (t-afi )', 'bog'] | Al | P | Nb
10.1107/s0108270186094970 | propan-2-amine | CC(C)N | C3H9N | 1 | 0 | 0 | GaPO-14 | AFN | 17.4 | 8 | 3 | 5.25 | 75.76638 | 7.82 | ['mei'] | P | Ga
10.1021/jp002751t | 1,1-dimethylpiperidin-1-ium | C[N+]1(C)CCCCC1 | C7H16N | 1 | 0 | 1 | ERS-7 | ESV | 17.7 | 8 | 1 | 6.22 | 125.9998 | 8.36 | [] | Si | Al | Na
10.1021/ja00187a023 | N-propylpropan-1-amine | CCCNCCC | C6H15N | 1 | 0 | 0 | MAPO-43, MAPO-46, MAPO-11 | GIS | 16.4 | 8 | 3 | 4.97 | 64.2788 | 9.38 | ['gis (t-gsm )'] | Al | P | Mg
10.1021/ja00187a023 | N-propylpropan-1-amine | CCCNCCC | C6H15N | 1 | 0 | 0 | MAPO-43, MAPO-46, MAPO-11 | AFS | 14.6 | 12 | 3 | 9.51 | 450.3396 | 21.6 | ['afs', 'bph (t-afo )', 'afy (t-afe )'] | Al | P | Mg
10.1021/ja00187a023 | N-propylpropan-1-amine | CCCNCCC | C6H15N | 1 | 0 | 0 | MAPO-43, MAPO-46, MAPO-11 | AEL | 19.2 | 10 | 1 | 5.64 | 93.93684 | 6.77 | ['afi (t-afi )', 'bog'] | Al | P | Mg
10.1038/nature05200 | 1-methyl-1-[4-(1-methylpyrrolidin-1-ium-1-yl)butyl]pyrrolidin-1-ium | C[N+]1(CCCC1)CCCC[N+]2(C)CCCC2 | C14H30N2 | 2 | 0 | 2 | TNU-9 | TUN | 17.6 | 10 | 3 | 8.46 | 317.0368 | 12.93 | ['mor (t-tes )', 'mtt', 'stf (t-nuh )', 'lau (t-lau )', 'cas'] | Si | Al | Na
10.1016/0927-6513(94)00014-x | 1-azabicyclo[2.2.2]octane | C1CN2CCC1CC2 | C7H13N | 1 | 0 | 0 | AlPO-16 | AST | 15.8 | 6 | 0 | 7.94 | 262.0958 | 0 | ['d4r (t-cub )', 'ast (t-trd )'] | Al | P | F
10.1016/j.fuproc.2016.07.019 | trimethyl-(6-trimethylazaniumylhexyl)azanium | C[N+](C)(C)CCCCCC[N+](C)(C)C | C12H30N2 | 2 | 0 | 2 | EU-1 | EUO | 17.1 | 10 | 1 | 7 | 179.5944 | 12.24 | ['cas', 'non (t-non )'] | Si | Al
10.1021/j100101a040 | N-ethyl-N-propan-2-ylpropan-2-amine | CCN(C(C)C)C(C)C | C8H19N | 1 | 0 | 0 | APO-18 | AEI | 15.1 | 8 | 3 | 7.33 | 206.2104 | 17.31 | ['d6r (t-hpr )'] | Al | P | Co
10.1135/cccc20070666 | 1-methyl-1-(phenylmethyl)pyrrolidin-1-ium+tetramethylazanium | C[N+]1(CCCC1)Cc2ccccc2 + C[N+](C)(C)C | C12H18N+C4H12N | 1 | 0 | 1 | FER | FER | 17.6 | 10 | 2 | 6.31 | 131.5487 | 10.01 | ['mor (t-tes )', 'fer', 'pcr (t-fer)'] | Si | Al | F
10.1135/cccc20070666 | 1-methyl-1-(phenylmethyl)pyrrolidin-1-ium+1-azabicyclo[2.2.2]octane | C[N+]1(CCCC1)Cc2ccccc2 + C1CN2CCC1CC2 | C12H18N+C7H13N | 1 | 0 | 1 | FER | FER | 17.6 | 10 | 2 | 6.31 | 131.5487 | 10.01 | ['mor (t-tes )', 'fer', 'pcr (t-fer)'] | Si | Al | F
10.1135/cccc20070666 | 1-methyl-1-(phenylmethyl)pyrrolidin-1-ium+1-azabicyclo[2.2.2]octane | C[N+]1(CCCC1)Cc2ccccc2 + C1CN2CCC1CC2 | C12H18N+C7H13N | 1 | 0 | 1 | FER, MOR | FER | 17.6 | 10 | 2 | 6.31 | 131.5487 | 10.01 | ['mor (t-tes )', 'fer', 'pcr (t-fer)'] | Si | Al | F
10.1135/cccc20070666 | 1-methyl-1-(phenylmethyl)pyrrolidin-1-ium+1-azabicyclo[2.2.2]octane | C[N+]1(CCCC1)Cc2ccccc2 + C1CN2CCC1CC2 | C12H18N+C7H13N | 1 | 0 | 1 | FER, MOR | MOR | 17 | 12 | 2 | 6.7 | 157.4791 | 12.27 | ['mor (t-tes )'] | Si | Al | F
10.1016/j.micromeso.2010.11.031 | 2-hydroxyethyl-trimethylazanium | C[N+](C)(C)CCO | C5H14NO | 1 | 0 | 1 | BEA | *BEA | 15.3 | 12 | 3 | 6.68 | 156.0731 | 20.52 | ['mor (t-tes )', 'bea', 'mtw (t-mtw )'] | Si | Al | seed
10.1016/j.micromeso.2010.11.031 | tetramethylazanium | C[N+](C)(C)C | C4H12N | 1 | 0 | 1 | FAU | FAU | 13.3 | 12 | 3 | 11.24 | 743.5284 | 27.42 | ['d6r (t-hpr )', 'sod (t-toc )'] | Si | Al | seed
10.1016/j.micromeso.2010.11.031 | trimethyl-(phenylmethyl)azanium | C[N+](C)(C)Cc1ccccc1 | C10H16N | 1 | 0 | 1 | BEA | *BEA | 15.3 | 12 | 3 | 6.68 | 156.0731 | 20.52 | ['mor (t-tes )', 'bea', 'mtw (t-mtw )'] | Si | Al | seed
10.1016/j.micromeso.2010.11.031 | trimethyl-(phenylmethyl)azanium | C[N+](C)(C)Cc1ccccc1 | C10H16N | 1 | 0 | 1 | BEA | *BEA | 15.3 | 12 | 3 | 6.68 | 156.0731 | 20.52 | ['mor (t-tes )', 'bea', 'mtw (t-mtw )'] | Si | Al
10.1039/c39940001491 | 4-[3-(1,1-dimethylpiperidin-1-ium-4-yl)propyl]-1,1-dimethylpiperidin-1-ium | C[N+]1(C)CCC(CCCC2CC[N+](C)(C)CC2)CC1 | C17H36N2 | 2 | 0 | 2 | ZSM-12 | MTW | 18.2 | 12 | 1 | 6.08 | 117.6818 | 9.42 | ['jbw (t-hes )', 'cas', 'bik', 'mtw (t-mtw )'] | Si | V | Na
10.1021/ja00105a027 | Propan-1-amine+Pyridine | CCCN + c1ccncc1 | C3H9N+C5H5N | 1 | 0 | 0 | FER | FER | 17.6 | 10 | 2 | 6.31 | 131.5487 | 10.01 | ['mor (t-tes )', 'fer', 'pcr (t-fer)'] | Si | F
10.1021/acscatal.5b00692 | 1-((1S,2R,5S)-6,6-dimethylbicyclo[3.1.1]heptan-2-yl)-N,N,N-trimethylmethanaminium | CC1(C)[C@H]2CC[C@@H](C[N+](C)(C)C)[C@@H]1C2 |  | 1 | 0 | 1 | CON | CON | 15.7 | 12 | 3 | 7.45 | 216.5048 | 19.18 | ['bea', 'bre (t-bru )', 'lau (t-lau )', 'mel'] | Si | B | Al | Na | seed
10.1021/acscatal.5b00692 | 1-((1S,2R,5S)-6,6-dimethylbicyclo[3.1.1]heptan-2-yl)-N,N,N-trimethylmethanaminium | CC1(C)[C@H]2CC[C@@H](C[N+](C)(C)C)[C@@H]1C2 |  | 1 | 0 | 1 | CON | CON | 15.7 | 12 | 3 | 7.45 | 216.5048 | 19.18 | ['bea', 'bre (t-bru )', 'lau (t-lau )', 'mel'] | Si | B | Na | seed
10.1016/j.micromeso.2015.10.038 | tetramethylphosphanium | C[P+](C)(C)C | C4H12P | 0 | 1 | 1 | LEV | LEV | 15.9 | 8 | 2 | 7.1 | 187.4018 | 14.32 | ['d6r (t-hpr )', 'lev (t-lev )'] | Si | Al | Na | seed
10.1016/j.micromeso.2015.10.038 | tetramethylphosphanium | C[P+](C)(C)C | C4H12P | 0 | 1 | 1 | LEV, GIS | LEV | 15.9 | 8 | 2 | 7.1 | 187.4018 | 14.32 | ['d6r (t-hpr )', 'lev (t-lev )'] | Si | Al | Na | seed
10.1016/j.micromeso.2015.10.038 | tetramethylphosphanium | C[P+](C)(C)C | C4H12P | 0 | 1 | 1 | LEV, GIS | GIS | 16.4 | 8 | 3 | 4.97 | 64.2788 | 9.38 | ['gis (t-gsm )'] | Si | Al | Na | seed
10.1016/j.micromeso.2015.10.038 | tetramethylphosphanium | C[P+](C)(C)C | C4H12P | 0 | 1 | 1 | GIS | GIS | 16.4 | 8 | 3 | 4.97 | 64.2788 | 9.38 | ['gis (t-gsm )'] | Si | Al | Na | seed
10.1016/j.micromeso.2015.10.038 | tetramethylphosphanium | C[P+](C)(C)C | C4H12P | 0 | 1 | 1 | MEI | MEI | 14.7 | 12 | 3 | 8.06 | 274.1598 | 21.11 | ['mei'] | Si | Al | Na | seed
10.1016/j.micromeso.2015.10.038 | tetramethylphosphanium | C[P+](C)(C)C | C4H12P | 0 | 1 | 1 | FAU, MEI | FAU | 13.3 | 12 | 3 | 11.24 | 743.5284 | 27.42 | ['d6r (t-hpr )', 'sod (t-toc )'] | Si | Al | Na | seed
10.1016/j.micromeso.2015.10.038 | tetramethylphosphanium | C[P+](C)(C)C | C4H12P | 0 | 1 | 1 | FAU, MEI | MEI | 14.7 | 12 | 3 | 8.06 | 274.1598 | 21.11 | ['mei'] | Si | Al | Na | seed
10.1016/j.micromeso.2015.10.038 | tetramethylphosphanium | C[P+](C)(C)C | C4H12P | 0 | 1 | 1 | MEI | MEI | 14.7 | 12 | 3 | 8.06 | 274.1598 | 21.11 | ['mei'] | Si | Al | Na | seed
10.1016/j.micromeso.2015.10.038 | tetraethylphosphanium | CC[P+](CC)(CC)CC | C8H20P | 0 | 1 | 1 | AEI | AEI | 15.1 | 8 | 3 | 7.33 | 206.2104 | 17.31 | ['d6r (t-hpr )'] | Si | Al | Na | seed
10.1016/j.micromeso.2015.10.038 | tetraethylphosphanium | CC[P+](CC)(CC)CC | C8H20P | 0 | 1 | 1 | CHA | CHA | 15.1 | 8 | 3 | 7.37 | 209.6047 | 17.27 | ['d6r (t-hpr )', 'cha (t-cha )'] | Si | Al | Na | seed
10.1016/j.micromeso.2015.10.038 | tetrabutylphosphanium | CCCC[P+](CCCC)(CCCC)CCCC | C16H36P | 0 | 1 | 1 | FAU | FAU | 13.3 | 12 | 3 | 11.24 | 743.5284 | 27.42 | ['d6r (t-hpr )', 'sod (t-toc )'] | Si | Al | Na | seed
10.1016/j.micromeso.2015.10.038 | tetrabutylphosphanium | CCCC[P+](CCCC)(CCCC)CCCC | C16H36P | 0 | 1 | 1 | MFI | MFI | 18.4 | 10 | 3 | 6.36 | 134.7007 | 9.81 | ['mor (t-tes )', 'cas', 'mfi (t-pen )', 'mel'] | Si | Al | Na | seed
10.1016/j.micromeso.2015.10.038 | 1-adamantyl-trimethylazanium | C[N+](C)(C)C12CC3CC(CC(C3)C1)C2 | C13H24N | 1 | 0 | 1 | CHA | CHA | 15.1 | 8 | 3 | 7.37 | 209.6047 | 17.27 | ['d6r (t-hpr )', 'cha (t-cha )'] | Si | Al | Na | seed
10.1016/j.micromeso.2015.10.038 | 1-adamantyl-trimethylazanium+tetraethylphosphanium | C[N+](C)(C)C12CC3CC(CC(C3)C1)C2 + CC[P+](CC)(CC)CC | C13H24N+C8H20P | 1 | 0 | 1 | CHA | CHA | 15.1 | 8 | 3 | 7.37 | 209.6047 | 17.27 | ['d6r (t-hpr )', 'cha (t-cha )'] | Si | Al | Na | seed
10.1016/s1387-1811(99)00092-x | tetraethylazanium | CC[N+](CC)(CC)CC | C8H20N | 1 | 0 | 1 | BEA | *BEA | 15.3 | 12 | 3 | 6.68 | 156.0731 | 20.52 | ['mor (t-tes )', 'bea', 'mtw (t-mtw )'] | Si | B | Na
10.1016/s1387-1811(99)00092-x | tetraethylazanium | CC[N+](CC)(CC)CC | C8H20N | 1 | 0 | 1 | BETA, MFI | MFI | 18.4 | 10 | 3 | 6.36 | 134.7007 | 9.81 | ['mor (t-tes )', 'cas', 'mfi (t-pen )', 'mel'] | Si | B | Na
10.1016/s1387-1811(99)00092-x | tetraethylazanium | CC[N+](CC)(CC)CC | C8H20N | 1 | 0 | 1 | MFI | MFI | 18.4 | 10 | 3 | 6.36 | 134.7007 | 9.81 | ['mor (t-tes )', 'cas', 'mfi (t-pen )', 'mel'] | Si | B | Na
10.1016/s1387-1811(99)00092-x | tetraethylazanium | CC[N+](CC)(CC)CC | C8H20N | 1 | 0 | 1 | BEA, MFI, MTW | *BEA | 15.3 | 12 | 3 | 6.68 | 156.0731 | 20.52 | ['mor (t-tes )', 'bea', 'mtw (t-mtw )'] | Si | B | Na
10.1016/s1387-1811(99)00092-x | tetraethylazanium | CC[N+](CC)(CC)CC | C8H20N | 1 | 0 | 1 | BEA, MFI, MTW | MFI | 18.4 | 10 | 3 | 6.36 | 134.7007 | 9.81 | ['mor (t-tes )', 'cas', 'mfi (t-pen )', 'mel'] | Si | B | Na
10.1016/s1387-1811(99)00092-x | tetraethylazanium | CC[N+](CC)(CC)CC | C8H20N | 1 | 0 | 1 | BEA, MFI, MTW | MTW | 18.2 | 12 | 1 | 6.08 | 117.6818 | 9.42 | ['jbw (t-hes )', 'cas', 'bik', 'mtw (t-mtw )'] | Si | B | Na
10.1016/s1387-1811(99)00092-x | tetraethylazanium | CC[N+](CC)(CC)CC | C8H20N | 1 | 0 | 1 | BEA, MTW | *BEA | 15.3 | 12 | 3 | 6.68 | 156.0731 | 20.52 | ['mor (t-tes )', 'bea', 'mtw (t-mtw )'] | Si | B | Na
10.1016/s1387-1811(99)00092-x | tetraethylazanium | CC[N+](CC)(CC)CC | C8H20N | 1 | 0 | 1 | BEA, MTW | MTW | 18.2 | 12 | 1 | 6.08 | 117.6818 | 9.42 | ['jbw (t-hes )', 'cas', 'bik', 'mtw (t-mtw )'] | Si | B | Na
10.1016/s1387-1811(99)00092-x | tetraethylazanium | CC[N+](CC)(CC)CC | C8H20N | 1 | 0 | 1 | MTW | MTW | 18.2 | 12 | 1 | 6.08 | 117.6818 | 9.42 | ['jbw (t-hes )', 'cas', 'bik', 'mtw (t-mtw )'] | Si | B | Na
10.1038/280664a0 | tetrabutylazanium | CCCC[N+](CCCC)(CCCC)CCCC | C16H36N | 1 | 0 | 1 | ZSM-11 | MEL | 17.4 | 10 | 3 | 7.72 | 240.9076 | 12.69 | ['mor (t-tes )', 'mfi (t-pen )', 'mel'] | Si | Al
10.1016/s1387-1811(00)00146-3 | tetrapropylazanium+tetramethylazanium | CCC[N+](CCC)(CCC)CCC + C[N+](C)(C)C | C12H28N+C4H12N | 1 | 0 | 1 | AlPO-40 | AFR | 15.2 | 12 | 2 | 8.36 | 305.9268 | 19.62 | ['sti'] | Al | P
10.1016/s1387-1811(00)00146-3 | tetrapropylazanium+tetramethylazanium | CCC[N+](CCC)(CCC)CCC + C[N+](C)(C)C | C12H28N+C4H12N | 1 | 0 | 1 | CoAPO-40 | AFR | 15.2 | 12 | 2 | 8.36 | 305.9268 | 19.62 | ['sti'] | Al | P | Co
10.1016/s1387-1811(00)00146-3 | tetrapropylazanium+tetramethylazanium | CCC[N+](CCC)(CCC)CCC + C[N+](C)(C)C | C12H28N+C4H12N | 1 | 0 | 1 | CoAPSO-40 | AFR | 15.2 | 12 | 2 | 8.36 | 305.9268 | 19.62 | ['sti'] | Al | P | Si | Co
10.1016/s1387-1811(00)00146-3 | tetrapropylazanium+tetramethylazanium | CCC[N+](CCC)(CCC)CCC + C[N+](C)(C)C | C12H28N+C4H12N | 1 | 0 | 1 | ZnAPO-40 | AFR | 15.2 | 12 | 2 | 8.36 | 305.9268 | 19.62 | ['sti'] | Al | P | Zn
10.1016/s1387-1811(00)00146-3 | tetrapropylazanium+tetramethylazanium | CCC[N+](CCC)(CCC)CCC + C[N+](C)(C)C | C12H28N+C4H12N | 1 | 0 | 1 | ZnAPSO-40 | AFR | 15.2 | 12 | 2 | 8.36 | 305.9268 | 19.62 | ['sti'] | Al | P | Si | Zn
10.1016/s1387-1811(00)00146-3 | tetrapropylazanium+tetramethylazanium | CCC[N+](CCC)(CCC)CCC + C[N+](C)(C)C | C12H28N+C4H12N | 1 | 0 | 1 | AFR | AFR | 15.2 | 12 | 2 | 8.36 | 305.9268 | 19.62 | ['sti'] | Al | P | Co
10.1016/s1387-1811(00)00146-3 | tetrapropylazanium+tetramethylazanium | CCC[N+](CCC)(CCC)CCC + C[N+](C)(C)C | C12H28N+C4H12N | 1 | 0 | 1 | AFR | AFR | 15.2 | 12 | 2 | 8.36 | 305.9268 | 19.62 | ['sti'] | Al | P | Si | Co
10.1016/s1387-1811(00)00146-3 | tetrapropylazanium+tetramethylazanium | CCC[N+](CCC)(CCC)CCC + C[N+](C)(C)C | C12H28N+C4H12N | 1 | 0 | 1 | AFR | AFR | 15.2 | 12 | 2 | 8.36 | 305.9268 | 19.62 | ['sti'] | Al | P | Zn
10.1016/s1387-1811(00)00146-3 | tetrapropylazanium+tetramethylazanium | CCC[N+](CCC)(CCC)CCC + C[N+](C)(C)C | C12H28N+C4H12N | 1 | 0 | 1 | AFR | AFR | 15.2 | 12 | 2 | 8.36 | 305.9268 | 19.62 | ['sti'] | Al | P | Si | Zn
10.1016/s1387-1811(00)00203-1 | 2-piperazin-1-ylethanamine | NCCN1CCNCC1 | C6H15N3 | 3 | 0 | 0 | UiO-21, UiO-22 | CHA | 15.1 | 8 | 3 | 7.37 | 209.6047 | 17.27 | ['d6r (t-hpr )', 'cha (t-cha )'] | P | Zn
10.1002/chem.201701742 | tetraethylazanium | CC[N+](CC)(CC)CC | C8H20N | 1 | 0 | 1 | Beta | *BEA | 15.3 | 12 | 3 | 6.68 | 156.0731 | 20.52 | ['mor (t-tes )', 'bea', 'mtw (t-mtw )'] | Si | Al | Fe
10.1002/chem.201701742 | tetraethylazanium | CC[N+](CC)(CC)CC | C8H20N | 1 | 0 | 1 | Beta | *BEA | 15.3 | 12 | 3 | 6.68 | 156.0731 | 20.52 | ['mor (t-tes )', 'bea', 'mtw (t-mtw )'] | Si | Al | Fe | Na
10.1002/chem.201701742 | tetraethylazanium | CC[N+](CC)(CC)CC | C8H20N | 1 | 0 | 1 | Beta | *BEA | 15.3 | 12 | 3 | 6.68 | 156.0731 | 20.52 | ['mor (t-tes )', 'bea', 'mtw (t-mtw )'] | Si | Al | Fe | F
10.1002/chem.201701742 | tetraethylazanium | CC[N+](CC)(CC)CC | C8H20N | 1 | 0 | 1 | Beta | *BEA | 15.3 | 12 | 3 | 6.68 | 156.0731 | 20.52 | ['mor (t-tes )', 'bea', 'mtw (t-mtw )'] | Si | Fe | Fe
10.1002/chem.201701742 | 1-adamantyl-trimethylazanium | C[N+](C)(C)C12CC3CC(CC(C3)C1)C2 | C13H24N | 1 | 0 | 1 | CHA | CHA | 15.1 | 8 | 3 | 7.37 | 209.6047 | 17.27 | ['d6r (t-hpr )', 'cha (t-cha )'] | Si | Al | Fe | Na
10.1002/chem.201701742 | 1-adamantyl-trimethylazanium | C[N+](C)(C)C12CC3CC(CC(C3)C1)C2 | C13H24N | 1 | 0 | 1 | CHA | CHA | 15.1 | 8 | 3 | 7.37 | 209.6047 | 17.27 | ['d6r (t-hpr )', 'cha (t-cha )'] | Si | Al | Fe | F
10.1002/chem.201701742 | tetraethylazanium | CC[N+](CC)(CC)CC | C8H20N | 1 | 0 | 1 | CHA | CHA | 15.1 | 8 | 3 | 7.37 | 209.6047 | 17.27 | ['d6r (t-hpr )', 'cha (t-cha )'] | Si | Al | Na | Fe | seed
10.1016/s1387-1811(02)00485-7 | ethane-1,2-diamine | NCCN | C2H8N2 | 2 | 0 | 0 | FER | FER | 17.6 | 10 | 2 | 6.31 | 131.5487 | 10.01 | ['mor (t-tes )', 'fer', 'pcr (t-fer)'] | Si | B
10.1023/b:jopo.0000046348.23346.dd | azepane | C1CCCNCC1 | C6H13N | 1 | 0 | 0 | MCM-22 | MWW | 15.9 | 10 | 2 | 9.69 | 476.398 | 17.43 | ['d6r (t-hpr )', 'mel'] | Si | Ga | Na
10.1023/b:jopo.0000046348.23346.dd | azepane | C1CCCNCC1 | C6H13N | 1 | 0 | 0 | MCM-22 | MWW | 15.9 | 10 | 2 | 9.69 | 476.398 | 17.43 | ['d6r (t-hpr )', 'mel'] | Si | Al | Na
10.1016/0144-2449(95)00047-a | N-propylpropan-1-amine | CCCNCCC | C6H15N | 1 | 0 | 0 | APO-50 | AFY | 14.1 | 12 | 3 | 7.82 | 250.3911 | 21.88 | ['d4r (t-cub )', 'afy (t-afe )'] | Al | P | Mg
10.1016/j.micromeso.2017.04.004 | 1-adamantyl-trimethylazanium+1-[4-(4-aza-1-azoniabicyclo[2.2.2]octan-1-yl)butyl]-4-aza-1-azoniabicyclo[2.2.2]octane | C[N+](C)(C)C12CC3CC(CC(C3)C1)C2 + C(CC[N+]12CCN(CC1)CC2)C[N+]34CCN(CC3)CC4 | C13H24N+C16H32N4 | 4 | 0 | 2 | AFX | AFX | 15.1 | 8 | 3 | 7.76 | 244.6717 | 17.28 | ['d6r (t-hpr )', 'gme (t-gme )', 'aft (t-aft )'] | Si | Al | Na
10.1016/j.micromeso.2017.04.004 | 1-[4-(4-aza-1-azoniabicyclo[2.2.2]octan-1-yl)butyl]-4-aza-1-azoniabicyclo[2.2.2]octane | C(CC[N+]12CCN(CC1)CC2)C[N+]34CCN(CC3)CC4 | C16H32N4 | 4 | 0 | 2 | AFX | AFX | 15.1 | 8 | 3 | 7.76 | 244.6717 | 17.28 | ['d6r (t-hpr )', 'gme (t-gme )', 'aft (t-aft )'] | Si | Al | Na
10.1016/j.micromeso.2017.04.004 | 1-adamantyl-trimethylazanium | C[N+](C)(C)C12CC3CC(CC(C3)C1)C2 | C13H24N | 1 | 0 | 1 | CHA | CHA | 15.1 | 8 | 3 | 7.37 | 209.6047 | 17.27 | ['d6r (t-hpr )', 'cha (t-cha )'] | Si | Al | Na
10.1016/j.micromeso.2017.01.028 | N-propan-2-ylpropan-2-amine | CC(C)NC(C)C | C6H15N | 1 | 0 | 0 | AEL | AEL | 19.2 | 10 | 1 | 5.64 | 93.93684 | 6.77 | ['afi (t-afi )', 'bog'] | Al | P | F | seed
10.1016/j.apcatb.2013.02.001 | N,N-Diethylethanamine | CCN(CC)CC | C6H15N | 1 | 0 | 0 | AlPO-5 | AEN | 20.1 | 8 | 2 | 4.43 | 45.52079 | 4.02 | [] | Al | P
10.1016/j.apcatb.2013.02.001 | N,N-Diethylethanamine | CCN(CC)CC | C6H15N | 1 | 0 | 0 | AlPO-5 | AFI | 16.9 | 12 | 1 | 8.3 | 299.387 | 14.07 | ['afi (t-afi )', 'bog'] | Al | P
10.1016/j.apcatb.2013.02.001 | N,N-Diethylethanamine | CCN(CC)CC | C6H15N | 1 | 0 | 0 | CoAPO-5 | AFI | 16.9 | 12 | 1 | 8.3 | 299.387 | 14.07 | ['afi (t-afi )', 'bog'] | Al | P | Co
10.1016/s0927-6513(96)00103-4 | 1,4,7,10,13,16-HEXAOXACYCLOOCTADECANE | C1COCCOCCOCCOCCOCCO1 | C12H24O6 | 0 | 0 | 0 | LTA | LTA | 14.2 | 8 | 3 | 11.05 | 706.4566 | 21.43 | ['d4r (t-cub )', 'sod (t-toc )', 'lta (t-grc )'] | P | Ga | K | F
10.1016/s0927-6513(96)00103-4 | +N,N-dipropylpropan-1-amine | C1COCCOCCOCCN1 + CCCN(CCC)CCC | C8H17NO3+C9H21N | 1 | 0 | 0 | LTA | LTA | 14.2 | 8 | 3 | 11.05 | 706.4566 | 21.43 | ['d4r (t-cub )', 'sod (t-toc )', 'lta (t-grc )'] | P | Ga | F
10.1016/s0927-6513(96)00103-4 | +N,N-dipropylpropan-1-amine | C1COCCOCCOCCOCCN1 + CCCN(CCC)CCC | C10H21NO4+C9H21N | 1 | 0 | 0 | LTA | LTA | 14.2 | 8 | 3 | 11.05 | 706.4566 | 21.43 | ['d4r (t-cub )', 'sod (t-toc )', 'lta (t-grc )'] | P | Ga | F
10.1016/s0927-6513(96)00103-4 | 1,4,7,10,13-Pentaoxa-16-azacyclooctadecane+N,N-dipropylpropan-1-amine | C1COCCOCCOCCOCCOCCN1 + CCCN(CCC)CCC | C12H25NO5+C9H21N | 1 | 0 | 0 | LTA | LTA | 14.2 | 8 | 3 | 11.05 | 706.4566 | 21.43 | ['d4r (t-cub )', 'sod (t-toc )', 'lta (t-grc )'] | P | Ga | F
10.1016/s0927-6513(96)00103-4 | 1,4,10,13-Tetraoxa-7,16-diazacyclooctadecane+N,N-dipropylpropan-1-amine | C1COCCOCCNCCOCCOCCN1 + CCCN(CCC)CCC | C12H26N2O4+C9H21N | 2 | 0 | 0 | LTA | LTA | 14.2 | 8 | 3 | 11.05 | 706.4566 | 21.43 | ['d4r (t-cub )', 'sod (t-toc )', 'lta (t-grc )'] | P | Ga | F
10.1016/s0927-6513(96)00103-4 | 4,7,13,16,21,24-Hexaoxa-1,10-diazabicyclo[8.8.8]hexacosane+N,N-dipropylpropan-1-amine | C1COCCN2CCOCCOCCN(CCO1)CCOCCOCC2 + CCCN(CCC)CCC | C18H36N2O6+C9H21N | 2 | 0 | 0 | LTA | LTA | 14.2 | 8 | 3 | 11.05 | 706.4566 | 21.43 | ['d4r (t-cub )', 'sod (t-toc )', 'lta (t-grc )'] | P | Ga | F
10.1126/science.1078663 | 2-piperazin-1-ylethanamine | NCCN1CCNCC1 | C6H15N3 | 3 | 0 | 0 | UCR-20 | RWY | 7.6 | 12 | 3 | 14.4 | 1563.458 | 45.53 | [] | Ge | Ga | S
10.1126/science.1078663 | N,N-bis(2-aminoethyl)ethane-1,2-diamine | NCCN(CCN)CCN | C6H18N4 | 4 | 0 | 0 | UCR-20 | RWY | 7.6 | 12 | 3 | 14.4 | 1563.458 | 45.53 | [] | Ge | Ga | S
10.1126/science.1078663 | 3,3'-(piperazine-1,4-diyl)bis(propan-1-amine) | NCCCN1CCN(CCCN)CC1 | C10H24N4 | 4 | 0 | 0 | UCR-20 | RWY | 7.6 | 12 | 3 | 14.4 | 1563.458 | 45.53 | [] | Ge | Ga | S
10.1126/science.1078663 | 2-morpholinoethan-1-amine | NCCN1CCOCC1 | C6H14N2O | 2 | 0 | 0 | UCR-20 | RWY | 7.6 | 12 | 3 | 14.4 | 1563.458 | 45.53 | [] | Ge | Ga | S
10.1126/science.1078663 | 1,3-di(piperidin-4-yl)propane | C(CC1CCNCC1)CC2CCNCC2 | C13H26N2 | 2 | 0 | 0 | UCR-20 | RWY | 7.6 | 12 | 3 | 14.4 | 1563.458 | 45.53 | [] | Ga | Sn | S
10.1126/science.1078663 | 1,3-di(piperidin-4-yl)propane | C(CC1CCNCC1)CC2CCNCC2 | C13H26N2 | 2 | 0 | 0 | UCR-20 | RWY | 7.6 | 12 | 3 | 14.4 | 1563.458 | 45.53 | [] | Ge | In | S
10.1126/science.1078663 | 1,3-di(piperidin-4-yl)propane | C(CC1CCNCC1)CC2CCNCC2 | C13H26N2 | 2 | 0 | 0 | UCR-20 | RWY | 7.6 | 12 | 3 | 14.4 | 1563.458 | 45.53 | [] | In | Se | S
10.1126/science.1078663 | 1,3-di(piperidin-4-yl)propane | C(CC1CCNCC1)CC2CCNCC2 | C13H26N2 | 2 | 0 | 0 | UCR-20 | RWY | 7.6 | 12 | 3 | 14.4 | 1563.458 | 45.53 | [] | Ga | Sn | Se
10.1126/science.1078663 | 1,3-di(piperidin-4-yl)propane | C(CC1CCNCC1)CC2CCNCC2 | C13H26N2 | 2 | 0 | 0 | UCR-20 | RWY | 7.6 | 12 | 3 | 14.4 | 1563.458 | 45.53 | [] | Ge | Ga | Se
10.1126/science.1078663 | N'-(2-aminoethyl)-N-[2-(2-aminoethylamino)ethyl]ethane-1,2-diamine | NCCNCCNCCNCCN | C8H23N5 | 5 | 0 | 0 | UCR-20 | RWY | 7.6 | 12 | 3 | 14.4 | 1563.458 | 45.53 | [] | Ge | Ga | Se
10.1016/s1387-1811(98)00119-x | decane-1,10-diamine+N-propylpropan-1-amine | NCCCCCCCCCCN + CCCNCCC | C10H24N2+C6H15N | 2 | 0 | 0 | GIS | GIS | 16.4 | 8 | 3 | 4.97 | 64.2788 | 9.38 | ['gis (t-gsm )'] | Al | P | Mg | ethylene glycol
10.1016/s1387-1811(98)00119-x | Cyclohexanamine | NC1CCCCC1 | C6H13N | 1 | 0 | 0 | CHA | CHA | 15.1 | 8 | 3 | 7.37 | 209.6047 | 17.27 | ['d6r (t-hpr )', 'cha (t-cha )'] | Al | P | Co | ethylene glycol
10.1016/s1387-1811(98)00119-x | Cyclohexanamine | NC1CCCCC1 | C6H13N | 1 | 0 | 0 | CHA | CHA | 15.1 | 8 | 3 | 7.37 | 209.6047 | 17.27 | ['d6r (t-hpr )', 'cha (t-cha )'] | Al | P | Zn | ethylene glycol
10.1039/b300728f | 1,3,3,6,6-pentamethyl-6-azoniabicyclo[3.2.1]octane | CC1(C)CC2CC(C)(C1)C[N+]2(C)C | C12H24N | 1 | 0 | 1 | FER | FER | 17.6 | 10 | 2 | 6.31 | 131.5487 | 10.01 | ['mor (t-tes )', 'fer', 'pcr (t-fer)'] | Si | F
10.1039/b300728f | 1-adamantyl-trimethylazanium | C[N+](C)(C)C12CC3CC(CC(C3)C1)C2 | C13H24N | 1 | 0 | 1 | CHA | CHA | 15.1 | 8 | 3 | 7.37 | 209.6047 | 17.27 | ['d6r (t-hpr )', 'cha (t-cha )'] | Si | F
10.1038/352320a0 | 1-azabicyclo[2.2.2]octane | C1CN2CCC1CC2 | C7H13N | 1 | 0 | 0 | CLO | -CLO | 11.1 | 20 | 3 | 15.72 | 2034.025 | 33.76 | ['d4r (t-cub )', 'clo (t-rpa )', 'lta (t-grc )'] | P | Ga | F
10.1007/bf01029659 | tetraethylazanium | CC[N+](CC)(CC)CC | C8H20N | 1 | 0 | 1 | MOR | MOR | 17 | 12 | 2 | 6.7 | 157.4791 | 12.27 | ['mor (t-tes )'] | Si | Al | Na | H2SO4
10.1007/bf01029659 | tetraethylazanium | CC[N+](CC)(CC)CC | C8H20N | 1 | 0 | 1 | MOR | MOR | 17 | 12 | 2 | 6.7 | 157.4791 | 12.27 | ['mor (t-tes )'] | Si | Ga | Na | NH4OH
10.1021/ja061882q | 1-butyl-3-methylimidazol-3-ium | CCCC[n+]1ccn(C)c1 | C8H15N2 | 2 | 0 | 1 | AFI, AEL | AFI | 16.9 | 12 | 1 | 8.3 | 299.387 | 14.07 | ['afi (t-afi )', 'bog'] | Al | P | F
10.1021/ja061882q | 1-butyl-3-methylimidazol-3-ium | CCCC[n+]1ccn(C)c1 | C8H15N2 | 2 | 0 | 1 | AFI, AEL | AEL | 19.2 | 10 | 1 | 5.64 | 93.93684 | 6.77 | ['afi (t-afi )', 'bog'] | Al | P | F
10.1021/ja061882q | 1-butyl-3-methylimidazol-3-ium | CCCC[n+]1ccn(C)c1 | C8H15N2 | 2 | 0 | 1 | AEL | AEL | 19.2 | 10 | 1 | 5.64 | 93.93684 | 6.77 | ['afi (t-afi )', 'bog'] | Al | P | F
10.1021/ja061882q | 1-butyl-3-methylimidazol-3-ium+N-propylpropan-1-amine | CCCC[n+]1ccn(C)c1 + CCCNCCC | C8H15N2+C6H15N | 2 | 0 | 1 | AFI | AFI | 16.9 | 12 | 1 | 8.3 | 299.387 | 14.07 | ['afi (t-afi )', 'bog'] | Al | P | F
10.1021/ja061882q | 1-butyl-3-methylimidazol-3-ium+N-propylpropan-1-amine | CCCC[n+]1ccn(C)c1 + CCCNCCC | C8H15N2+C6H15N | 2 | 0 | 1 | AFI, AEL | AFI | 16.9 | 12 | 1 | 8.3 | 299.387 | 14.07 | ['afi (t-afi )', 'bog'] | Al | P | F
10.1021/ja061882q | 1-butyl-3-methylimidazol-3-ium+N-propylpropan-1-amine | CCCC[n+]1ccn(C)c1 + CCCNCCC | C8H15N2+C6H15N | 2 | 0 | 1 | AFI, AEL | AEL | 19.2 | 10 | 1 | 5.64 | 93.93684 | 6.77 | ['afi (t-afi )', 'bog'] | Al | P | F
10.1021/ja061882q | 1-butyl-3-methylimidazol-3-ium+N-propylpropan-1-amine | CCCC[n+]1ccn(C)c1 + CCCNCCC | C8H15N2+C6H15N | 2 | 0 | 1 | AEL | AEL | 19.2 | 10 | 1 | 5.64 | 93.93684 | 6.77 | ['afi (t-afi )', 'bog'] | Al | P | F
10.1021/ja061882q | 1-butyl-3-methylimidazol-3-ium+N-propylpropan-1-amine | CCCC[n+]1ccn(C)c1 + CCCNCCC | C8H15N2+C6H15N | 2 | 0 | 1 | ATV | ATV | 18.9 | 8 | 1 | 4.74 | 55.7614 | 3.92 | ['afi (t-afi )', 'bog'] | Al | P | F
10.1021/ja061882q | 1-butyl-3-methylimidazol-3-ium+1-Methylimidazole | CCCC[n+]1ccn(C)c1 + Cn1ccnc1 | C8H15N2+C4H6N2 | 2 | 0 | 1 | AFI | AFI | 16.9 | 12 | 1 | 8.3 | 299.387 | 14.07 | ['afi (t-afi )', 'bog'] | Al | P | F
10.1021/ja061882q | 1-butyl-3-methylimidazol-3-ium+PYRROLIDINE | CCCC[n+]1ccn(C)c1 + C1CCNC1 | C8H15N2+C4H9N | 2 | 0 | 1 | AFI | AFI | 16.9 | 12 | 1 | 8.3 | 299.387 | 14.07 | ['afi (t-afi )', 'bog'] | Al | P | F
10.1021/ja061882q | 1-butyl-3-methylimidazol-3-ium+butan-1-amine | CCCC[n+]1ccn(C)c1 + CCCCN | C8H15N2+C4H11N | 2 | 0 | 1 | AFI | AFI | 16.9 | 12 | 1 | 8.3 | 299.387 | 14.07 | ['afi (t-afi )', 'bog'] | Al | P | F
10.1021/ja061882q | 1-butyl-3-methylimidazol-3-ium+N-ethylethanamine | CCCC[n+]1ccn(C)c1 + CCNCC | C8H15N2+C4H11N | 2 | 0 | 1 | AFI | AFI | 16.9 | 12 | 1 | 8.3 | 299.387 | 14.07 | ['afi (t-afi )', 'bog'] | Al | P | F
10.1021/ja061882q | 1-butyl-3-methylimidazol-3-ium+N,N-Diethylethanamine | CCCC[n+]1ccn(C)c1 + CCN(CC)CC | C8H15N2+C6H15N | 2 | 0 | 1 | AFI | AFI | 16.9 | 12 | 1 | 8.3 | 299.387 | 14.07 | ['afi (t-afi )', 'bog'] | Al | P | F
10.1246/bcsj.20170023 |  | CCCC[N+](CCCC)(CCCC)CCCCCCCCC[N+](CCCC)(CCCC)CCCC | C33H72N2 | 2 | 0 | 2 | MFI | MFI | 18.4 | 10 | 3 | 6.36 | 134.7007 | 9.81 | ['mor (t-tes )', 'cas', 'mfi (t-pen )', 'mel'] | Si | Al | Na
10.1246/bcsj.20170023 |  | CCCC[N+](CCCC)(CCCC)CCCCCCCC[N+](CCCC)(CCCC)CCCC | C32H70N2 | 2 | 0 | 2 | MFI | MFI | 18.4 | 10 | 3 | 6.36 | 134.7007 | 9.81 | ['mor (t-tes )', 'cas', 'mfi (t-pen )', 'mel'] | Si | Al | Na
10.1246/bcsj.20170023 |  | CCCC[N+](CCCC)(CCCC)CCCCCCC[N+](CCCC)(CCCC)CCCC | C31H68N2 | 2 | 0 | 2 | MFI | MFI | 18.4 | 10 | 3 | 6.36 | 134.7007 | 9.81 | ['mor (t-tes )', 'cas', 'mfi (t-pen )', 'mel'] | Si | Al | Na
10.1246/bcsj.20170023 |  | CCCC[N+](CCCC)(CCCC)CCCCCCC[N+](CCCC)(CCCC)CCCC | C31H68N2 | 2 | 0 | 2 | MEL | MEL | 17.4 | 10 | 3 | 7.72 | 240.9076 | 12.69 | ['mor (t-tes )', 'mfi (t-pen )', 'mel'] | Si | Al | Na
10.1016/s1387-1811(98)00293-5 | N,N,N',N'-tetramethylhexane-1,6-diamine | CN(C)CCCCCCN(C)C | C10H24N2 | 2 | 0 | 0 | SAPO-56 | AFX | 15.1 | 8 | 3 | 7.76 | 244.6717 | 17.28 | ['d6r (t-hpr )', 'gme (t-gme )', 'aft (t-aft )'] | Si | Al | P
10.1016/s1387-1811(98)00293-5 | N,N,N',N'-tetramethylhexane-1,6-diamine | CN(C)CCCCCCN(C)C | C10H24N2 | 2 | 0 | 0 | SAPO-17 | ERI | 16.1 | 8 | 3 | 7.04 | 182.6908 | 15.1 | ['d6r (t-hpr )', 'can (t-can )'] | Si | Al | P
10.1016/s1387-1811(98)00293-5 | N,N,N',N'-tetramethylhexane-1,6-diamine | CN(C)CCCCCCN(C)C | C10H24N2 | 2 | 0 | 0 | AlPO-17 | ERI | 16.1 | 8 | 3 | 7.04 | 182.6908 | 15.1 | ['d6r (t-hpr )', 'can (t-can )'] | Al | P
10.1016/s1387-1811(98)00293-5 | N,N,N',N'-tetramethylhexane-1,6-diamine | CN(C)CCCCCCN(C)C | C10H24N2 | 2 | 0 | 0 | SAPO-11 | AEL | 19.2 | 10 | 1 | 5.64 | 93.93684 | 6.77 | ['afi (t-afi )', 'bog'] | Si | Al | P
10.1016/j.jcat.2004.09.001 | Piperidine | C1CCNCC1 | C5H11N | 1 | 0 | 0 | MWW | MWW | 15.9 | 10 | 2 | 9.69 | 476.398 | 17.43 | ['d6r (t-hpr )', 'mel'] | Si | B
10.1016/j.jcat.2004.09.001 | Piperidine | C1CCNCC1 | C5H11N | 1 | 0 | 0 | MWW | MWW | 15.9 | 10 | 2 | 9.69 | 476.398 | 17.43 | ['d6r (t-hpr )', 'mel'] | Si | B | Ti
10.1002/anie.199500631 | tetraethylazanium | CC[N+](CC)(CC)CC | C8H20N | 1 | 0 | 1 | VPI-7, RUB-17 | VSV | 16.8 | 9 | 3 | 4.31 | 41.92088 | 6.43 | ['lov', 'vsv'] | Si | Zn | Na | K
10.1002/anie.199500631 | tetraethylazanium | CC[N+](CC)(CC)CC | C8H20N | 1 | 0 | 1 | VPI-7, RUB-17 | RSN | 16.8 | 9 | 3 | 5.15 | 71.51881 | 7.03 | ['lov', 'vsv'] | Si | Zn | Na | K
10.1073/pnas.1220733110 | N,N,N',N'-tetramethylnaphthalene-1,8-diamine | CN(C)c1cccc2cccc(N(C)C)c12 | C14H18N2 | 2 | 0 | 0 | ITQ-51 | IFO | 17.3 | 16 | 1 | 7.76 | 244.6717 | 16.89 | ['lau (t-lau )'] | Si | Al | P
10.1073/pnas.1220733110 | N,N,N',N'-tetramethylnaphthalene-1,8-diamine | CN(C)c1cccc2cccc(N(C)C)c12 | C14H18N2 | 2 | 0 | 0 | ITQ-51 | IFO | 17.3 | 16 | 1 | 7.76 | 244.6717 | 16.89 | ['lau (t-lau )'] | Al | P
10.1021/cm048418+ | N1,N1,N5,N5-tetramethylpentane-1,5-diamine | CN(C)CCCCCN(C)C | C9H22N2 | 2 | 0 | 0 | nonasil | NON | 17.6 | 6 | 0 | 6.5 | 143.7933 | 0 | ['non (t-non )'] | Si | Al | Na
10.1021/cm048418+ | N1,N1,N5,N5-tetramethylpentane-1,5-diamine | CN(C)CCCCCN(C)C | C9H22N2 | 2 | 0 | 0 | ZSM-12 | MTW | 18.2 | 12 | 1 | 6.08 | 117.6818 | 9.42 | ['jbw (t-hes )', 'cas', 'bik', 'mtw (t-mtw )'] | Si | Al | Na
10.1021/cm048418+ | N1,N1,N5,N5-tetramethylpentane-1,5-diamine | CN(C)CCCCCN(C)C | C9H22N2 | 2 | 0 | 0 | nonasil | NON | 17.6 | 6 | 0 | 6.5 | 143.7933 | 0 | ['non (t-non )'] | Si | Al
10.1021/cm048418+ | N1,N1,N5,N5-tetraethylpentane-1,5-diamine | CCN(CC)CCCCCN(CC)CC | C13H30N2 | 2 | 0 | 0 | ZSM-5 | MFI | 18.4 | 10 | 3 | 6.36 | 134.7007 | 9.81 | ['mor (t-tes )', 'cas', 'mfi (t-pen )', 'mel'] | Si | Al | Na
10.1021/cm048418+ | N1,N1,N5,N5-tetraethylpentane-1,5-diamine | CCN(CC)CCCCCN(CC)CC | C13H30N2 | 2 | 0 | 0 | mordenite | MOR | 17 | 12 | 2 | 6.7 | 157.4791 | 12.27 | ['mor (t-tes )'] | Si | Al | Na
10.1021/cm048418+ | N1,N1,N5,N5-tetrapropylpentane-1,5-diamine | CCCN(CCC)CCCCCN(CCC)CCC | C17H38N2 | 2 | 0 | 0 | ZSM-5 | MFI | 18.4 | 10 | 3 | 6.36 | 134.7007 | 9.81 | ['mor (t-tes )', 'cas', 'mfi (t-pen )', 'mel'] | Si | Al | Na
10.1021/cm048418+ | N1,N1,N5,N5-tetrapropylpentane-1,5-diamine | CCCN(CCC)CCCCCN(CCC)CCC | C17H38N2 | 2 | 0 | 0 | ZSM-5 | MFI | 18.4 | 10 | 3 | 6.36 | 134.7007 | 9.81 | ['mor (t-tes )', 'cas', 'mfi (t-pen )', 'mel'] | Si | Na
10.1021/cm048418+ | N1,N1,N5,N5-tetraisopropylpentane-1,5-diamine | CC(C)N(CCCCCN(C(C)C)C(C)C)C(C)C | C17H38N2 | 2 | 0 | 0 | MCM-22 | MWW | 15.9 | 10 | 2 | 9.69 | 476.398 | 17.43 | ['d6r (t-hpr )', 'mel']
10.1021/cm048418+ | N1,N1,N5,N5-tetraisopropylpentane-1,5-diamine | CC(C)N(CCCCCN(C(C)C)C(C)C)C(C)C | C17H38N2 | 2 | 0 | 0 | ferrierite | FER | 17.6 | 10 | 2 | 6.31 | 131.5487 | 10.01 | ['mor (t-tes )', 'fer', 'pcr (t-fer)']
10.1021/cm048418+ | N1,N1,N5,N5-tetrabutylpentane-1,5-diamine | CCCCN(CCCC)CCCCCN(CCCC)CCCC | C21H46N2 | 2 | 0 | 0 | ZSM-11/ZSM-5 | MEL | 17.4 | 10 | 3 | 7.72 | 240.9076 | 12.69 | ['mor (t-tes )', 'mfi (t-pen )', 'mel'] | Si | Al | Na
10.1021/cm048418+ | N1,N1,N5,N5-tetrabutylpentane-1,5-diamine | CCCCN(CCCC)CCCCCN(CCCC)CCCC | C21H46N2 | 2 | 0 | 0 | ZSM-11/ZSM-5 | MFI | 18.4 | 10 | 3 | 6.36 | 134.7007 | 9.81 | ['mor (t-tes )', 'cas', 'mfi (t-pen )', 'mel'] | Si | Al | Na
10.1021/cm048418+ | N1,N1,N5,N5-tetrabutylpentane-1,5-diamine | CCCCN(CCCC)CCCCCN(CCCC)CCCC | C21H46N2 | 2 | 0 | 0 | ZSM-5 | MFI | 18.4 | 10 | 3 | 6.36 | 134.7007 | 9.81 | ['mor (t-tes )', 'cas', 'mfi (t-pen )', 'mel'] | Si | Na
10.1021/cm048418+ | N1,N1,N5,N5-tetrabutylpentane-1,5-diamine | CCCCN(CCCC)CCCCCN(CCCC)CCCC | C21H46N2 | 2 | 0 | 0 | mordenite | MOR | 17 | 12 | 2 | 6.7 | 157.4791 | 12.27 | ['mor (t-tes )'] | Si | Al | Na
10.1021/cm048418+ | N1,N1,N5,N5-tetrabutylpentane-1,5-diamine | CCCCN(CCCC)CCCCCN(CCCC)CCCC | C21H46N2 | 2 | 0 | 0 | ZSM-5 | MFI | 18.4 | 10 | 3 | 6.36 | 134.7007 | 9.81 | ['mor (t-tes )', 'cas', 'mfi (t-pen )', 'mel'] | Si | Al | Na
10.1021/cm048418+ | N1,N1,N5,N5-tetraisobutylpentane-1,5-diamine | CC(C)CN(CCCCCN(CC(C)C)CC(C)C)CC(C)C | C21H46N2 | 2 | 0 | 0 | mordenite | MOR | 17 | 12 | 2 | 6.7 | 157.4791 | 12.27 | ['mor (t-tes )'] | Si | Al | Na
10.1021/cm048418+ | N1,N1,N5,N5-tetrapentylpentane-1,5-diamine | CCCCCN(CCCCC)CCCCCN(CCCCC)CCCCC | C25H54N2 | 2 | 0 | 0 | ZSM-11/ZSM-5 | MEL | 17.4 | 10 | 3 | 7.72 | 240.9076 | 12.69 | ['mor (t-tes )', 'mfi (t-pen )', 'mel'] | Si | Al | Na
10.1021/cm048418+ | N1,N1,N5,N5-tetrapentylpentane-1,5-diamine | CCCCCN(CCCCC)CCCCCN(CCCCC)CCCCC | C25H54N2 | 2 | 0 | 0 | ZSM-11/ZSM-5 | MFI | 18.4 | 10 | 3 | 6.36 | 134.7007 | 9.81 | ['mor (t-tes )', 'cas', 'mfi (t-pen )', 'mel'] | Si | Al | Na
10.1021/cm048418+ | N1,N1,N5,N5-tetrapentylpentane-1,5-diamine | CCCCCN(CCCCC)CCCCCN(CCCCC)CCCCC | C25H54N2 | 2 | 0 | 0 | ZSM-5 | MFI | 18.4 | 10 | 3 | 6.36 | 134.7007 | 9.81 | ['mor (t-tes )', 'cas', 'mfi (t-pen )', 'mel'] | Si | Na
10.1021/cm048418+ | N1,N1,N5,N5-tetrapentylpentane-1,5-diamine | CCCCCN(CCCCC)CCCCCN(CCCCC)CCCCC | C25H54N2 | 2 | 0 | 0 | ZSM-5 | MFI | 18.4 | 10 | 3 | 6.36 | 134.7007 | 9.81 | ['mor (t-tes )', 'cas', 'mfi (t-pen )', 'mel'] | Si | Al | Na
10.1021/cm048418+ | N1,N1,N5,N5-tetra-sec-butylpentane-1,5-diamine | CCC(C)N(CCCCCN(C(C)CC)C(C)CC)C(C)CC | C21H46N2 | 2 | 0 | 0 | ZSM-11/ZSM-5 | MEL | 17.4 | 10 | 3 | 7.72 | 240.9076 | 12.69 | ['mor (t-tes )', 'mfi (t-pen )', 'mel'] | Si | Al | Na
10.1021/cm048418+ | N1,N1,N5,N5-tetra-sec-butylpentane-1,5-diamine | CCC(C)N(CCCCCN(C(C)CC)C(C)CC)C(C)CC | C21H46N2 | 2 | 0 | 0 | ZSM-11/ZSM-5 | MFI | 18.4 | 10 | 3 | 6.36 | 134.7007 | 9.81 | ['mor (t-tes )', 'cas', 'mfi (t-pen )', 'mel'] | Si | Al | Na
10.1021/cm048418+ | N1,N1,N5,N5-tetra-sec-butylpentane-1,5-diamine | CCC(C)N(CCCCCN(C(C)CC)C(C)CC)C(C)CC | C21H46N2 | 2 | 0 | 0 | ZSM-5, mordenite | MFI | 18.4 | 10 | 3 | 6.36 | 134.7007 | 9.81 | ['mor (t-tes )', 'cas', 'mfi (t-pen )', 'mel'] | Si | Al | Na
10.1021/cm048418+ | N1,N1,N5,N5-tetra-sec-butylpentane-1,5-diamine | CCC(C)N(CCCCCN(C(C)CC)C(C)CC)C(C)CC | C21H46N2 | 2 | 0 | 0 | ZSM-5, mordenite | MOR | 17 | 12 | 2 | 6.7 | 157.4791 | 12.27 | ['mor (t-tes )'] | Si | Al | Na
10.1021/cm048418+ | N,N,N',N'-tetramethylpentane-1,5-diamine | CN(C)CCCCCN(C)C | C9H22N2 | 2 | 0 | 0 | ZSM-12 | MTW | 18.2 | 12 | 1 | 6.08 | 117.6818 | 9.42 | ['jbw (t-hes )', 'cas', 'bik', 'mtw (t-mtw )'] | Si | Al | Na
10.1021/cm048418+ | N,N,N',N'-tetramethylpentane-1,5-diamine | CN(C)CCCCCN(C)C | C9H22N2 | 2 | 0 | 0 | mordenite | MOR | 17 | 12 | 2 | 6.7 | 157.4791 | 12.27 | ['mor (t-tes )'] | Si | Al | Na
10.1021/cm048418+ | N,N,N',N'-tetramethylpentane-1,5-diamine | CN(C)CCCCCN(C)C | C9H22N2 | 2 | 0 | 0 | levyne | LEV | 15.9 | 8 | 2 | 7.1 | 187.4018 | 14.32 | ['d6r (t-hpr )', 'lev (t-lev )'] | Si | Al | Na
10.1021/cm048418+ | N,N,N',N'-tetraethylpentane-1,5-diamine | CCN(CC)CCCCCN(CC)CC | C13H30N2 | 2 | 0 | 0 | ZSM-5 | MFI | 18.4 | 10 | 3 | 6.36 | 134.7007 | 9.81 | ['mor (t-tes )', 'cas', 'mfi (t-pen )', 'mel'] | Si | Al | Na
10.1021/cm048418+ | N,N,N',N'-tetraethylpentane-1,5-diamine | CCN(CC)CCCCCN(CC)CC | C13H30N2 | 2 | 0 | 0 | mordenite | MOR | 17 | 12 | 2 | 6.7 | 157.4791 | 12.27 | ['mor (t-tes )'] | Si | Al | Na
10.1021/cm048418+ | N,N,N',N'-tetraethylpentane-1,5-diamine | CCN(CC)CCCCCN(CC)CC | C13H30N2 | 2 | 0 | 0 | analcime | ANA | 19.2 | 8 | 3 | 4.21 | 39.07013 | 0 | [] | Si | Al | Na
10.1021/cm048418+ | N1,N1,N5,N5-tetrapropylpentane-1,5-diamine | CCCN(CCC)CCCCCN(CCC)CCC | C17H38N2 | 2 | 0 | 0 | ZSM-5 | MFI | 18.4 | 10 | 3 | 6.36 | 134.7007 | 9.81 | ['mor (t-tes )', 'cas', 'mfi (t-pen )', 'mel'] | Si | Al | Na
10.1021/cm048418+ | N1,N1,N5,N5-tetrapropylpentane-1,5-diamine | CCCN(CCC)CCCCCN(CCC)CCC | C17H38N2 | 2 | 0 | 0 | ZSM-5, mordenite | MFI | 18.4 | 10 | 3 | 6.36 | 134.7007 | 9.81 | ['mor (t-tes )', 'cas', 'mfi (t-pen )', 'mel'] | Si | Al | Na
10.1021/cm048418+ | N1,N1,N5,N5-tetrapropylpentane-1,5-diamine | CCCN(CCC)CCCCCN(CCC)CCC | C17H38N2 | 2 | 0 | 0 | ZSM-5, mordenite | MOR | 17 | 12 | 2 | 6.7 | 157.4791 | 12.27 | ['mor (t-tes )'] | Si | Al | Na
10.1021/cm048418+ | N1,N1,N5,N5-tetrapropylpentane-1,5-diamine | CCCN(CCC)CCCCCN(CCC)CCC | C17H38N2 | 2 | 0 | 0 | mordenite, analcime | MOR | 17 | 12 | 2 | 6.7 | 157.4791 | 12.27 | ['mor (t-tes )'] | Si | Al | Na
10.1021/cm048418+ | N1,N1,N5,N5-tetrapropylpentane-1,5-diamine | CCCN(CCC)CCCCCN(CCC)CCC | C17H38N2 | 2 | 0 | 0 | mordenite, analcime | ANA | 19.2 | 8 | 3 | 4.21 | 39.07013 | 0 | [] | Si | Al | Na
10.1021/cm048418+ | N1,N1,N5,N5-tetrapropylpentane-1,5-diamine | CCCN(CCC)CCCCCN(CCC)CCC | C17H38N2 | 2 | 0 | 0 | GIS, analcime | GIS | 16.4 | 8 | 3 | 4.97 | 64.2788 | 9.38 | ['gis (t-gsm )'] | Si | Al | Na
10.1021/cm048418+ | N1,N1,N5,N5-tetrapropylpentane-1,5-diamine | CCCN(CCC)CCCCCN(CCC)CCC | C17H38N2 | 2 | 0 | 0 | GIS, analcime | ANA | 19.2 | 8 | 3 | 4.21 | 39.07013 | 0 | [] | Si | Al | Na
10.1021/cm048418+ | N1,N1,N5,N5-tetraisopropylpentane-1,5-diamine | CC(C)N(CCCCCN(C(C)C)C(C)C)C(C)C | C17H38N2 | 2 | 0 | 0 | MCM-22 | MWW | 15.9 | 10 | 2 | 9.69 | 476.398 | 17.43 | ['d6r (t-hpr )', 'mel'] | Si | Al | Na
10.1021/cm048418+ | N1,N1,N5,N5-tetraisopropylpentane-1,5-diamine | CC(C)N(CCCCCN(C(C)C)C(C)C)C(C)C | C17H38N2 | 2 | 0 | 0 | ferrierite | FER | 17.6 | 10 | 2 | 6.31 | 131.5487 | 10.01 | ['mor (t-tes )', 'fer', 'pcr (t-fer)'] | Si | Al | Na
10.1021/cm048418+ | N1,N1,N5,N5-tetraisopropylpentane-1,5-diamine | CC(C)N(CCCCCN(C(C)C)C(C)C)C(C)C | C17H38N2 | 2 | 0 | 0 | mordenite | MOR | 17 | 12 | 2 | 6.7 | 157.4791 | 12.27 | ['mor (t-tes )'] | Si | Al | Na
10.1021/cm048418+ | N1,N1,N5,N5-tetrabutylpentane-1,5-diamine | CCCCN(CCCC)CCCCCN(CCCC)CCCC | C21H46N2 | 2 | 0 | 0 | ZSM-11/ZSM-5 | MEL | 17.4 | 10 | 3 | 7.72 | 240.9076 | 12.69 | ['mor (t-tes )', 'mfi (t-pen )', 'mel'] | Si | Al | Na
10.1021/cm048418+ | N1,N1,N5,N5-tetrabutylpentane-1,5-diamine | CCCCN(CCCC)CCCCCN(CCCC)CCCC | C21H46N2 | 2 | 0 | 0 | ZSM-11/ZSM-5 | MFI | 18.4 | 10 | 3 | 6.36 | 134.7007 | 9.81 | ['mor (t-tes )', 'cas', 'mfi (t-pen )', 'mel'] | Si | Al | Na
10.1021/cm048418+ | N1,N1,N5,N5-tetrabutylpentane-1,5-diamine | CCCCN(CCCC)CCCCCN(CCCC)CCCC | C21H46N2 | 2 | 0 | 0 | ZSM-5 | MFI | 18.4 | 10 | 3 | 6.36 | 134.7007 | 9.81 | ['mor (t-tes )', 'cas', 'mfi (t-pen )', 'mel'] | Si | Al | Na
10.1021/cm048418+ | N1,N1,N5,N5-tetrabutylpentane-1,5-diamine | CCCCN(CCCC)CCCCCN(CCCC)CCCC | C21H46N2 | 2 | 0 | 0 | ZSM-5, mordenite | MFI | 18.4 | 10 | 3 | 6.36 | 134.7007 | 9.81 | ['mor (t-tes )', 'cas', 'mfi (t-pen )', 'mel'] | Si | Al | Na
10.1021/cm048418+ | N1,N1,N5,N5-tetrabutylpentane-1,5-diamine | CCCCN(CCCC)CCCCCN(CCCC)CCCC | C21H46N2 | 2 | 0 | 0 | ZSM-5, mordenite | MOR | 17 | 12 | 2 | 6.7 | 157.4791 | 12.27 | ['mor (t-tes )'] | Si | Al | Na
10.1021/cm048418+ | N1,N1,N5,N5-tetrabutylpentane-1,5-diamine | CCCCN(CCCC)CCCCCN(CCCC)CCCC | C21H46N2 | 2 | 0 | 0 | analcime | ANA | 19.2 | 8 | 3 | 4.21 | 39.07013 | 0 | [] | Si | Al | Na
10.1021/cm048418+ | N1,N1,N5,N5-tetraisobutylpentane-1,5-diamine | CC(C)CN(CCCCCN(CC(C)C)CC(C)C)CC(C)C | C21H46N2 | 2 | 0 | 0 | mordenite | MOR | 17 | 12 | 2 | 6.7 | 157.4791 | 12.27 | ['mor (t-tes )'] | Si | Al | Na
10.1021/cm048418+ | N1,N1,N5,N5-tetraisobutylpentane-1,5-diamine | CC(C)CN(CCCCCN(CC(C)C)CC(C)C)CC(C)C | C21H46N2 | 2 | 0 | 0 | analcime | ANA | 19.2 | 8 | 3 | 4.21 | 39.07013 | 0 | [] | Si | Al | Na
10.1021/cm048418+ | N1,N1,N5,N5-tetrapentylpentane-1,5-diamine | CCCCCN(CCCCC)CCCCCN(CCCCC)CCCCC | C25H54N2 | 2 | 0 | 0 | ZSM-11/ZSM-5 | MEL | 17.4 | 10 | 3 | 7.72 | 240.9076 | 12.69 | ['mor (t-tes )', 'mfi (t-pen )', 'mel'] | Si | Al | Na
10.1021/cm048418+ | N1,N1,N5,N5-tetrapentylpentane-1,5-diamine | CCCCCN(CCCCC)CCCCCN(CCCCC)CCCCC | C25H54N2 | 2 | 0 | 0 | ZSM-11/ZSM-5 | MFI | 18.4 | 10 | 3 | 6.36 | 134.7007 | 9.81 | ['mor (t-tes )', 'cas', 'mfi (t-pen )', 'mel'] | Si | Al | Na
10.1021/cm048418+ | N1,N1,N5,N5-tetrapentylpentane-1,5-diamine | CCCCCN(CCCCC)CCCCCN(CCCCC)CCCCC | C25H54N2 | 2 | 0 | 0 | ZSM-5 | MFI | 18.4 | 10 | 3 | 6.36 | 134.7007 | 9.81 | ['mor (t-tes )', 'cas', 'mfi (t-pen )', 'mel'] | Si | Al | Na
10.1021/cm048418+ | N1,N1,N5,N5-tetrapentylpentane-1,5-diamine | CCCCCN(CCCCC)CCCCCN(CCCCC)CCCCC | C25H54N2 | 2 | 0 | 0 | mordenite, ZSM-5 | MOR | 17 | 12 | 2 | 6.7 | 157.4791 | 12.27 | ['mor (t-tes )'] | Si | Al | Na
10.1021/cm048418+ | N1,N1,N5,N5-tetrapentylpentane-1,5-diamine | CCCCCN(CCCCC)CCCCCN(CCCCC)CCCCC | C25H54N2 | 2 | 0 | 0 | mordenite, ZSM-5 | MFI | 18.4 | 10 | 3 | 6.36 | 134.7007 | 9.81 | ['mor (t-tes )', 'cas', 'mfi (t-pen )', 'mel'] | Si | Al | Na
10.1021/cm048418+ | N1,N1,N5,N5-tetrapentylpentane-1,5-diamine | CCCCCN(CCCCC)CCCCCN(CCCCC)CCCCC | C25H54N2 | 2 | 0 | 0 | analcime | ANA | 19.2 | 8 | 3 | 4.21 | 39.07013 | 0 | [] | Si | Al | Na
10.1021/cm048418+ | N1,N1,N5,N5-tetra-sec-butylpentane-1,5-diamine | CCC(C)N(CCCCCN(C(C)CC)C(C)CC)C(C)CC | C21H46N2 | 2 | 0 | 0 | ZSM-5, mordenite | MFI | 18.4 | 10 | 3 | 6.36 | 134.7007 | 9.81 | ['mor (t-tes )', 'cas', 'mfi (t-pen )', 'mel'] | Si | Al | Na
10.1021/cm048418+ | N1,N1,N5,N5-tetra-sec-butylpentane-1,5-diamine | CCC(C)N(CCCCCN(C(C)CC)C(C)CC)C(C)CC | C21H46N2 | 2 | 0 | 0 | ZSM-5, mordenite | MOR | 17 | 12 | 2 | 6.7 | 157.4791 | 12.27 | ['mor (t-tes )'] | Si | Al | Na
10.1021/cm048418+ | N1,N1,N5,N5-tetra-sec-butylpentane-1,5-diamine | CCC(C)N(CCCCCN(C(C)CC)C(C)CC)C(C)CC | C21H46N2 | 2 | 0 | 0 | mordenite | MOR | 17 | 12 | 2 | 6.7 | 157.4791 | 12.27 | ['mor (t-tes )'] | Si | Al | Na
10.1021/cm048418+ | N1,N1,N5,N5-tetra-sec-butylpentane-1,5-diamine | CCC(C)N(CCCCCN(C(C)CC)C(C)CC)C(C)CC | C21H46N2 | 2 | 0 | 0 | mordenite, GIS | MOR | 17 | 12 | 2 | 6.7 | 157.4791 | 12.27 | ['mor (t-tes )'] | Si | Al | Na
10.1021/cm048418+ | N1,N1,N5,N5-tetra-sec-butylpentane-1,5-diamine | CCC(C)N(CCCCCN(C(C)CC)C(C)CC)C(C)CC | C21H46N2 | 2 | 0 | 0 | mordenite, GIS | GIS | 16.4 | 8 | 3 | 4.97 | 64.2788 | 9.38 | ['gis (t-gsm )'] | Si | Al | Na
10.1021/ja00332a063 | N,N-dipropylpropan-1-amine | CCCN(CCC)CCC | C9H21N | 1 | 0 | 0 | AlPO-5 | AEN | 20.1 | 8 | 2 | 4.43 | 45.52079 | 4.02 | [] | Al | P
10.1021/ja00332a063 | N,N-dipropylpropan-1-amine | CCCN(CCC)CCC | C9H21N | 1 | 0 | 0 | AlPO-5 | AFI | 16.9 | 12 | 1 | 8.3 | 299.387 | 14.07 | ['afi (t-afi )', 'bog'] | Al | P
10.1021/ja00332a063 | N-propylpropan-1-amine | CCCNCCC | C6H15N | 1 | 0 | 0 | AlPO-11 | AEL | 19.2 | 10 | 1 | 5.64 | 93.93684 | 6.77 | ['afi (t-afi )', 'bog'] | Al | P
10.1021/ja00332a063 | 1-azabicyclo[2.2.2]octane | C1CN2CCC1CC2 | C7H13N | 1 | 0 | 0 | AlPO-16 | AST | 15.8 | 6 | 0 | 7.94 | 262.0958 | 0 | ['d4r (t-cub )', 'ast (t-trd )'] | Al | P
10.1021/ja00332a063 | 1-azabicyclo[2.2.2]octane | C1CN2CCC1CC2 | C7H13N | 1 | 0 | 0 | ERI | ERI | 16.1 | 8 | 3 | 7.04 | 182.6908 | 15.1 | ['d6r (t-hpr )', 'can (t-can )'] | Si | Al | P
10.1021/ja00332a063 | tetramethylazanium | C[N+](C)(C)C | C4H12N | 1 | 0 | 1 | SOD | SOD | 16.7 | 6 | 0 | 6.32 | 132.1752 | 0 | ['sod (t-toc )'] | Si | Al | P
10.1021/ja00332a063 | N-propylpropan-1-amine | CCCNCCC | C6H15N | 1 | 0 | 0 | AlPO-31 | ATO | 18.8 | 12 | 1 | 5.74 | 99.02259 | 6.93 | ['lau (t-lau )'] | Al | P
10.1021/ja00332a063 | tetraethylazanium | CC[N+](CC)(CC)CC | C8H20N | 1 | 0 | 1 | CHA | CHA | 15.1 | 8 | 3 | 7.37 | 209.6047 | 17.27 | ['d6r (t-hpr )', 'cha (t-cha )'] | Si | Al | P
10.1021/ja00332a063 | 1-azabicyclo[2.2.2]octane | C1CN2CCC1CC2 | C7H13N | 1 | 0 | 0 | LEV | LEV | 15.9 | 8 | 2 | 7.1 | 187.4018 | 14.32 | ['d6r (t-hpr )', 'lev (t-lev )'] | Si | Al | P
10.1021/ja00332a063 | tetrapropylazanium+tetramethylazanium | CCC[N+](CCC)(CCC)CCC + C[N+](C)(C)C | C12H28N+C4H12N | 1 | 0 | 1 | FAU | FAU | 13.3 | 12 | 3 | 11.24 | 743.5284 | 27.42 | ['d6r (t-hpr )', 'sod (t-toc )'] | Si | Al | P
10.1021/ja00332a063 | tetramethylazanium | C[N+](C)(C)C | C4H12N | 1 | 0 | 1 | LTA | LTA | 14.2 | 8 | 3 | 11.05 | 706.4566 | 21.43 | ['d4r (t-cub )', 'sod (t-toc )', 'lta (t-grc )'] | Si | Al | P | Na
10.1016/0144-2449(95)00162-x | 1,4-dimethyl-1,4-diazoniabicyclo[2.2.2]octane | C[N+]12CC[N+](C)(CC1)CC2 | C8H18N2 | 2 | 0 | 2 | ZSM-10 | MOZ | 17 | 12 | 3 | 10.03 | 528.3253 | 13.12 | ['d6r (t-hpr )', 'can (t-can )', 'pau (t-pau )', 'ltl (t-lil )'] | Si | Al | K
10.1039/c6cp00971a | methyl-tri(propan-2-yl)phosphanium | CC(C)[P+](C)(C(C)C)C(C)C | C10H24P | 0 | 1 | 1 | RTH | RTH | 16.1 | 8 | 2 | 8.18 | 286.5884 | 16.03 | ['rth (t-cle )', 'ite (t-rth )'] | Si | F
10.1039/c6cp00971a | tetra(propan-2-yl)phosphanium | CC(C)[P+](C(C)C)(C(C)C)C(C)C | C12H28P | 0 | 1 | 1 | RTH | RTH | 16.1 | 8 | 2 | 8.18 | 286.5884 | 16.03 | ['rth (t-cle )', 'ite (t-rth )'] | Si | F
10.1016/0144-2449(93)90116-k | hexadecyl-trimethylazanium | CCCCCCCCCCCCCCCC[N+](C)(C)C | C19H42N | 1 | 0 | 1 | mordenite | MOR | 17 | 12 | 2 | 6.7 | 157.4791 | 12.27 | ['mor (t-tes )'] | Si | Al | Na
10.1016/0144-2449(93)90116-k | hexadecyl-trimethylazanium | CCCCCCCCCCCCCCCC[N+](C)(C)C | C19H42N | 1 | 0 | 1 | mordenite | MOR | 17 | 12 | 2 | 6.7 | 157.4791 | 12.27 | ['mor (t-tes )'] | Si | Al | Ga | Na
10.1016/0144-2449(93)90116-k | hexadecyl-trimethylazanium | CCCCCCCCCCCCCCCC[N+](C)(C)C | C19H42N | 1 | 0 | 1 | mordenite+Nu-23 | MOR | 17 | 12 | 2 | 6.7 | 157.4791 | 12.27 | ['mor (t-tes )'] | Si | Al | Ga | Na
10.1016/0144-2449(93)90116-k | PYRROLIDINE | C1CCNC1 | C4H9N | 1 | 0 | 0 | ZSM-35 | FER | 17.6 | 10 | 2 | 6.31 | 131.5487 | 10.01 | ['mor (t-tes )', 'fer', 'pcr (t-fer)'] | Si | Al | Na
10.1021/ic035329a | 1,4-Diazabicyclo[2.2.2]octane | C1CN2CCN1CC2 | C6H12N2 | 2 | 0 | 0 | MnAPO-14 | AFN | 17.4 | 8 | 3 | 5.25 | 75.76638 | 7.82 | ['mei'] | Al | P | Mn
10.1021/j100354a046 | N-methylbutan-1-amine | CCCCNC | C5H13N | 1 | 0 | 0 | SAPO-47 | CHA | 15.1 | 8 | 3 | 7.37 | 209.6047 | 17.27 | ['d6r (t-hpr )', 'cha (t-cha )'] | Si | Al | P
10.1246/bcsj.76.883 | triethyl-(6-triethylazaniumylhexyl)azanium | CC[N+](CC)(CC)CCCCCC[N+](CC)(CC)CC | C18H42N2 | 2 | 0 | 2 | SSZ-31 | *STO | 18.7 | 12 | 1 | 6.8 | 164.6362 | 9.94 | ['Chains:', 'nsc', ''] | Si | Al | Na | seed
10.1246/bcsj.76.883 | triethyl-(6-triethylazaniumylhexyl)azanium | CC[N+](CC)(CC)CCCCCC[N+](CC)(CC)CC | C18H42N2 | 2 | 0 | 2 | BETA | *BEA | 15.3 | 12 | 3 | 6.68 | 156.0731 | 20.52 | ['mor (t-tes )', 'bea', 'mtw (t-mtw )'] | Si | Al | Na | seed
10.1039/c1cp21013k | triethyl-(6-triethylazaniumylhexyl)azanium | CC[N+](CC)(CC)CCCCCC[N+](CC)(CC)CC | C18H42N2 | 2 | 0 | 2 | Beta | *BEA | 15.3 | 12 | 3 | 6.68 | 156.0731 | 20.52 | ['mor (t-tes )', 'bea', 'mtw (t-mtw )'] | Si | Ti | F
10.1039/c1cp21013k | triethyl-(5-triethylazaniumylpentyl)azanium | CC[N+](CC)(CC)CCCCC[N+](CC)(CC)CC | C17H40N2 | 2 | 0 | 2 | Beta | *BEA | 15.3 | 12 | 3 | 6.68 | 156.0731 | 20.52 | ['mor (t-tes )', 'bea', 'mtw (t-mtw )'] | Si | Ti | F
10.1039/c1cp21013k | triethyl-(4-triethylazaniumylbutyl)azanium | CC[N+](CC)(CC)CCCC[N+](CC)(CC)CC | C16H38N2 | 2 | 0 | 2 | Beta | *BEA | 15.3 | 12 | 3 | 6.68 | 156.0731 | 20.52 | ['mor (t-tes )', 'bea', 'mtw (t-mtw )'] | Si | Ti | F
10.1039/c1cp21013k | triethyl-(3-triethylazaniumylpropyl)azanium | CC[N+](CC)(CC)CCC[N+](CC)(CC)CC | C15H36N2 | 2 | 0 | 2 | ZSM-12 | MTW | 18.2 | 12 | 1 | 6.08 | 117.6818 | 9.42 | ['jbw (t-hes )', 'cas', 'bik', 'mtw (t-mtw )'] | Si | Ti | F
10.1039/c1cp21013k | triethyl-(triethylazaniumylmethyl)azanium | CC[N+](CC)(CC)C[N+](CC)(CC)CC | C13H32N2 | 2 | 0 | 2 | Nonasil | NON | 17.6 | 6 | 0 | 6.5 | 143.7933 | 0 | ['non (t-non )'] | Si | Ti | F
10.1039/c1cp21013k |  | C(CCC[N+]12CCC(CC1)CN2)CC[N+]34CCC(CC3)CN4 | C18H36N4 | 4 | 0 | 2 | Beta | *BEA | 15.3 | 12 | 3 | 6.68 | 156.0731 | 20.52 | ['mor (t-tes )', 'bea', 'mtw (t-mtw )'] | Si | Ti | F
10.1039/c1cp21013k |  | C(CC[N+]12CCC(CC1)NC2)CC[N+]34CCC(CC3)NC4 | C17H34N4 | 4 | 0 | 2 | Beta | *BEA | 15.3 | 12 | 3 | 6.68 | 156.0731 | 20.52 | ['mor (t-tes )', 'bea', 'mtw (t-mtw )'] | Si | Ti | F
10.1039/c1cp21013k | 1-[4-(4-aza-1-azoniabicyclo[2.2.2]octan-1-yl)butyl]-4-aza-1-azoniabicyclo[2.2.2]octane | C(CC[N+]12CCN(CC1)CC2)C[N+]34CCN(CC3)CC4 | C16H32N4 | 4 | 0 | 2 | Beta | *BEA | 15.3 | 12 | 3 | 6.68 | 156.0731 | 20.52 | ['mor (t-tes )', 'bea', 'mtw (t-mtw )'] | Si | Ti | F
10.1039/c1cp21013k |  | C(C[N+]12CCC(CC1)NC2)C[N+]34CCC(CC3)NC4 | C15H30N4 | 4 | 0 | 2 | ZSM-5 | MFI | 18.4 | 10 | 3 | 6.36 | 134.7007 | 9.81 | ['mor (t-tes )', 'cas', 'mfi (t-pen )', 'mel'] | Si | Ti | F
10.1039/c1cp21013k | 6-(dimethyl-(phenylmethyl)azaniumyl)hexyl-dimethyl-(phenylmethyl)azanium | C[N+](C)(CCCCCC[N+](C)(C)Cc1ccccc1)Cc2ccccc2 | C24H38N2 | 2 | 0 | 2 | ZSM-12 | MTW | 18.2 | 12 | 1 | 6.08 | 117.6818 | 9.42 | ['jbw (t-hes )', 'cas', 'bik', 'mtw (t-mtw )'] | Si | Ti | F
10.1039/c1cp21013k |  | CCC[N+](CCC)(CCC)CCCCCC[N+](C)(C)C | C18H42N2 | 2 | 0 | 2 | ZSM-5 | MFI | 18.4 | 10 | 3 | 6.36 | 134.7007 | 9.81 | ['mor (t-tes )', 'cas', 'mfi (t-pen )', 'mel'] | Si | Ti | F
10.1039/c1cp21013k | trimethyl-(6-trimethylazaniumylhexyl)azanium | C[N+](C)(C)CCCCCC[N+](C)(C)C | C12H30N2 | 2 | 0 | 2 | ZSM-5 | MFI | 18.4 | 10 | 3 | 6.36 | 134.7007 | 9.81 | ['mor (t-tes )', 'cas', 'mfi (t-pen )', 'mel'] | Si | Ti | F
10.1039/c1cp21013k | triethyl-methylazanium | CC[N+](C)(CC)CC | C7H18N | 1 | 0 | 1 | Nonasil | NON | 17.6 | 6 | 0 | 6.5 | 143.7933 | 0 | ['non (t-non )'] | Si | Ti | F
10.1007/s11244-005-7627-2 | PYRROLIDINE | C1CCNC1 | C4H9N | 1 | 0 | 0 | AlPO-21 | AWO | 18.2 | 8 | 2 | 5.16 | 71.93624 | 5.35 | [] | Al | P
10.1007/s11244-005-7627-2 | Ethanamine | CCN | C2H7N | 1 | 0 | 0 | AlPO-21 | AWO | 18.2 | 8 | 2 | 5.16 | 71.93624 | 5.35 | [] | Al | P
10.1007/s11244-005-7627-2 | N-Methylmethanamine | CNC | C2H7N | 1 | 0 | 0 | AlPO-21 | AWO | 18.2 | 8 | 2 | 5.16 | 71.93624 | 5.35 | [] | Al | P
10.1007/s11244-005-7627-2 | Propan-1-amine | CCCN | C3H9N | 1 | 0 | 0 | AlPO-21 | AWO | 18.2 | 8 | 2 | 5.16 | 71.93624 | 5.35 | [] | Al | P
10.1007/s11244-005-7627-2 | 2-aminoethanol | NCCO | C2H7NO | 1 | 0 | 0 | AlPO-21 | AWO | 18.2 | 8 | 2 | 5.16 | 71.93624 | 5.35 | [] | Al | P
10.1007/s11244-005-7627-2 | N,N-dimethylmethanamine | CN(C)C | C3H9N | 1 | 0 | 0 | AlPO-21 | AWO | 18.2 | 8 | 2 | 5.16 | 71.93624 | 5.35 | [] | Al | P
10.1007/s11244-005-7627-2 | N,N,N',N'-tetramethylethane-1,2-diamine | CN(C)CCN(C)C | C6H16N2 | 2 | 0 | 0 | AlPO-21 | AWO | 18.2 | 8 | 2 | 5.16 | 71.93624 | 5.35 | [] | Al | P
10.1524/zkri.1995.210.7.475 | tetramethylazanium | C[N+](C)(C)C | C4H12N | 1 | 0 | 1 | RUB-10 | RUT | 18.1 | 6 | 0 | 5.96 | 110.8504 | 0 | ['rte (t-tte )', 'rut (t-rob )'] | Si | B
10.1021/ja00118a013 | 1-((1S,2R,5S)-6,6-dimethylbicyclo[3.1.1]heptan-2-yl)-N,N,N-trimethylmethanaminium | CC1(C)[C@H]2CC[C@@H](C[N+](C)(C)C)[C@@H]1C2 | C13H26N | 1 | 0 | 1 | CIT-1 | CON | 15.7 | 12 | 3 | 7.45 | 216.5048 | 19.18 | ['bea', 'bre (t-bru )', 'lau (t-lau )', 'mel'] | Si | B | Na
10.1126/science.247.4948.1319 |  | C[N+]1(C)Cc2c(C1)c3C[N+](C)(C)Cc3c4C[N+](C)(C)Cc24 | C18H30N3 | 3 | 0 | 3 | ZSM-18 | MEI | 14.7 | 12 | 3 | 8.06 | 274.1598 | 21.11 | ['mei'] | Si | Al | Na
10.1039/b706206k | 1-methyl-1-[3-(1-methylpyrrolidin-1-ium-1-yl)propyl]pyrrolidin-1-ium | C[N+]1(CCCC1)CCC[N+]2(C)CCCC2 | C13H28N2 | 2 | 0 | 2 | ERI | ERI | 16.1 | 8 | 3 | 7.04 | 182.6908 | 15.1 | ['d6r (t-hpr )', 'can (t-can )'] | Al | P
10.1039/b706206k | 1-methyl-1-[3-(1-methylpyrrolidin-1-ium-1-yl)propyl]pyrrolidin-1-ium | C[N+]1(CCCC1)CCC[N+]2(C)CCCC2 | C13H28N2 | 2 | 0 | 2 | ERI | ERI | 16.1 | 8 | 3 | 7.04 | 182.6908 | 15.1 | ['d6r (t-hpr )', 'can (t-can )'] | Al | P | Mg
10.1039/b706206k | 1-methyl-1-[3-(1-methylpyrrolidin-1-ium-1-yl)propyl]pyrrolidin-1-ium | C[N+]1(CCCC1)CCC[N+]2(C)CCCC2 | C13H28N2 | 2 | 0 | 2 | ERI | ERI | 16.1 | 8 | 3 | 7.04 | 182.6908 | 15.1 | ['d6r (t-hpr )', 'can (t-can )'] | Al | P | Co
10.1039/b706206k | 1-methyl-1-[3-(1-methylpyrrolidin-1-ium-1-yl)propyl]pyrrolidin-1-ium | C[N+]1(CCCC1)CCC[N+]2(C)CCCC2 | C13H28N2 | 2 | 0 | 2 | ERI | ERI | 16.1 | 8 | 3 | 7.04 | 182.6908 | 15.1 | ['d6r (t-hpr )', 'can (t-can )'] | Si | Al | P
10.1039/b706206k | 1-methyl-1-[4-(1-methylpyrrolidin-1-ium-1-yl)butyl]pyrrolidin-1-ium | C[N+]1(CCCC1)CCCC[N+]2(C)CCCC2 | C14H30N2 | 2 | 0 | 2 | ERI | ERI | 16.1 | 8 | 3 | 7.04 | 182.6908 | 15.1 | ['d6r (t-hpr )', 'can (t-can )'] | Al | P
10.1039/b706206k | 1-methyl-1-[4-(1-methylpyrrolidin-1-ium-1-yl)butyl]pyrrolidin-1-ium | C[N+]1(CCCC1)CCCC[N+]2(C)CCCC2 | C14H30N2 | 2 | 0 | 2 | ERI | ERI | 16.1 | 8 | 3 | 7.04 | 182.6908 | 15.1 | ['d6r (t-hpr )', 'can (t-can )'] | Al | P | Mg
10.1039/b706206k | 1-methyl-1-[4-(1-methylpyrrolidin-1-ium-1-yl)butyl]pyrrolidin-1-ium | C[N+]1(CCCC1)CCCC[N+]2(C)CCCC2 | C14H30N2 | 2 | 0 | 2 | ERI | ERI | 16.1 | 8 | 3 | 7.04 | 182.6908 | 15.1 | ['d6r (t-hpr )', 'can (t-can )'] | Al | P | Co
10.1039/b706206k | 1-methyl-1-[4-(1-methylpyrrolidin-1-ium-1-yl)butyl]pyrrolidin-1-ium | C[N+]1(CCCC1)CCCC[N+]2(C)CCCC2 | C14H30N2 | 2 | 0 | 2 | ERI | ERI | 16.1 | 8 | 3 | 7.04 | 182.6908 | 15.1 | ['d6r (t-hpr )', 'can (t-can )'] | Si | Al | P
10.1039/b706206k | 1-methyl-1-[5-(1-methylpyrrolidin-1-ium-1-yl)pentyl]pyrrolidin-1-ium | C[N+]1(CCCCC[N+]2(C)CCCC2)CCCC1 | C15H32N2 | 2 | 0 | 2 | AFX, ERI | AFX | 15.1 | 8 | 3 | 7.76 | 244.6717 | 17.28 | ['d6r (t-hpr )', 'gme (t-gme )', 'aft (t-aft )'] | Al | P
10.1039/b706206k | 1-methyl-1-[5-(1-methylpyrrolidin-1-ium-1-yl)pentyl]pyrrolidin-1-ium | C[N+]1(CCCCC[N+]2(C)CCCC2)CCCC1 | C15H32N2 | 2 | 0 | 2 | AFX, ERI | ERI | 16.1 | 8 | 3 | 7.04 | 182.6908 | 15.1 | ['d6r (t-hpr )', 'can (t-can )'] | Al | P
10.1039/b706206k | 1-methyl-1-[5-(1-methylpyrrolidin-1-ium-1-yl)pentyl]pyrrolidin-1-ium | C[N+]1(CCCCC[N+]2(C)CCCC2)CCCC1 | C15H32N2 | 2 | 0 | 2 | AFX | AFX | 15.1 | 8 | 3 | 7.76 | 244.6717 | 17.28 | ['d6r (t-hpr )', 'gme (t-gme )', 'aft (t-aft )'] | Al | P | Mg
10.1039/b706206k | 1-methyl-1-[5-(1-methylpyrrolidin-1-ium-1-yl)pentyl]pyrrolidin-1-ium | C[N+]1(CCCCC[N+]2(C)CCCC2)CCCC1 | C15H32N2 | 2 | 0 | 2 | AFX | AFX | 15.1 | 8 | 3 | 7.76 | 244.6717 | 17.28 | ['d6r (t-hpr )', 'gme (t-gme )', 'aft (t-aft )'] | Al | P | Mg
10.1039/b706206k | 1-methyl-1-[5-(1-methylpyrrolidin-1-ium-1-yl)pentyl]pyrrolidin-1-ium | C[N+]1(CCCCC[N+]2(C)CCCC2)CCCC1 | C15H32N2 | 2 | 0 | 2 | AFX | AFX | 15.1 | 8 | 3 | 7.76 | 244.6717 | 17.28 | ['d6r (t-hpr )', 'gme (t-gme )', 'aft (t-aft )'] | Al | P | Co
10.1039/b706206k | 1-methyl-1-[5-(1-methylpyrrolidin-1-ium-1-yl)pentyl]pyrrolidin-1-ium | C[N+]1(CCCCC[N+]2(C)CCCC2)CCCC1 | C15H32N2 | 2 | 0 | 2 | AFX, ERI | AFX | 15.1 | 8 | 3 | 7.76 | 244.6717 | 17.28 | ['d6r (t-hpr )', 'gme (t-gme )', 'aft (t-aft )'] | Si | Al | P
10.1039/b706206k | 1-methyl-1-[5-(1-methylpyrrolidin-1-ium-1-yl)pentyl]pyrrolidin-1-ium | C[N+]1(CCCCC[N+]2(C)CCCC2)CCCC1 | C15H32N2 | 2 | 0 | 2 | AFX, ERI | ERI | 16.1 | 8 | 3 | 7.04 | 182.6908 | 15.1 | ['d6r (t-hpr )', 'can (t-can )'] | Si | Al | P
10.1039/b706206k | 1-methyl-1-[5-(1-methylpyrrolidin-1-ium-1-yl)pentyl]pyrrolidin-1-ium | C[N+]1(CCCCC[N+]2(C)CCCC2)CCCC1 | C15H32N2 | 2 | 0 | 2 | AFX | AFX | 15.1 | 8 | 3 | 7.76 | 244.6717 | 17.28 | ['d6r (t-hpr )', 'gme (t-gme )', 'aft (t-aft )'] | Si | Al | P
10.1021/jp992383x | azepane | C1CCCNCC1 | C6H13N | 1 | 0 | 0 | UTM-1 | MTF | 20.7 | 8 | 1 | 6.25 | 127.8317 | 6.66 | ['mfi (t-pen )'] | Si | Al | Na
10.1021/ic50105a024 | tetramethylazanium | C[N+](C)(C)C | C4H12N | 1 | 0 | 1 | ZK-21, ZK-22 | LTA | 14.2 | 8 | 3 | 11.05 | 706.4566 | 21.43 | ['d4r (t-cub )', 'sod (t-toc )', 'lta (t-grc )'] | Al | P | Na
10.1021/ic50105a024 | tetramethylazanium | C[N+](C)(C)C | C4H12N | 1 | 0 | 1 | ZK-21, ZK-22 | LTA | 14.2 | 8 | 3 | 11.05 | 706.4566 | 21.43 | ['d4r (t-cub )', 'sod (t-toc )', 'lta (t-grc )'] | Al | P | Na
10.1039/c39930000403 | N-pentylpentan-1-amine | CCCCCNCCCCC | C10H23N | 1 | 0 | 0 | AlPO-H2 | AHT | 19.2 | 10 | 1 | 3.95 | 32.26933 | 0 | ['bog'] | Al | P
10.1007/bf00656161 | 2-METHYLPYRROLIDINE | CC1CCCN1 | C5H11N | 1 | 0 | 0 | NON | NON | 17.6 | 6 | 0 | 6.5 | 143.7933 | 0 | ['non (t-non )'] | Si
10.1007/bf00656161 | 2-METHYLPYRROLIDINE | CC1CCCN1 | C5H11N | 1 | 0 | 0 | NON, DOH | NON | 17.6 | 6 | 0 | 6.5 | 143.7933 | 0 | ['non (t-non )'] | Si
10.1007/bf00656161 | 2-METHYLPYRROLIDINE | CC1CCCN1 | C5H11N | 1 | 0 | 0 | NON, DOH | DOH | 17 | 6 | 0 | 7.85 | 253.2839 | 0 | ['mtn (t-red )', 'doh (t-doh )'] | Si
10.1007/bf00656161 | azepane | C1CCCNCC1 | C6H13N | 1 | 0 | 0 | NON | NON | 17.6 | 6 | 0 | 6.5 | 143.7933 | 0 | ['non (t-non )'] | Si
10.1007/bf00656161 | azepane | C1CCCNCC1 | C6H13N | 1 | 0 | 0 | DOH, NON | DOH | 17 | 6 | 0 | 7.85 | 253.2839 | 0 | ['mtn (t-red )', 'doh (t-doh )'] | Si
10.1007/bf00656161 | azepane | C1CCCNCC1 | C6H13N | 1 | 0 | 0 | DOH, NON | NON | 17.6 | 6 | 0 | 6.5 | 143.7933 | 0 | ['non (t-non )'] | Si
10.1007/bf00656161 | oxolan-2-ylmethanamine | NCC1CCCO1 | C5H11NO | 1 | 0 | 0 | NON | NON | 17.6 | 6 | 0 | 6.5 | 143.7933 | 0 | ['non (t-non )'] | Si
10.1007/bf00656161 | oxolan-2-ylmethanamine | NCC1CCCO1 | C5H11NO | 1 | 0 | 0 | DOH | DOH | 17 | 6 | 0 | 7.85 | 253.2839 | 0 | ['mtn (t-red )', 'doh (t-doh )'] | Si
10.1007/bf00656161 | 2-Methylpiperidine | CC1CCCCN1 | C6H13N | 1 | 0 | 0 | NON | NON | 17.6 | 6 | 0 | 6.5 | 143.7933 | 0 | ['non (t-non )'] | Si
10.1007/bf00656161 | 2-Methylpiperidine | CC1CCCCN1 | C6H13N | 1 | 0 | 0 | NON, DOH | NON | 17.6 | 6 | 0 | 6.5 | 143.7933 | 0 | ['non (t-non )'] | Si
10.1007/bf00656161 | 2-Methylpiperidine | CC1CCCCN1 | C6H13N | 1 | 0 | 0 | NON, DOH | DOH | 17 | 6 | 0 | 7.85 | 253.2839 | 0 | ['mtn (t-red )', 'doh (t-doh )'] | Si
10.1007/bf00656161 | cyclohexane-1,2-diamine | NC1CCCCC1N | C6H14N2 | 2 | 0 | 0 | NON | NON | 17.6 | 6 | 0 | 6.5 | 143.7933 | 0 | ['non (t-non )'] | Si
10.1007/bf00656161 | cyclohexane-1,2-diamine | NC1CCCCC1N | C6H14N2 | 2 | 0 | 0 | NON, DOH | NON | 17.6 | 6 | 0 | 6.5 | 143.7933 | 0 | ['non (t-non )'] | Si
10.1007/bf00656161 | cyclohexane-1,2-diamine | NC1CCCCC1N | C6H14N2 | 2 | 0 | 0 | NON, DOH | DOH | 17 | 6 | 0 | 7.85 | 253.2839 | 0 | ['mtn (t-red )', 'doh (t-doh )'] | Si
10.1007/bf00656161 | 2-Methylpiperazine | CC1CNCCN1 | C5H12N2 | 2 | 0 | 0 | NON, DOH | NON | 17.6 | 6 | 0 | 6.5 | 143.7933 | 0 | ['non (t-non )'] | Si
10.1007/bf00656161 | 2-Methylpiperazine | CC1CNCCN1 | C5H12N2 | 2 | 0 | 0 | NON, DOH | DOH | 17 | 6 | 0 | 7.85 | 253.2839 | 0 | ['mtn (t-red )', 'doh (t-doh )'] | Si
10.1007/bf00656161 | 2-Methylpiperazine | CC1CNCCN1 | C5H12N2 | 2 | 0 | 0 | DOH | DOH | 17 | 6 | 0 | 7.85 | 253.2839 | 0 | ['mtn (t-red )', 'doh (t-doh )'] | Si
10.1007/bf00656161 | butan-2-amine | CCC(C)N | C4H11N | 1 | 0 | 0 | NON | NON | 17.6 | 6 | 0 | 6.5 | 143.7933 | 0 | ['non (t-non )'] | Si
10.1007/bf00656161 | butan-2-amine | CCC(C)N | C4H11N | 1 | 0 | 0 | NON, MTN | NON | 17.6 | 6 | 0 | 6.5 | 143.7933 | 0 | ['non (t-non )'] | Si
10.1007/bf00656161 | butan-2-amine | CCC(C)N | C4H11N | 1 | 0 | 0 | NON, MTN | MTN | 17.2 | 6 | 0 | 7.44 | 215.6341 | 0 | ['mtn (t-red )'] | Si
10.1007/bf00656161 | butan-1-amine | CCCCN | C4H11N | 1 | 0 | 0 | NON, MTN | NON | 17.6 | 6 | 0 | 6.5 | 143.7933 | 0 | ['non (t-non )'] | Si
10.1007/bf00656161 | butan-1-amine | CCCCN | C4H11N | 1 | 0 | 0 | NON, MTN | MTN | 17.2 | 6 | 0 | 7.44 | 215.6341 | 0 | ['mtn (t-red )'] | Si
10.1007/bf00656161 | pentan-2-amine | CCCC(C)N | C5H13N | 1 | 0 | 0 | NON | NON | 17.6 | 6 | 0 | 6.5 | 143.7933 | 0 | ['non (t-non )'] | Si
10.1021/jp961046a | tetramethylazanium | C[N+](C)(C)C | C4H12N | 1 | 0 | 1 | UiO-7 | ZON | 18 | 8 | 2 | 5.83 | 103.7539 | 8.07 | ['sti'] | Al | P | F
10.1021/jp961046a | tetramethylazanium | C[N+](C)(C)C | C4H12N | 1 | 0 | 1 | AlPO-20 | SOD | 16.7 | 6 | 0 | 6.32 | 132.1752 | 0 | ['sod (t-toc )'] | Al | P
10.3923/jas.2007.2371.2375 | N-propylpropan-1-amine | CCCNCCC | C6H15N | 1 | 0 | 0 | AlPO-11 | AEL | 19.2 | 10 | 1 | 5.64 | 93.93684 | 6.77 | ['afi (t-afi )', 'bog'] | Al | P | F
10.3923/jas.2007.2371.2375 | N-propylpropan-1-amine | CCCNCCC | C6H15N | 1 | 0 | 0 | SnAPO-11 | AEL | 19.2 | 10 | 1 | 5.64 | 93.93684 | 6.77 | ['afi (t-afi )', 'bog'] | Al | P | Sn
10.3923/jas.2007.2371.2375 | N-propylpropan-1-amine | CCCNCCC | C6H15N | 1 | 0 | 0 | SAPO-31 | ATO | 18.8 | 12 | 1 | 5.74 | 99.02259 | 6.93 | ['lau (t-lau )'] | Si | Al | P | F
10.3923/jas.2007.2371.2375 | N-propylpropan-1-amine | CCCNCCC | C6H15N | 1 | 0 | 0 | SAPO-31 | ATO | 18.8 | 12 | 1 | 5.74 | 99.02259 | 6.93 | ['lau (t-lau )'] | Si | Al | P
10.3923/jas.2007.2371.2375 | tetrabutylazanium | CCCC[N+](CCCC)(CCCC)CCCC | C16H36N | 1 | 0 | 1 | SAPO-41 | AFO | 19.2 | 10 | 1 | 5.43 | 83.82974 | 7.23 | ['afi (t-afi )', 'bog'] | Si | Al | P
10.5935/0103-5053.20130152 | N-ethylethanamine | CCNCC | C4H11N | 1 | 0 | 0 | SAPO-11 | AEL | 19.2 | 10 | 1 | 5.64 | 93.93684 | 6.77 | ['afi (t-afi )', 'bog'] | Si | Al | P
10.5935/0103-5053.20130152 | N-propylpropan-1-amine | CCCNCCC | C6H15N | 1 | 0 | 0 | SAPO-11 | AEL | 19.2 | 10 | 1 | 5.64 | 93.93684 | 6.77 | ['afi (t-afi )', 'bog'] | Si | Al | P
10.5935/0103-5053.20130152 | N-propan-2-ylpropan-2-amine | CC(C)NC(C)C | C6H15N | 1 | 0 | 0 | SAPO-11 | AEL | 19.2 | 10 | 1 | 5.64 | 93.93684 | 6.77 | ['afi (t-afi )', 'bog'] | Si | Al | P
10.1038/349508a0 | tetramethylazanium | C[N+](C)(C)C | C4H12N | 1 | 0 | 1 | LTA | LTA | 14.2 | 8 | 3 | 11.05 | 706.4566 | 21.43 | ['d4r (t-cub )', 'sod (t-toc )', 'lta (t-grc )'] | Zn | Na | P
10.1016/s0144-2449(97)00028-6 | tetrapropylazanium | CCC[N+](CCC)(CCC)CCC | C12H28N | 1 | 0 | 1 | AlPO-40, AlPO-5 | AFR | 15.2 | 12 | 2 | 8.36 | 305.9268 | 19.62 | ['sti'] | Al | P
10.1016/s0144-2449(97)00028-6 | tetrapropylazanium | CCC[N+](CCC)(CCC)CCC | C12H28N | 1 | 0 | 1 | AlPO-40, AlPO-5 | AEN | 20.1 | 8 | 2 | 4.43 | 45.52079 | 4.02 | [] | Al | P
10.1016/s0144-2449(97)00028-6 | tetrapropylazanium | CCC[N+](CCC)(CCC)CCC | C12H28N | 1 | 0 | 1 | AlPO-40, AlPO-5 | AFI | 16.9 | 12 | 1 | 8.3 | 299.387 | 14.07 | ['afi (t-afi )', 'bog'] | Al | P
10.1016/s0144-2449(97)00028-6 | tetrapropylazanium | CCC[N+](CCC)(CCC)CCC | C12H28N | 1 | 0 | 1 | AlPO-5 | AEN | 20.1 | 8 | 2 | 4.43 | 45.52079 | 4.02 | [] | Al | P
10.1016/s0144-2449(97)00028-6 | tetrapropylazanium | CCC[N+](CCC)(CCC)CCC | C12H28N | 1 | 0 | 1 | AlPO-5 | AFI | 16.9 | 12 | 1 | 8.3 | 299.387 | 14.07 | ['afi (t-afi )', 'bog'] | Al | P
10.1016/s0144-2449(97)00028-6 | tetrapropylazanium+tetramethylazanium | CCC[N+](CCC)(CCC)CCC + C[N+](C)(C)C | C12H28N+C4H12N | 1 | 0 | 1 | AlPO-40 | AFR | 15.2 | 12 | 2 | 8.36 | 305.9268 | 19.62 | ['sti'] | Al | P
10.1016/s0144-2449(97)00028-6 | tetrapropylazanium | CCC[N+](CCC)(CCC)CCC | C12H28N | 1 | 0 | 1 | CoAPO-5 | AFI | 16.9 | 12 | 1 | 8.3 | 299.387 | 14.07 | ['afi (t-afi )', 'bog'] | Al | P | Co
10.1016/s0144-2449(97)00028-6 | tetrapropylazanium+tetramethylazanium | CCC[N+](CCC)(CCC)CCC + C[N+](C)(C)C | C12H28N+C4H12N | 1 | 0 | 1 | CoAPO-40 | AFR | 15.2 | 12 | 2 | 8.36 | 305.9268 | 19.62 | ['sti'] | Al | P | Co
10.1016/s0144-2449(97)00028-6 | tetrapropylazanium+tetramethylazanium | CCC[N+](CCC)(CCC)CCC + C[N+](C)(C)C | C12H28N+C4H12N | 1 | 0 | 1 | ZnAPO-40 | AFR | 15.2 | 12 | 2 | 8.36 | 305.9268 | 19.62 | ['sti'] | Al | P | Zn
10.1038/41937 | Propane-1,3-diamine | NCCCN | C3H10N2 | 2 | 0 | 0 | THO | THO | 15.7 | 8 | 3 | 5.15 | 71.51881 | 9.94 | ['nat'] | Al | P | Co
10.1038/41937 | Piperazine | C1CNCCN1 | C4H10N2 | 2 | 0 | 0 | SOD | SOD | 16.7 | 6 | 0 | 6.32 | 132.1752 | 0 | ['sod (t-toc )'] | Al | P | Co
10.1038/41937 | ethane-1,2-diamine | NCCN | C2H8N2 | 2 | 0 | 0 | ACP-1 | ACO | 16.5 | 8 | 3 | 4.58 | 50.30314 | 8.68 | ['d4r (t-cub )'] | Al | P | Co
10.1039/c5nj02351c | N-propylpropan-1-amine | CCCNCCC | C6H15N | 1 | 0 | 0 | SAPO-31 | ATO | 18.8 | 12 | 1 | 5.74 | 99.02259 | 6.93 | ['lau (t-lau )'] | Si | Al | P
10.1039/c5nj02351c | N-propylpropan-1-amine | CCCNCCC | C6H15N | 1 | 0 | 0 | AlPO-11 | AEL | 19.2 | 10 | 1 | 5.64 | 93.93684 | 6.77 | ['afi (t-afi )', 'bog'] | Al | P
10.1039/c5nj02351c | N-propylpropan-1-amine | CCCNCCC | C6H15N | 1 | 0 | 0 | SAPO-34, SAPO-11 | CHA | 15.1 | 8 | 3 | 7.37 | 209.6047 | 17.27 | ['d6r (t-hpr )', 'cha (t-cha )'] | Si | Al | P
10.1039/c5nj02351c | N-propylpropan-1-amine | CCCNCCC | C6H15N | 1 | 0 | 0 | SAPO-34, SAPO-11 | AEL | 19.2 | 10 | 1 | 5.64 | 93.93684 | 6.77 | ['afi (t-afi )', 'bog'] | Si | Al | P
10.1039/c5nj02351c | N-propylpropan-1-amine | CCCNCCC | C6H15N | 1 | 0 | 0 | SAPO-34 | CHA | 15.1 | 8 | 3 | 7.37 | 209.6047 | 17.27 | ['d6r (t-hpr )', 'cha (t-cha )'] | Si | Al | P
10.1039/c5nj02351c | N-propan-2-ylpropan-2-amine | CC(C)NC(C)C | C6H15N | 1 | 0 | 0 | SAPO-11 | AEL | 19.2 | 10 | 1 | 5.64 | 93.93684 | 6.77 | ['afi (t-afi )', 'bog'] | Si | Al | P
10.1039/c5nj02351c | N-propan-2-ylpropan-2-amine | CC(C)NC(C)C | C6H15N | 1 | 0 | 0 | AlPO-11 | AEL | 19.2 | 10 | 1 | 5.64 | 93.93684 | 6.77 | ['afi (t-afi )', 'bog'] | Al | P
10.1039/c5nj02351c | N-propan-2-ylpropan-2-amine | CC(C)NC(C)C | C6H15N | 1 | 0 | 0 | SAPO-34, SAPO-11 | CHA | 15.1 | 8 | 3 | 7.37 | 209.6047 | 17.27 | ['d6r (t-hpr )', 'cha (t-cha )'] | Si | Al | P
10.1039/c5nj02351c | N-propan-2-ylpropan-2-amine | CC(C)NC(C)C | C6H15N | 1 | 0 | 0 | SAPO-34, SAPO-11 | AEL | 19.2 | 10 | 1 | 5.64 | 93.93684 | 6.77 | ['afi (t-afi )', 'bog'] | Si | Al | P
10.1039/c5nj02351c | N-propan-2-ylpropan-2-amine | CC(C)NC(C)C | C6H15N | 1 | 0 | 0 | SAPO-34 | CHA | 15.1 | 8 | 3 | 7.37 | 209.6047 | 17.27 | ['d6r (t-hpr )', 'cha (t-cha )'] | Si | Al | P
10.1039/c5nj02351c | N,N-Diethylethanamine | CCN(CC)CC | C6H15N | 1 | 0 | 0 | SAPO-34 | CHA | 15.1 | 8 | 3 | 7.37 | 209.6047 | 17.27 | ['d6r (t-hpr )', 'cha (t-cha )'] | Si | Al | P
10.1021/ja0709122 | 1,1-dimethylpiperidin-1-ium | C[N+]1(C)CCCCC1 | C7H16N | 1 | 0 | 1 | AST, NON | AST | 15.8 | 6 | 0 | 7.94 | 262.0958 | 0 | ['d4r (t-cub )', 'ast (t-trd )'] | Si | F
10.1021/ja0709122 | 1,1-dimethylpiperidin-1-ium | C[N+]1(C)CCCCC1 | C7H16N | 1 | 0 | 1 | AST, NON | NON | 17.6 | 6 | 0 | 6.5 | 143.7933 | 0 | ['non (t-non )'] | Si | F
10.1021/ja0709122 | 1,1-dimethylpiperidin-1-ium | C[N+]1(C)CCCCC1 | C7H16N | 1 | 0 | 1 | NON | NON | 17.6 | 6 | 0 | 6.5 | 143.7933 | 0 | ['non (t-non )'] | Si
10.1021/ja0709122 | 1,1-dimethylpiperidin-1-ium | C[N+]1(C)CCCCC1 | C7H16N | 1 | 0 | 1 | NON | NON | 17.6 | 6 | 0 | 6.5 | 143.7933 | 0 | ['non (t-non )'] | Si | Al
10.1021/ja0709122 | 1,1,2-trimethylpiperidin-1-ium | CC1CCCC[N+]1(C)C | C8H18N | 1 | 0 | 1 | AST, DDR | AST | 15.8 | 6 | 0 | 7.94 | 262.0958 | 0 | ['d4r (t-cub )', 'ast (t-trd )'] | Si | F
10.1021/ja0709122 | 1,1,2-trimethylpiperidin-1-ium | CC1CCCC[N+]1(C)C | C8H18N | 1 | 0 | 1 | AST, DDR | DDR | 17.9 | 8 | 2 | 7.66 | 235.3341 | 9.21 | ['mtn (t-red )'] | Si | F
10.1021/ja0709122 | 1,1,2-trimethylpiperidin-1-ium | CC1CCCC[N+]1(C)C | C8H18N | 1 | 0 | 1 | DDR, MFI | DDR | 17.9 | 8 | 2 | 7.66 | 235.3341 | 9.21 | ['mtn (t-red )'] | Si | Al
10.1021/ja0709122 | 1,1,2-trimethylpiperidin-1-ium | CC1CCCC[N+]1(C)C | C8H18N | 1 | 0 | 1 | DDR, MFI | MFI | 18.4 | 10 | 3 | 6.36 | 134.7007 | 9.81 | ['mor (t-tes )', 'cas', 'mfi (t-pen )', 'mel'] | Si | Al
10.1021/ja0709122 | 1,1,2-trimethylpiperidin-1-ium | CC1CCCC[N+]1(C)C | C8H18N | 1 | 0 | 1 | SGT | SGT | 17.5 | 6 | 0 | 7.74 | 242.7848 | 0 | [] | Si | B
10.1021/ja0709122 | 1,1,3-trimethylpiperidin-1-ium | CC1CCC[N+](C)(C)C1 | C8H18N | 1 | 0 | 1 | NON | NON | 17.6 | 6 | 0 | 6.5 | 143.7933 | 0 | ['non (t-non )'] | Si | F
10.1021/ja0709122 | 1,1,4-trimethylpiperidin-1-ium | CC1CC[N+](C)(C)CC1 | C8H18N | 1 | 0 | 1 | NON | NON | 17.6 | 6 | 0 | 6.5 | 143.7933 | 0 | ['non (t-non )'] | Si | F
10.1021/ja0709122 | 1,1,3,5-tetramethylpiperidin-1-ium | CC1CC(C)C[N+](C)(C)C1 | C9H20N | 1 | 0 | 1 | MEL, MTW, MFI | MEL | 17.4 | 10 | 3 | 7.72 | 240.9076 | 12.69 | ['mor (t-tes )', 'mfi (t-pen )', 'mel'] | Si | F
10.1021/ja0709122 | 1,1,3,5-tetramethylpiperidin-1-ium | CC1CC(C)C[N+](C)(C)C1 | C9H20N | 1 | 0 | 1 | MEL, MTW, MFI | MTW | 18.2 | 12 | 1 | 6.08 | 117.6818 | 9.42 | ['jbw (t-hes )', 'cas', 'bik', 'mtw (t-mtw )'] | Si | F
10.1021/ja0709122 | 1,1,3,5-tetramethylpiperidin-1-ium | CC1CC(C)C[N+](C)(C)C1 | C9H20N | 1 | 0 | 1 | MEL, MTW, MFI | MFI | 18.4 | 10 | 3 | 6.36 | 134.7007 | 9.81 | ['mor (t-tes )', 'cas', 'mfi (t-pen )', 'mel'] | Si | F
10.1021/ja0709122 | 1,1,3,5-tetramethylpiperidin-1-ium | CC1CC(C)C[N+](C)(C)C1 | C9H20N | 1 | 0 | 1 | MTW | MTW | 18.2 | 12 | 1 | 6.08 | 117.6818 | 9.42 | ['jbw (t-hes )', 'cas', 'bik', 'mtw (t-mtw )'] | Si
10.1021/ja0709122 | 1,1,3,5-tetramethylpiperidin-1-ium | CC1CC(C)C[N+](C)(C)C1 | C9H20N | 1 | 0 | 1 | AEI | AEI | 15.1 | 8 | 3 | 7.33 | 206.2104 | 17.31 | ['d6r (t-hpr )'] | Si | Al
10.1021/ja0709122 | 1,1,3,5-tetramethylpiperidin-1-ium | CC1CC(C)C[N+](C)(C)C1 | C9H20N | 1 | 0 | 1 | SSZ-36 | ITE | 15.7 | 8 | 2 | 8.3 | 299.387 | 16.45 | ['rth (t-cle )', 'ite (t-rth )'] | Si | B
10.1021/ja0709122 | 1,1,3,5-tetramethylpiperidin-1-ium | CC1CC(C)C[N+](C)(C)C1 | C9H20N | 1 | 0 | 1 | SSZ-36 | RTH | 16.1 | 8 | 2 | 8.18 | 286.5884 | 16.03 | ['rth (t-cle )', 'ite (t-rth )'] | Si | B
10.1021/ja0709122 | 1-ethyl-1,2-dimethylpiperidinium | CC[N+]1(C)CCCCC1C | C9H20N | 1 | 0 | 1 | BEA, DDR, DOH, SGT | *BEA | 15.3 | 12 | 3 | 6.68 | 156.0731 | 20.52 | ['mor (t-tes )', 'bea', 'mtw (t-mtw )'] | Si | F
10.1021/ja0709122 | 1-ethyl-1,2-dimethylpiperidinium | CC[N+]1(C)CCCCC1C | C9H20N | 1 | 0 | 1 | BEA, DDR, DOH, SGT | DDR | 17.9 | 8 | 2 | 7.66 | 235.3341 | 9.21 | ['mtn (t-red )'] | Si | F
10.1021/ja0709122 | 1-ethyl-1,2-dimethylpiperidinium | CC[N+]1(C)CCCCC1C | C9H20N | 1 | 0 | 1 | BEA, DDR, DOH, SGT | SGT | 17.5 | 6 | 0 | 7.74 | 242.7848 | 0 | [] | Si | F
10.1021/ja0709122 | 1-ethyl-1,2-dimethylpiperidinium | CC[N+]1(C)CCCCC1C | C9H20N | 1 | 0 | 1 | CHA, MFI, MTW | CHA | 15.1 | 8 | 3 | 7.37 | 209.6047 | 17.27 | ['d6r (t-hpr )', 'cha (t-cha )'] | Si | Al
10.1021/ja0709122 | 1-ethyl-1,2-dimethylpiperidinium | CC[N+]1(C)CCCCC1C | C9H20N | 1 | 0 | 1 | CHA, MFI, MTW | MFI | 18.4 | 10 | 3 | 6.36 | 134.7007 | 9.81 | ['mor (t-tes )', 'cas', 'mfi (t-pen )', 'mel'] | Si | Al
10.1021/ja0709122 | 1-ethyl-1,2-dimethylpiperidinium | CC[N+]1(C)CCCCC1C | C9H20N | 1 | 0 | 1 | CHA, MFI, MTW | MTW | 18.2 | 12 | 1 | 6.08 | 117.6818 | 9.42 | ['jbw (t-hes )', 'cas', 'bik', 'mtw (t-mtw )'] | Si | Al
10.1021/ja0709122 | 1-ethyl-1,2-dimethylpiperidinium | CC[N+]1(C)CCCCC1C | C9H20N | 1 | 0 | 1 | SSZ-36 | ITE | 15.7 | 8 | 2 | 8.3 | 299.387 | 16.45 | ['rth (t-cle )', 'ite (t-rth )'] | Si | B
10.1021/ja0709122 | 1-ethyl-1,2-dimethylpiperidinium | CC[N+]1(C)CCCCC1C | C9H20N | 1 | 0 | 1 | SSZ-36 | RTH | 16.1 | 8 | 2 | 8.18 | 286.5884 | 16.03 | ['rth (t-cle )', 'ite (t-rth )'] | Si | B
10.1021/ja0709122 | 2-ethyl-1,1-dimethylpiperidin-1-ium | CCC1CCCC[N+]1(C)C | C9H20N | 1 | 0 | 1 | MFI, DOH | MFI | 18.4 | 10 | 3 | 6.36 | 134.7007 | 9.81 | ['mor (t-tes )', 'cas', 'mfi (t-pen )', 'mel'] | Si | F
10.1021/ja0709122 | 2-ethyl-1,1-dimethylpiperidin-1-ium | CCC1CCCC[N+]1(C)C | C9H20N | 1 | 0 | 1 | MFI, DOH | DOH | 17 | 6 | 0 | 7.85 | 253.2839 | 0 | ['mtn (t-red )', 'doh (t-doh )'] | Si | F
10.1021/ja0709122 | 2-ethyl-1,1-dimethylpiperidin-1-ium | CCC1CCCC[N+]1(C)C | C9H20N | 1 | 0 | 1 | SSZ-31 | *STO | 18.7 | 12 | 1 | 6.8 | 164.6362 | 9.94 | ['Chains:', 'nsc', ''] | Si
10.1021/ja0709122 | 2-ethyl-1,1-dimethylpiperidin-1-ium | CCC1CCCC[N+]1(C)C | C9H20N | 1 | 0 | 1 | AEI, MFI | AEI | 15.1 | 8 | 3 | 7.33 | 206.2104 | 17.31 | ['d6r (t-hpr )'] | Si | Al
10.1021/ja0709122 | 2-ethyl-1,1-dimethylpiperidin-1-ium | CCC1CCCC[N+]1(C)C | C9H20N | 1 | 0 | 1 | AEI, MFI | MFI | 18.4 | 10 | 3 | 6.36 | 134.7007 | 9.81 | ['mor (t-tes )', 'cas', 'mfi (t-pen )', 'mel'] | Si | Al
10.1021/ja0709122 | 2-ethyl-1,1-dimethylpiperidin-1-ium | CCC1CCCC[N+]1(C)C | C9H20N | 1 | 0 | 1 | SSZ-36 | ITE | 15.7 | 8 | 2 | 8.3 | 299.387 | 16.45 | ['rth (t-cle )', 'ite (t-rth )'] | Si | B
10.1021/ja0709122 | 2-ethyl-1,1-dimethylpiperidin-1-ium | CCC1CCCC[N+]1(C)C | C9H20N | 1 | 0 | 1 | SSZ-36 | RTH | 16.1 | 8 | 2 | 8.18 | 286.5884 | 16.03 | ['rth (t-cle )', 'ite (t-rth )'] | Si | B
10.1021/ja0709122 | 5-azoniaspiro[4.5]decane | C1CC[N+]2(CC1)CCCC2 | C9H18N | 1 | 0 | 1 | BEA, NON | *BEA | 15.3 | 12 | 3 | 6.68 | 156.0731 | 20.52 | ['mor (t-tes )', 'bea', 'mtw (t-mtw )'] | Si | F
10.1021/ja0709122 | 5-azoniaspiro[4.5]decane | C1CC[N+]2(CC1)CCCC2 | C9H18N | 1 | 0 | 1 | BEA, NON | NON | 17.6 | 6 | 0 | 6.5 | 143.7933 | 0 | ['non (t-non )'] | Si | F
10.1021/ja0709122 | 1,1,3,3-tetramethylpiperidin-1-ium | CC1(C)CCC[N+](C)(C)C1 | C9H20N | 1 | 0 | 1 | NON | NON | 17.6 | 6 | 0 | 6.5 | 143.7933 | 0 | ['non (t-non )'] | Si | F
10.1021/ja0709122 | 1,1,3,3-tetramethylpiperidin-1-ium | CC1(C)CCC[N+](C)(C)C1 | C9H20N | 1 | 0 | 1 | MTW, NON | MTW | 18.2 | 12 | 1 | 6.08 | 117.6818 | 9.42 | ['jbw (t-hes )', 'cas', 'bik', 'mtw (t-mtw )'] | Si
10.1021/ja0709122 | 1,1,3,3-tetramethylpiperidin-1-ium | CC1(C)CCC[N+](C)(C)C1 | C9H20N | 1 | 0 | 1 | MTW, NON | NON | 17.6 | 6 | 0 | 6.5 | 143.7933 | 0 | ['non (t-non )'] | Si
10.1021/ja0709122 | 1,1,3,3-tetramethylpiperidin-1-ium | CC1(C)CCC[N+](C)(C)C1 | C9H20N | 1 | 0 | 1 | MTW, NON, CHA | MTW | 18.2 | 12 | 1 | 6.08 | 117.6818 | 9.42 | ['jbw (t-hes )', 'cas', 'bik', 'mtw (t-mtw )'] | Si | Al
10.1021/ja0709122 | 1,1,3,3-tetramethylpiperidin-1-ium | CC1(C)CCC[N+](C)(C)C1 | C9H20N | 1 | 0 | 1 | MTW, NON, CHA | NON | 17.6 | 6 | 0 | 6.5 | 143.7933 | 0 | ['non (t-non )'] | Si | Al
10.1021/ja0709122 | 1,1,3,3-tetramethylpiperidin-1-ium | CC1(C)CCC[N+](C)(C)C1 | C9H20N | 1 | 0 | 1 | MTW, NON, CHA | CHA | 15.1 | 8 | 3 | 7.37 | 209.6047 | 17.27 | ['d6r (t-hpr )', 'cha (t-cha )'] | Si | Al
10.1021/ja0709122 | 1-ethyl-1,3,5-trimethylpiperidin-1-ium | CC[N+]1(C)CC(C)CC(C)C1 | C10H22N | 1 | 0 | 1 | MEL/MFI | MEL | 17.4 | 10 | 3 | 7.72 | 240.9076 | 12.69 | ['mor (t-tes )', 'mfi (t-pen )', 'mel'] | Si | F
10.1021/ja0709122 | 1-ethyl-1,3,5-trimethylpiperidin-1-ium | CC[N+]1(C)CC(C)CC(C)C1 | C10H22N | 1 | 0 | 1 | MEL/MFI | MFI | 18.4 | 10 | 3 | 6.36 | 134.7007 | 9.81 | ['mor (t-tes )', 'cas', 'mfi (t-pen )', 'mel'] | Si | F
10.1021/ja0709122 | 1-ethyl-1,3,5-trimethylpiperidin-1-ium | CC[N+]1(C)CC(C)CC(C)C1 | C10H22N | 1 | 0 | 1 | MEL | MEL | 17.4 | 10 | 3 | 7.72 | 240.9076 | 12.69 | ['mor (t-tes )', 'mfi (t-pen )', 'mel'] | Si
10.1021/ja0709122 | 1-ethyl-1,3,5-trimethylpiperidin-1-ium | CC[N+]1(C)CC(C)CC(C)C1 | C10H22N | 1 | 0 | 1 | MTW | MTW | 18.2 | 12 | 1 | 6.08 | 117.6818 | 9.42 | ['jbw (t-hes )', 'cas', 'bik', 'mtw (t-mtw )'] | Si | Al
10.1021/ja0709122 | 1-ethyl-1,3,5-trimethylpiperidin-1-ium | CC[N+]1(C)CC(C)CC(C)C1 | C10H22N | 1 | 0 | 1 | MEL | MEL | 17.4 | 10 | 3 | 7.72 | 240.9076 | 12.69 | ['mor (t-tes )', 'mfi (t-pen )', 'mel'] | Si | B
10.1021/ja0709122 | 1-ethyl-1,2,6-trimethylpiperidin-1-ium | CC[N+]1(C)C(C)CCCC1C | C10H22N | 1 | 0 | 1 | STF | STF | 16.9 | 10 | 1 | 7.63 | 232.5799 | 15.39 | ['stf (t-nuh )', 'cas'] | Si | F
10.1021/ja0709122 | 1-ethyl-1,2,6-trimethylpiperidin-1-ium | CC[N+]1(C)C(C)CCCC1C | C10H22N | 1 | 0 | 1 | AEI, STF | AEI | 15.1 | 8 | 3 | 7.33 | 206.2104 | 17.31 | ['d6r (t-hpr )'] | Si | Al
10.1021/ja0709122 | 1-ethyl-1,2,6-trimethylpiperidin-1-ium | CC[N+]1(C)C(C)CCCC1C | C10H22N | 1 | 0 | 1 | AEI, STF | STF | 16.9 | 10 | 1 | 7.63 | 232.5799 | 15.39 | ['stf (t-nuh )', 'cas'] | Si | Al
10.1021/ja0709122 | 1-ethyl-1,2,6-trimethylpiperidin-1-ium | CC[N+]1(C)C(C)CCCC1C | C10H22N | 1 | 0 | 1 | STF | STF | 16.9 | 10 | 1 | 7.63 | 232.5799 | 15.39 | ['stf (t-nuh )', 'cas'] | Si | B
10.1021/ja0709122 | 1-ethyl-1,3,3-trimethylpiperidin-1-ium | CC[N+]1(C)CCCC(C)(C)C1 | C10H22N | 1 | 0 | 1 | NON | NON | 17.6 | 6 | 0 | 6.5 | 143.7933 | 0 | ['non (t-non )'] | Si | F
10.1021/ja0709122 | 1-ethyl-1,3,3-trimethylpiperidin-1-ium | CC[N+]1(C)CCCC(C)(C)C1 | C10H22N | 1 | 0 | 1 | NON | NON | 17.6 | 6 | 0 | 6.5 | 143.7933 | 0 | ['non (t-non )'] | Si
10.1021/ja0709122 | 1-ethyl-1,3,3-trimethylpiperidin-1-ium | CC[N+]1(C)CCCC(C)(C)C1 | C10H22N | 1 | 0 | 1 | MFI | MFI | 18.4 | 10 | 3 | 6.36 | 134.7007 | 9.81 | ['mor (t-tes )', 'cas', 'mfi (t-pen )', 'mel'] | Si | Al
10.1021/ja0709122 | 1-ethyl-1,3,3-trimethylpiperidin-1-ium | CC[N+]1(C)CCCC(C)(C)C1 | C10H22N | 1 | 0 | 1 | SSZ-36 | ITE | 15.7 | 8 | 2 | 8.3 | 299.387 | 16.45 | ['rth (t-cle )', 'ite (t-rth )'] | Si | B
10.1021/ja0709122 | 1-ethyl-1,3,3-trimethylpiperidin-1-ium | CC[N+]1(C)CCCC(C)(C)C1 | C10H22N | 1 | 0 | 1 | SSZ-36 | RTH | 16.1 | 8 | 2 | 8.18 | 286.5884 | 16.03 | ['rth (t-cle )', 'ite (t-rth )'] | Si | B
10.1021/ja0709122 | 1,1-diethyl-3-methylpiperidinium | CC[N+]1(CC)CCCC(C)C1 | C10H22N | 1 | 0 | 1 | MFI, STF | MFI | 18.4 | 10 | 3 | 6.36 | 134.7007 | 9.81 | ['mor (t-tes )', 'cas', 'mfi (t-pen )', 'mel'] | Si | F
10.1021/ja0709122 | 1,1-diethyl-3-methylpiperidinium | CC[N+]1(CC)CCCC(C)C1 | C10H22N | 1 | 0 | 1 | MFI, STF | STF | 16.9 | 10 | 1 | 7.63 | 232.5799 | 15.39 | ['stf (t-nuh )', 'cas'] | Si | F
10.1021/ja0709122 | 1,1-diethyl-3-methylpiperidinium | CC[N+]1(CC)CCCC(C)C1 | C10H22N | 1 | 0 | 1 | SSZ-31 | *STO | 18.7 | 12 | 1 | 6.8 | 164.6362 | 9.94 | ['Chains:', 'nsc', ''] | Si
10.1021/ja0709122 | 1,1-diethyl-3-methylpiperidinium | CC[N+]1(CC)CCCC(C)C1 | C10H22N | 1 | 0 | 1 | CHA, MFI | CHA | 15.1 | 8 | 3 | 7.37 | 209.6047 | 17.27 | ['d6r (t-hpr )', 'cha (t-cha )'] | Si | Al
10.1021/ja0709122 | 1,1-diethyl-3-methylpiperidinium | CC[N+]1(CC)CCCC(C)C1 | C10H22N | 1 | 0 | 1 | CHA, MFI | MFI | 18.4 | 10 | 3 | 6.36 | 134.7007 | 9.81 | ['mor (t-tes )', 'cas', 'mfi (t-pen )', 'mel'] | Si | Al
10.1021/ja0709122 | 1,1-diethyl-3-methylpiperidinium | CC[N+]1(CC)CCCC(C)C1 | C10H22N | 1 | 0 | 1 | MEL | MEL | 17.4 | 10 | 3 | 7.72 | 240.9076 | 12.69 | ['mor (t-tes )', 'mfi (t-pen )', 'mel'] | Si | B
10.1021/ja0709122 | 6-azoniaspiro[5.5]undecane | [CH2]1CC[N+]2(CC1)CC[CH2]CC2 | C10H20N | 1 | 0 | 1 | BEA | *BEA | 15.3 | 12 | 3 | 6.68 | 156.0731 | 20.52 | ['mor (t-tes )', 'bea', 'mtw (t-mtw )'] | Si | F
10.1021/ja0709122 | 6-azoniaspiro[5.5]undecane | [CH2]1CC[N+]2(CC1)CC[CH2]CC2 | C10H20N | 1 | 0 | 1 | ERS-10, MTW | MTW | 18.2 | 12 | 1 | 6.08 | 117.6818 | 9.42 | ['jbw (t-hes )', 'cas', 'bik', 'mtw (t-mtw )'] | Si | Al
10.1021/ja0709122 | 1,1-diethyl-2,6-dimethylpiperidin-1-ium | CC[N+]1(CC)C(C)CCCC1C | C11H24N | 1 | 0 | 1 | SFF | SFF | 17.8 | 10 | 1 | 7.59 | 228.9412 | 13.99 | ['stf (t-nuh )', 'cas'] | Si | F
10.1021/ja0709122 | 1,1-diethyl-2,6-dimethylpiperidin-1-ium | CC[N+]1(CC)C(C)CCCC1C | C11H24N | 1 | 0 | 1 | SFF | SFF | 17.8 | 10 | 1 | 7.59 | 228.9412 | 13.99 | ['stf (t-nuh )', 'cas'] | Si
10.1021/ja0709122 | 1,1-diethyl-2,6-dimethylpiperidin-1-ium | CC[N+]1(CC)C(C)CCCC1C | C11H24N | 1 | 0 | 1 | SFF, AEI | SFF | 17.8 | 10 | 1 | 7.59 | 228.9412 | 13.99 | ['stf (t-nuh )', 'cas'] | Si | Al
10.1021/ja0709122 | 1,1-diethyl-2,6-dimethylpiperidin-1-ium | CC[N+]1(CC)C(C)CCCC1C | C11H24N | 1 | 0 | 1 | SFF, AEI | AEI | 15.1 | 8 | 3 | 7.33 | 206.2104 | 17.31 | ['d6r (t-hpr )'] | Si | Al
10.1021/ja0709122 | 1,1-diethyl-2,6-dimethylpiperidin-1-ium | CC[N+]1(CC)C(C)CCCC1C | C11H24N | 1 | 0 | 1 | SFF | SFF | 17.8 | 10 | 1 | 7.59 | 228.9412 | 13.99 | ['stf (t-nuh )', 'cas'] | Si | B
10.1021/ja0709122 | 4,4-diethyl-2,6-dimethylmorpholin-4-ium | CC[N+]1(CC)CC(C)OC(C)C1 | C10H22NO | 1 | 0 | 1 | MFI | MFI | 18.4 | 10 | 3 | 6.36 | 134.7007 | 9.81 | ['mor (t-tes )', 'cas', 'mfi (t-pen )', 'mel'] | Si | F
10.1021/ja0709122 | 4,4-diethyl-2,6-dimethylmorpholin-4-ium | CC[N+]1(CC)CC(C)OC(C)C1 | C10H22NO | 1 | 0 | 1 | MFI | MFI | 18.4 | 10 | 3 | 6.36 | 134.7007 | 9.81 | ['mor (t-tes )', 'cas', 'mfi (t-pen )', 'mel'] | Si
10.1021/ja0709122 | 4,4-diethyl-2,6-dimethylmorpholin-4-ium | CC[N+]1(CC)CC(C)OC(C)C1 | C10H22NO | 1 | 0 | 1 | MFI, CHA | MFI | 18.4 | 10 | 3 | 6.36 | 134.7007 | 9.81 | ['mor (t-tes )', 'cas', 'mfi (t-pen )', 'mel'] | Si | Al
10.1021/ja0709122 | 4,4-diethyl-2,6-dimethylmorpholin-4-ium | CC[N+]1(CC)CC(C)OC(C)C1 | C10H22NO | 1 | 0 | 1 | MFI, CHA | CHA | 15.1 | 8 | 3 | 7.37 | 209.6047 | 17.27 | ['d6r (t-hpr )', 'cha (t-cha )'] | Si | Al
10.1021/ja0709122 | 4,4-diethyl-2,6-dimethylmorpholin-4-ium | CC[N+]1(CC)CC(C)OC(C)C1 | C10H22NO | 1 | 0 | 1 | MFI | MFI | 18.4 | 10 | 3 | 6.36 | 134.7007 | 9.81 | ['mor (t-tes )', 'cas', 'mfi (t-pen )', 'mel'] | Si | B
10.1021/ja0709122 | 1,1-diethyl-3,3-dimethylpiperidin-1-ium | CC[N+]1(CC)CCCC(C)(C)C1 | C11H24N | 1 | 0 | 1 | STF, NES, CON | STF | 16.9 | 10 | 1 | 7.63 | 232.5799 | 15.39 | ['stf (t-nuh )', 'cas'] | Si | F
10.1021/ja0709122 | 1,1-diethyl-3,3-dimethylpiperidin-1-ium | CC[N+]1(CC)CCCC(C)(C)C1 | C11H24N | 1 | 0 | 1 | STF, NES, CON | NES | 16.4 | 10 | 2 | 7.04 | 182.6908 | 14.91 | ['cas', 'non (t-non )', 'ton'] | Si | F
10.1021/ja0709122 | 1,1-diethyl-3,3-dimethylpiperidin-1-ium | CC[N+]1(CC)CCCC(C)(C)C1 | C11H24N | 1 | 0 | 1 | STF, NES, CON | CON | 15.7 | 12 | 3 | 7.45 | 216.5048 | 19.18 | ['bea', 'bre (t-bru )', 'lau (t-lau )', 'mel'] | Si | F
10.1021/ja0709122 | 1,1-diethyl-3,3-dimethylpiperidin-1-ium | CC[N+]1(CC)CCCC(C)(C)C1 | C11H24N | 1 | 0 | 1 | SSZ-31 | *STO | 18.7 | 12 | 1 | 6.8 | 164.6362 | 9.94 | ['Chains:', 'nsc', ''] | Si
10.1021/ja0709122 | 1,1-diethyl-3,3-dimethylpiperidin-1-ium | CC[N+]1(CC)CCCC(C)(C)C1 | C11H24N | 1 | 0 | 1 | CHA | CHA | 15.1 | 8 | 3 | 7.37 | 209.6047 | 17.27 | ['d6r (t-hpr )', 'cha (t-cha )'] | Si | Al
10.1021/ja0709122 | 1,1-diethyl-3,3-dimethylpiperidin-1-ium | CC[N+]1(CC)CCCC(C)(C)C1 | C11H24N | 1 | 0 | 1 | SSZ-36 | ITE | 15.7 | 8 | 2 | 8.3 | 299.387 | 16.45 | ['rth (t-cle )', 'ite (t-rth )'] | Si | B
10.1021/ja0709122 | 1,1-diethyl-3,3-dimethylpiperidin-1-ium | CC[N+]1(CC)CCCC(C)(C)C1 | C11H24N | 1 | 0 | 1 | SSZ-36 | RTH | 16.1 | 8 | 2 | 8.18 | 286.5884 | 16.03 | ['rth (t-cle )', 'ite (t-rth )'] | Si | B
10.1021/ja0709122 | 1,1-diethyl-3,5-dimethylpiperidin-1-ium | CC[N+]1(CC)CC(C)CC(C)C1 | C11H24N | 1 | 0 | 1 | MEL | MEL | 17.4 | 10 | 3 | 7.72 | 240.9076 | 12.69 | ['mor (t-tes )', 'mfi (t-pen )', 'mel'] | Si | F
10.1021/ja0709122 | 1,1-diethyl-3,5-dimethylpiperidin-1-ium | CC[N+]1(CC)CC(C)CC(C)C1 | C11H24N | 1 | 0 | 1 | MEL | MEL | 17.4 | 10 | 3 | 7.72 | 240.9076 | 12.69 | ['mor (t-tes )', 'mfi (t-pen )', 'mel'] | Si
10.1021/ja0709122 | 1,1-diethyl-3,5-dimethylpiperidin-1-ium | CC[N+]1(CC)CC(C)CC(C)C1 | C11H24N | 1 | 0 | 1 | CHA, MEL | CHA | 15.1 | 8 | 3 | 7.37 | 209.6047 | 17.27 | ['d6r (t-hpr )', 'cha (t-cha )'] | Si | Al
10.1021/ja0709122 | 1,1-diethyl-3,5-dimethylpiperidin-1-ium | CC[N+]1(CC)CC(C)CC(C)C1 | C11H24N | 1 | 0 | 1 | CHA, MEL | MEL | 17.4 | 10 | 3 | 7.72 | 240.9076 | 12.69 | ['mor (t-tes )', 'mfi (t-pen )', 'mel'] | Si | Al
10.1021/ja0709122 | 1,1-diethyl-3,5-dimethylpiperidin-1-ium | CC[N+]1(CC)CC(C)CC(C)C1 | C11H24N | 1 | 0 | 1 | MEL | MEL | 17.4 | 10 | 3 | 7.72 | 240.9076 | 12.69 | ['mor (t-tes )', 'mfi (t-pen )', 'mel'] | Si | B
10.1021/ja0709122 | 1,3,3-trimethyl-1-(1-methylethyl)-piperidinium | CC(C)[N+]1(C)CCCC(C)(C)C1 | C11H24N | 1 | 0 | 1 | BEA, NES, CON, STF | *BEA | 15.3 | 12 | 3 | 6.68 | 156.0731 | 20.52 | ['mor (t-tes )', 'bea', 'mtw (t-mtw )'] | Si | F
10.1021/ja0709122 | 1,3,3-trimethyl-1-(1-methylethyl)-piperidinium | CC(C)[N+]1(C)CCCC(C)(C)C1 | C11H24N | 1 | 0 | 1 | BEA, NES, CON, STF | NES | 16.4 | 10 | 2 | 7.04 | 182.6908 | 14.91 | ['cas', 'non (t-non )', 'ton'] | Si | F
10.1021/ja0709122 | 1,3,3-trimethyl-1-(1-methylethyl)-piperidinium | CC(C)[N+]1(C)CCCC(C)(C)C1 | C11H24N | 1 | 0 | 1 | BEA, NES, CON, STF | STF | 16.9 | 10 | 1 | 7.63 | 232.5799 | 15.39 | ['stf (t-nuh )', 'cas'] | Si | F
10.1021/ja0709122 | 1,3,3-trimethyl-1-(1-methylethyl)-piperidinium | CC(C)[N+]1(C)CCCC(C)(C)C1 | C11H24N | 1 | 0 | 1 | CHA | CHA | 15.1 | 8 | 3 | 7.37 | 209.6047 | 17.27 | ['d6r (t-hpr )', 'cha (t-cha )'] | Si | Al
10.1021/ja0709122 | 6,10-dimethyl-5-azoniaspiro[4.5]decane | CC1CCCC(C)[N+]12CCCC2 | C11H22N | 1 | 0 | 1 | BEA, STF | *BEA | 15.3 | 12 | 3 | 6.68 | 156.0731 | 20.52 | ['mor (t-tes )', 'bea', 'mtw (t-mtw )'] | Si | F
10.1021/ja0709122 | 6,10-dimethyl-5-azoniaspiro[4.5]decane | CC1CCCC(C)[N+]12CCCC2 | C11H22N | 1 | 0 | 1 | BEA, STF | STF | 16.9 | 10 | 1 | 7.63 | 232.5799 | 15.39 | ['stf (t-nuh )', 'cas'] | Si | F
10.1021/ja0709122 | 6,10-dimethyl-5-azoniaspiro[4.5]decane | CC1CCCC(C)[N+]12CCCC2 | C11H22N | 1 | 0 | 1 | SSZ-31 | *STO | 18.7 | 12 | 1 | 6.8 | 164.6362 | 9.94 | ['Chains:', 'nsc', ''] | Si
10.1021/ja0709122 | 6,10-dimethyl-5-azoniaspiro[4.5]decane | CC1CCCC(C)[N+]12CCCC2 | C11H22N | 1 | 0 | 1 | AEI, MWW, STF | AEI | 15.1 | 8 | 3 | 7.33 | 206.2104 | 17.31 | ['d6r (t-hpr )'] | Si | Al
10.1021/ja0709122 | 6,10-dimethyl-5-azoniaspiro[4.5]decane | CC1CCCC(C)[N+]12CCCC2 | C11H22N | 1 | 0 | 1 | AEI, MWW, STF | MWW | 15.9 | 10 | 2 | 9.69 | 476.398 | 17.43 | ['d6r (t-hpr )', 'mel'] | Si | Al
10.1021/ja0709122 | 6,10-dimethyl-5-azoniaspiro[4.5]decane | CC1CCCC(C)[N+]12CCCC2 | C11H22N | 1 | 0 | 1 | AEI, MWW, STF | STF | 16.9 | 10 | 1 | 7.63 | 232.5799 | 15.39 | ['stf (t-nuh )', 'cas'] | Si | Al
10.1021/ja0709122 | 6,10-dimethyl-5-azoniaspiro[4.5]decane | CC1CCCC(C)[N+]12CCCC2 | C11H22N | 1 | 0 | 1 | STF | STF | 16.9 | 10 | 1 | 7.63 | 232.5799 | 15.39 | ['stf (t-nuh )', 'cas'] | Si | B
10.1021/ja0709122 | 7,7-dimethyl-5-Azoniaspiro[4.5]decane | CC1(C)CCC[N+]2(CCCC2)C1 | C11H22N | 1 | 0 | 1 | BEA | *BEA | 15.3 | 12 | 3 | 6.68 | 156.0731 | 20.52 | ['mor (t-tes )', 'bea', 'mtw (t-mtw )'] | Si | F
10.1021/ja0709122 | 7,7-dimethyl-5-Azoniaspiro[4.5]decane | CC1(C)CCC[N+]2(CCCC2)C1 | C11H22N | 1 | 0 | 1 | SSZ-31 | *STO | 18.7 | 12 | 1 | 6.8 | 164.6362 | 9.94 | ['Chains:', 'nsc', ''] | Si
10.1021/ja0709122 | 7,7-dimethyl-5-Azoniaspiro[4.5]decane | CC1(C)CCC[N+]2(CCCC2)C1 | C11H22N | 1 | 0 | 1 | CHA | CHA | 15.1 | 8 | 3 | 7.37 | 209.6047 | 17.27 | ['d6r (t-hpr )', 'cha (t-cha )'] | Si | Al
10.1021/ja0709122 | 1,3,5-trimethyl-1-(1-methylethyl)-piperidinium | CC1CC(C)C[N+](C)(C(C)C)C1 | C11H24N | 1 | 0 | 1 | MEL | MEL | 17.4 | 10 | 3 | 7.72 | 240.9076 | 12.69 | ['mor (t-tes )', 'mfi (t-pen )', 'mel'] | Si | F
10.1021/ja0709122 | 1,7,9-trimethyl-5-Azoniaspiro[4.5]decane | CC1CC(C)C[N+]2(CCCC2C)C1 | C12H24N | 1 | 0 | 1 | MEL | MEL | 17.4 | 10 | 3 | 7.72 | 240.9076 | 12.69 | ['mor (t-tes )', 'mfi (t-pen )', 'mel'] | Si | F
10.1021/ja0709122 | 1,7,9-trimethyl-5-Azoniaspiro[4.5]decane | CC1CC(C)C[N+]2(CCCC2C)C1 | C12H24N | 1 | 0 | 1 | CHA, MEL | CHA | 15.1 | 8 | 3 | 7.37 | 209.6047 | 17.27 | ['d6r (t-hpr )', 'cha (t-cha )'] | Si | Al
10.1021/ja0709122 | 1,7,9-trimethyl-5-Azoniaspiro[4.5]decane | CC1CC(C)C[N+]2(CCCC2C)C1 | C12H24N | 1 | 0 | 1 | CHA, MEL | MEL | 17.4 | 10 | 3 | 7.72 | 240.9076 | 12.69 | ['mor (t-tes )', 'mfi (t-pen )', 'mel'] | Si | Al
10.1021/ja0709122 | 1,7,9-trimethyl-5-Azoniaspiro[4.5]decane | CC1CC(C)C[N+]2(CCCC2C)C1 | C12H24N | 1 | 0 | 1 | SSZ-31 | *STO | 18.7 | 12 | 1 | 6.8 | 164.6362 | 9.94 | ['Chains:', 'nsc', ''] | Si | B
10.1021/ja0709122 | 1,1,3,3,6,6-hexamethyl-2,3,6,7-tetrahydro-1H-azepin-1-ium | CC1(C)C[N+](C)(C)CC(C)(C)C=C1 | C12H24N | 1 | 0 | 1 | ITE | ITE | 15.7 | 8 | 2 | 8.3 | 299.387 | 16.45 | ['rth (t-cle )', 'ite (t-rth )'] | Si | F
10.1021/ja0709122 | 1,1,3,3,6,6-hexamethyl-1H-azepinium | CC1(C)C[N+](C)(C)CC(C)(C)C=C1 | C12H24N | 1 | 0 | 1 | AEI | AEI | 15.1 | 8 | 3 | 7.33 | 206.2104 | 17.31 | ['d6r (t-hpr )'] | Si | Al
10.1021/ja0709122 | 1-benzyl-1,3,3-trimethylpiperidin-1-ium | CC1(C)CCC[N+](C)(Cc2ccccc2)C1 | C15H24N | 1 | 0 | 1 | EUO | EUO | 17.1 | 10 | 1 | 7 | 179.5944 | 12.24 | ['cas', 'non (t-non )'] | Si | F
10.1021/ja0709122 | 1-benzyl-1,3,3-trimethylpiperidin-1-ium | CC1(C)CCC[N+](C)(Cc2ccccc2)C1 | C15H24N | 1 | 0 | 1 | EUO | EUO | 17.1 | 10 | 1 | 7 | 179.5944 | 12.24 | ['cas', 'non (t-non )'] | Si | Al
10.1021/ja0709122 | 1-benzyl-1,3,3-trimethylpiperidin-1-ium | CC1(C)CCC[N+](C)(Cc2ccccc2)C1 | C15H24N | 1 | 0 | 1 | EUO | EUO | 17.1 | 10 | 1 | 7 | 179.5944 | 12.24 | ['cas', 'non (t-non )'] | Si | B
10.1016/j.micromeso.2004.10.014 | 1-(Phenylmethyl)pyrrolidine | C1CCN(C1)Cc2ccccc2 | C11H15N | 1 | 0 | 0 | AlPO-5 | AEN | 20.1 | 8 | 2 | 4.43 | 45.52079 | 4.02 | [] | Al | P
10.1016/j.micromeso.2004.10.014 | 1-(Phenylmethyl)pyrrolidine | C1CCN(C1)Cc2ccccc2 | C11H15N | 1 | 0 | 0 | AlPO-5 | AFI | 16.9 | 12 | 1 | 8.3 | 299.387 | 14.07 | ['afi (t-afi )', 'bog'] | Al | P
10.1016/j.micromeso.2004.10.014 | 1-[(3-fluorophenyl)methyl]pyrrolidine | Fc1cccc(CN2CCCC2)c1 | C11H14FN | 1 | 0 | 0 | AlPO-5 | AEN | 20.1 | 8 | 2 | 4.43 | 45.52079 | 4.02 | [] | Al | P
10.1016/j.micromeso.2004.10.014 | 1-[(3-fluorophenyl)methyl]pyrrolidine | Fc1cccc(CN2CCCC2)c1 | C11H14FN | 1 | 0 | 0 | AlPO-5 | AFI | 16.9 | 12 | 1 | 8.3 | 299.387 | 14.07 | ['afi (t-afi )', 'bog'] | Al | P
10.1016/j.micromeso.2004.10.014 |  | Fc1ccccc1CN2CCCC2 | C11H14FN | 1 | 0 | 0 | AFI, APC | AFI | 16.9 | 12 | 1 | 8.3 | 299.387 | 14.07 | ['afi (t-afi )', 'bog'] | Al | P
10.1016/j.micromeso.2004.10.014 |  | Fc1ccccc1CN2CCCC2 | C11H14FN | 1 | 0 | 0 | AFI, APC | APC | 17.7 | 8 | 2 | 4.23 | 39.6296 | 4.8 | [] | Al | P
10.1016/j.micromeso.2004.10.014 | 1-[(4-fluorophenyl)methyl]pyrrolidine | Fc1ccc(CN2CCCC2)cc1 | C11H14FN | 1 | 0 | 0 | APC | APC | 17.7 | 8 | 2 | 4.23 | 39.6296 | 4.8 | [] | Al | P
10.1016/j.micromeso.2004.10.014 | 1-(Phenylmethyl)pyrrolidine | C1CCN(C1)Cc2ccccc2 | C11H15N | 1 | 0 | 0 | SAPO-5, APC | AFI | 16.9 | 12 | 1 | 8.3 | 299.387 | 14.07 | ['afi (t-afi )', 'bog'] | Si | Al | P
10.1016/j.micromeso.2004.10.014 | 1-(Phenylmethyl)pyrrolidine | C1CCN(C1)Cc2ccccc2 | C11H15N | 1 | 0 | 0 | SAPO-5, APC | APC | 17.7 | 8 | 2 | 4.23 | 39.6296 | 4.8 | [] | Si | Al | P
10.1016/j.micromeso.2004.10.014 | 1-[(3-fluorophenyl)methyl]pyrrolidine | Fc1cccc(CN2CCCC2)c1 | C11H14FN | 1 | 0 | 0 | SAPO-5 | AFI | 16.9 | 12 | 1 | 8.3 | 299.387 | 14.07 | ['afi (t-afi )', 'bog'] | Si | Al | P
10.1016/j.micromeso.2004.10.014 |  | Fc1ccccc1CN2CCCC2 | C11H14FN | 1 | 0 | 0 | SAPO-5, APC | AFI | 16.9 | 12 | 1 | 8.3 | 299.387 | 14.07 | ['afi (t-afi )', 'bog'] | Si | Al | P
10.1016/j.micromeso.2004.10.014 |  | Fc1ccccc1CN2CCCC2 | C11H14FN | 1 | 0 | 0 | SAPO-5, APC | APC | 17.7 | 8 | 2 | 4.23 | 39.6296 | 4.8 | [] | Si | Al | P
10.1016/j.micromeso.2004.10.014 | 1-[(4-fluorophenyl)methyl]pyrrolidine | Fc1ccc(CN2CCCC2)cc1 | C11H14FN | 1 | 0 | 0 | APC | APC | 17.7 | 8 | 2 | 4.23 | 39.6296 | 4.8 | [] | Si | Al | P
10.1557/proc-111-147 | tetramethylazanium | C[N+](C)(C)C | C4H12N | 1 | 0 | 1 | NAT | NAT | 16.2 | 9 | 3 | 4.52 | 48.35194 | 9.06 | ['nat'] | Si | Ga | Na
10.1016/j.micromeso.2011.01.025 | 6-azoniaspiro[5.5]undecane | [CH2]1CC[N+]2(CC1)CC[CH2]CC2 | C10H20N | 1 | 0 | 1 | ERS-18 | EEI | 17.9 | 8 | 1 | 6.96 | 176.5332 | 9.36 | ['non (t-non )', 'cas'] | Si | Al | Na
10.1021/jp040305q | 1-azabicyclo[2.2.2]octane+tetramethylazanium | C1CN2CCC1CC2 + C[N+](C)(C)C | C7H13N+C4H12N | 1 | 0 | 0 | MCM-65 | CDO | 18.1 | 8 | 2 | 5.78 | 101.1072 | 7.82 | ['mor (t-tes )', 'fer'] | Si | Al
10.1002/anie.200704222 | (3aR,4R,8S,8aS)-2,2,6,6-tetraethyl-1,2,3,3a,4,4a,5,6,7,7a,8,8a-dodecahydro-4,8-ethenopyrrolo[3,4-f]isoindole-2,6-diium | CC[N+]2(CC)CC1C3C=CC(C1C2)C4C[N+](CC)(CC)CC34 | C20H36N2 | 2 | 0 | 2 | MSE | MSE | 16.4 | 12 | 3 | 7.09 | 186.611 | 16.4 | ['mor (t-tes )', 'bea', 'mtw (t-mtw )'] | Si | Na
| (5S)-1,3,3,6,6-pentamethyl-6-azabicyclo[3.2.1]octan-6-ium | CC1(C)CC2CC(C)(C1)C[N+]2(C)C |  | 1 | 0 | 1 | Mu-26 | STF | 16.9 | 10 | 1 | 7.63 | 232.5799 | 15.39 | ['stf (t-nuh )', 'cas'] | Si | F
10.1107/s0108270185004486 | PYRROLIDINE | C1CCNC1 | C4H9N | 1 | 0 | 0 | AlPO-21 | AWO | 18.2 | 8 | 2 | 5.16 | 71.93624 | 5.35 | [] | Al | P
10.1107/s0108270185004486 | ethane-1,2-diamine | NCCN | C2H8N2 | 2 | 0 | 0 | AlPO-21 | AWO | 18.2 | 8 | 2 | 5.16 | 71.93624 | 5.35 | [] | Al | P
10.1107/s010827018500912x | Morpholine | C1COCCN1 | C4H9NO | 1 | 0 | 0 | ZYT-6 | CHA | 15.1 | 8 | 3 | 7.37 | 209.6047 | 17.27 | ['d6r (t-hpr )', 'cha (t-cha )'] | Si | Al | P
10.1016/0927-6513(95)00056-f | tetrapropylazanium+tetramethylazanium | CCC[N+](CCC)(CCC)CCC + C[N+](C)(C)C | C12H28N+C4H12N | 1 | 0 | 1 | ZAPO-M1 | ZON | 18 | 8 | 2 | 5.83 | 103.7539 | 8.07 | ['sti'] | Al | P | Zn
10.1016/s0927-6513(97)00045-x | (1R,3r,5S)-8-methyl-8-azabicyclo[3.2.1]octan-3-ol | CN1C2CCC1CC(O)C2 | C8H15NO | 1 | 0 | 0 | LEV | LEV | 15.9 | 8 | 2 | 7.1 | 187.4018 | 14.32 | ['d6r (t-hpr )', 'lev (t-lev )'] | Al | P | F
10.1039/cc9960002365 | tetraethylazanium | CC[N+](CC)(CC)CC | C8H20N | 1 | 0 | 1 | Beta | *BEA | 15.3 | 12 | 3 | 6.68 | 156.0731 | 20.52 | ['mor (t-tes )', 'bea', 'mtw (t-mtw )'] | Si | F
10.1016/0927-6513(94)00019-0 | 3-Azabicyclo[3.2.2]nonane | C1CC2CCC1CNC2 | C8H15N | 1 | 0 | 0 | DDR, SGT, RUB-4 | DDR | 17.9 | 8 | 2 | 7.66 | 235.3341 | 9.21 | ['mtn (t-red )'] | Si
10.1016/0927-6513(94)00019-0 | 3-Azabicyclo[3.2.2]nonane | C1CC2CCC1CNC2 | C8H15N | 1 | 0 | 0 | DDR, SGT, RUB-4 | SGT | 17.5 | 6 | 0 | 7.74 | 242.7848 | 0 | [] | Si
10.1016/0927-6513(94)00019-0 | 3-Azabicyclo[3.2.2]nonane | C1CC2CCC1CNC2 | C8H15N | 1 | 0 | 0 | DDR, SGT, RUB-4 | RRO | 17.9 | 10 | 2 | 4.46 | 46.45187 | 6.92 | ['bre (t-bru )'] | Si
10.1016/0927-6513(94)00019-0 | 3-Azabicyclo[3.2.2]nonane | C1CC2CCC1CNC2 | C8H15N | 1 | 0 | 0 | SGT, DOH, RUB-4 | SGT | 17.5 | 6 | 0 | 7.74 | 242.7848 | 0 | [] | Si
10.1016/0927-6513(94)00019-0 | 3-Azabicyclo[3.2.2]nonane | C1CC2CCC1CNC2 | C8H15N | 1 | 0 | 0 | SGT, DOH, RUB-4 | DOH | 17 | 6 | 0 | 7.85 | 253.2839 | 0 | ['mtn (t-red )', 'doh (t-doh )'] | Si
10.1016/0927-6513(94)00019-0 | 3-Azabicyclo[3.2.2]nonane | C1CC2CCC1CNC2 | C8H15N | 1 | 0 | 0 | SGT, DOH, RUB-4 | RRO | 17.9 | 10 | 2 | 4.46 | 46.45187 | 6.92 | ['bre (t-bru )'] | Si
10.1016/0927-6513(94)00019-0 | 3-Azabicyclo[3.2.2]nonane | C1CC2CCC1CNC2 | C8H15N | 1 | 0 | 0 | SGT, DOH | SGT | 17.5 | 6 | 0 | 7.74 | 242.7848 | 0 | [] | Si
10.1016/0927-6513(94)00019-0 | 3-Azabicyclo[3.2.2]nonane | C1CC2CCC1CNC2 | C8H15N | 1 | 0 | 0 | SGT, DOH | DOH | 17 | 6 | 0 | 7.85 | 253.2839 | 0 | ['mtn (t-red )', 'doh (t-doh )'] | Si
10.1016/0927-6513(94)00019-0 | 3-Azabicyclo[3.2.2]nonane | C1CC2CCC1CNC2 | C8H15N | 1 | 0 | 0 | DOH | DOH | 17 | 6 | 0 | 7.85 | 253.2839 | 0 | ['mtn (t-red )', 'doh (t-doh )'] | Si
10.1016/0927-6513(94)00019-0 | 3-Azabicyclo[3.2.2]nonane | C1CC2CCC1CNC2 | C8H15N | 1 | 0 | 0 | DDR, SGT, RUB-4 | DDR | 17.9 | 8 | 2 | 7.66 | 235.3341 | 9.21 | ['mtn (t-red )'] | Si | B
10.1016/0927-6513(94)00019-0 | 3-Azabicyclo[3.2.2]nonane | C1CC2CCC1CNC2 | C8H15N | 1 | 0 | 0 | DDR, SGT, RUB-4 | SGT | 17.5 | 6 | 0 | 7.74 | 242.7848 | 0 | [] | Si | B
10.1016/0927-6513(94)00019-0 | 3-Azabicyclo[3.2.2]nonane | C1CC2CCC1CNC2 | C8H15N | 1 | 0 | 0 | DDR, SGT, RUB-4 | RRO | 17.9 | 10 | 2 | 4.46 | 46.45187 | 6.92 | ['bre (t-bru )'] | Si | B
10.1016/0927-6513(94)00019-0 | 3-Azabicyclo[3.2.2]nonane | C1CC2CCC1CNC2 | C8H15N | 1 | 0 | 0 | SGT, DOH, RUB-4 | SGT | 17.5 | 6 | 0 | 7.74 | 242.7848 | 0 | [] | Si | B
10.1016/0927-6513(94)00019-0 | 3-Azabicyclo[3.2.2]nonane | C1CC2CCC1CNC2 | C8H15N | 1 | 0 | 0 | SGT, DOH, RUB-4 | DOH | 17 | 6 | 0 | 7.85 | 253.2839 | 0 | ['mtn (t-red )', 'doh (t-doh )'] | Si | B
10.1016/0927-6513(94)00019-0 | 3-Azabicyclo[3.2.2]nonane | C1CC2CCC1CNC2 | C8H15N | 1 | 0 | 0 | SGT, DOH, RUB-4 | RRO | 17.9 | 10 | 2 | 4.46 | 46.45187 | 6.92 | ['bre (t-bru )'] | Si | B
10.1016/0927-6513(94)00019-0 | 3-Azabicyclo[3.2.2]nonane | C1CC2CCC1CNC2 | C8H15N | 1 | 0 | 0 | SGT, DOH | SGT | 17.5 | 6 | 0 | 7.74 | 242.7848 | 0 | [] | Si | B
10.1016/0927-6513(94)00019-0 | 3-Azabicyclo[3.2.2]nonane | C1CC2CCC1CNC2 | C8H15N | 1 | 0 | 0 | SGT, DOH | DOH | 17 | 6 | 0 | 7.85 | 253.2839 | 0 | ['mtn (t-red )', 'doh (t-doh )'] | Si | B
10.1016/0927-6513(94)00019-0 | 3-Azabicyclo[3.2.2]nonane | C1CC2CCC1CNC2 | C8H15N | 1 | 0 | 0 | DOH | DOH | 17 | 6 | 0 | 7.85 | 253.2839 | 0 | ['mtn (t-red )', 'doh (t-doh )'] | Si | B
10.1016/0927-6513(94)00019-0 | 3-Azabicyclo[3.2.2]nonane | C1CC2CCC1CNC2 | C8H15N | 1 | 0 | 0 | SGT, LEV | SGT | 17.5 | 6 | 0 | 7.74 | 242.7848 | 0 | [] | Si | B
10.1016/0927-6513(94)00019-0 | 3-Azabicyclo[3.2.2]nonane | C1CC2CCC1CNC2 | C8H15N | 1 | 0 | 0 | SGT, LEV | LEV | 15.9 | 8 | 2 | 7.1 | 187.4018 | 14.32 | ['d6r (t-hpr )', 'lev (t-lev )'] | Si | B
10.1016/0927-6513(94)00019-0 | 3-Azabicyclo[3.2.2]nonane | C1CC2CCC1CNC2 | C8H15N | 1 | 0 | 0 | SGT, LEV, DOH | SGT | 17.5 | 6 | 0 | 7.74 | 242.7848 | 0 | [] | Si | B
10.1016/0927-6513(94)00019-0 | 3-Azabicyclo[3.2.2]nonane | C1CC2CCC1CNC2 | C8H15N | 1 | 0 | 0 | SGT, LEV, DOH | LEV | 15.9 | 8 | 2 | 7.1 | 187.4018 | 14.32 | ['d6r (t-hpr )', 'lev (t-lev )'] | Si | B
10.1016/0927-6513(94)00019-0 | 3-Azabicyclo[3.2.2]nonane | C1CC2CCC1CNC2 | C8H15N | 1 | 0 | 0 | SGT, LEV, DOH | DOH | 17 | 6 | 0 | 7.85 | 253.2839 | 0 | ['mtn (t-red )', 'doh (t-doh )'] | Si | B
10.1016/0927-6513(94)00019-0 | 1-azabicyclo[2.2.2]octane | C1CN2CCC1CC2 | C7H13N | 1 | 0 | 0 | MTW, DOH | MTW | 18.2 | 12 | 1 | 6.08 | 117.6818 | 9.42 | ['jbw (t-hes )', 'cas', 'bik', 'mtw (t-mtw )'] | Si
10.1016/0927-6513(94)00019-0 | 1-azabicyclo[2.2.2]octane | C1CN2CCC1CC2 | C7H13N | 1 | 0 | 0 | MTW, DOH | DOH | 17 | 6 | 0 | 7.85 | 253.2839 | 0 | ['mtn (t-red )', 'doh (t-doh )'] | Si
10.1016/0927-6513(94)00019-0 | 1-azabicyclo[2.2.2]octane | C1CN2CCC1CC2 | C7H13N | 1 | 0 | 0 | DOH | DOH | 17 | 6 | 0 | 7.85 | 253.2839 | 0 | ['mtn (t-red )', 'doh (t-doh )'] | Si
10.1016/0927-6513(94)00019-0 | 1-azabicyclo[2.2.2]octane | C1CN2CCC1CC2 | C7H13N | 1 | 0 | 0 | MTW, DOH | MTW | 18.2 | 12 | 1 | 6.08 | 117.6818 | 9.42 | ['jbw (t-hes )', 'cas', 'bik', 'mtw (t-mtw )'] | Si | B
10.1016/0927-6513(94)00019-0 | 1-azabicyclo[2.2.2]octane | C1CN2CCC1CC2 | C7H13N | 1 | 0 | 0 | MTW, DOH | DOH | 17 | 6 | 0 | 7.85 | 253.2839 | 0 | ['mtn (t-red )', 'doh (t-doh )'] | Si | B
10.1016/0927-6513(94)00019-0 | 1-azabicyclo[2.2.2]octane | C1CN2CCC1CC2 | C7H13N | 1 | 0 | 0 | DDR, MTW, SGT | DDR | 17.9 | 8 | 2 | 7.66 | 235.3341 | 9.21 | ['mtn (t-red )'] | Si | B
10.1016/0927-6513(94)00019-0 | 1-azabicyclo[2.2.2]octane | C1CN2CCC1CC2 | C7H13N | 1 | 0 | 0 | DDR, MTW, SGT | MTW | 18.2 | 12 | 1 | 6.08 | 117.6818 | 9.42 | ['jbw (t-hes )', 'cas', 'bik', 'mtw (t-mtw )'] | Si | B
10.1016/0927-6513(94)00019-0 | 1-azabicyclo[2.2.2]octane | C1CN2CCC1CC2 | C7H13N | 1 | 0 | 0 | DDR, MTW, SGT | SGT | 17.5 | 6 | 0 | 7.74 | 242.7848 | 0 | [] | Si | B
10.1016/0927-6513(94)00019-0 | 1-azabicyclo[2.2.2]octane | C1CN2CCC1CC2 | C7H13N | 1 | 0 | 0 | DOH, MTW, SGT | DOH | 17 | 6 | 0 | 7.85 | 253.2839 | 0 | ['mtn (t-red )', 'doh (t-doh )'] | Si | B
10.1016/0927-6513(94)00019-0 | 1-azabicyclo[2.2.2]octane | C1CN2CCC1CC2 | C7H13N | 1 | 0 | 0 | DOH, MTW, SGT | MTW | 18.2 | 12 | 1 | 6.08 | 117.6818 | 9.42 | ['jbw (t-hes )', 'cas', 'bik', 'mtw (t-mtw )'] | Si | B
10.1016/0927-6513(94)00019-0 | 1-azabicyclo[2.2.2]octane | C1CN2CCC1CC2 | C7H13N | 1 | 0 | 0 | DOH, MTW, SGT | SGT | 17.5 | 6 | 0 | 7.74 | 242.7848 | 0 | [] | Si | B
10.1016/0927-6513(94)00019-0 | 1-azabicyclo[2.2.2]octane | C1CN2CCC1CC2 | C7H13N | 1 | 0 | 0 | DDR, DOH | DDR | 17.9 | 8 | 2 | 7.66 | 235.3341 | 9.21 | ['mtn (t-red )'] | Si | B
10.1016/0927-6513(94)00019-0 | 1-azabicyclo[2.2.2]octane | C1CN2CCC1CC2 | C7H13N | 1 | 0 | 0 | DDR, DOH | DOH | 17 | 6 | 0 | 7.85 | 253.2839 | 0 | ['mtn (t-red )', 'doh (t-doh )'] | Si | B
10.1016/0927-6513(94)00019-0 | 1-azabicyclo[2.2.2]octane | C1CN2CCC1CC2 | C7H13N | 1 | 0 | 0 | DOH | DOH | 17 | 6 | 0 | 7.85 | 253.2839 | 0 | ['mtn (t-red )', 'doh (t-doh )'] | Si | B
10.1016/0927-6513(94)00019-0 | 1-azabicyclo[2.2.2]octane | C1CN2CCC1CC2 | C7H13N | 1 | 0 | 0 | LEV, MTW | LEV | 15.9 | 8 | 2 | 7.1 | 187.4018 | 14.32 | ['d6r (t-hpr )', 'lev (t-lev )'] | Si | B
10.1016/0927-6513(94)00019-0 | 1-azabicyclo[2.2.2]octane | C1CN2CCC1CC2 | C7H13N | 1 | 0 | 0 | LEV, MTW | MTW | 18.2 | 12 | 1 | 6.08 | 117.6818 | 9.42 | ['jbw (t-hes )', 'cas', 'bik', 'mtw (t-mtw )'] | Si | B
10.1016/0927-6513(94)00019-0 | 1-azabicyclo[2.2.2]octane | C1CN2CCC1CC2 | C7H13N | 1 | 0 | 0 | LEV, SGT, MTW | LEV | 15.9 | 8 | 2 | 7.1 | 187.4018 | 14.32 | ['d6r (t-hpr )', 'lev (t-lev )'] | Si | B
10.1016/0927-6513(94)00019-0 | 1-azabicyclo[2.2.2]octane | C1CN2CCC1CC2 | C7H13N | 1 | 0 | 0 | LEV, SGT, MTW | SGT | 17.5 | 6 | 0 | 7.74 | 242.7848 | 0 | [] | Si | B
10.1016/0927-6513(94)00019-0 | 1-azabicyclo[2.2.2]octane | C1CN2CCC1CC2 | C7H13N | 1 | 0 | 0 | LEV, SGT, MTW | MTW | 18.2 | 12 | 1 | 6.08 | 117.6818 | 9.42 | ['jbw (t-hes )', 'cas', 'bik', 'mtw (t-mtw )'] | Si | B
10.1016/0927-6513(94)00019-0 | 1-azabicyclo[2.2.2]octane | C1CN2CCC1CC2 | C7H13N | 1 | 0 | 0 | LEV, SGT | LEV | 15.9 | 8 | 2 | 7.1 | 187.4018 | 14.32 | ['d6r (t-hpr )', 'lev (t-lev )'] | Si | B
10.1016/0927-6513(94)00019-0 | 1-azabicyclo[2.2.2]octane | C1CN2CCC1CC2 | C7H13N | 1 | 0 | 0 | LEV, SGT | SGT | 17.5 | 6 | 0 | 7.74 | 242.7848 | 0 | [] | Si | B
10.1016/0927-6513(94)00019-0 | 1-azabicyclo[2.2.2]octane | C1CN2CCC1CC2 | C7H13N | 1 | 0 | 0 | SGT, DDR | SGT | 17.5 | 6 | 0 | 7.74 | 242.7848 | 0 | [] | Si | B
10.1016/0927-6513(94)00019-0 | 1-azabicyclo[2.2.2]octane | C1CN2CCC1CC2 | C7H13N | 1 | 0 | 0 | SGT, DDR | DDR | 17.9 | 8 | 2 | 7.66 | 235.3341 | 9.21 | ['mtn (t-red )'] | Si | B
10.1016/0927-6513(94)00019-0 | 1-azabicyclo[2.2.2]octane | C1CN2CCC1CC2 | C7H13N | 1 | 0 | 0 | DDR | DDR | 17.9 | 8 | 2 | 7.66 | 235.3341 | 9.21 | ['mtn (t-red )'] | Si | B
10.1016/s1387-1811(00)00207-9 | 2-aminoethanol | NCCO | C2H7NO | 1 | 0 | 0 | AlPO-21 | AWO | 18.2 | 8 | 2 | 5.16 | 71.93624 | 5.35 | [] | Al | P
10.1016/s1387-1811(00)00207-9 | 2-aminoethanol | NCCO | C2H7NO | 1 | 0 | 0 | AlPO-21, APO-CJ3 | AWO | 18.2 | 8 | 2 | 5.16 | 71.93624 | 5.35 | [] | Al | P
10.1016/s1387-1811(00)00207-9 | 2-aminoethanol | NCCO | C2H7NO | 1 | 0 | 0 | AlPO-21, APO-CJ3 | APD | 18 | 8 | 2 | 4.93 | 62.73926 | 5.73 | [] | Al | P
10.1016/s1387-1811(00)00207-9 | 2-aminoethanol | NCCO | C2H7NO | 1 | 0 | 0 | APO-CJ3 | APD | 18 | 8 | 2 | 4.93 | 62.73926 | 5.73 | [] | Al | P
10.1016/s1387-1811(00)00207-9 | 2-aminoethanol | NCCO | C2H7NO | 1 | 0 | 0 | APO-CJ3 | APD | 18 | 8 | 2 | 4.93 | 62.73926 | 5.73 | [] | Al | P | ethylene glycol
10.1016/s1387-1811(00)00207-9 | 2-aminoethanol | NCCO | C2H7NO | 1 | 0 | 0 | APO-CJ3 | APD | 18 | 8 | 2 | 4.93 | 62.73926 | 5.73 | [] | Al | P | triethylene glycol
10.1016/s1387-1811(00)00207-9 | 2-aminoethanol | NCCO | C2H7NO | 1 | 0 | 0 | APO-CJ3 | APD | 18 | 8 | 2 | 4.93 | 62.73926 | 5.73 | [] | Al | P | tetraethylene glycol
10.1016/s1387-1811(00)00207-9 | 2-aminoethanol | NCCO | C2H7NO | 1 | 0 | 0 | APO-CJ3 | APD | 18 | 8 | 2 | 4.93 | 62.73926 | 5.73 | [] | Al | P | sec-butanol
10.1016/s1387-1811(00)00207-9 | 2-aminoethanol | NCCO | C2H7NO | 1 | 0 | 0 | APO-CJ3 | APD | 18 | 8 | 2 | 4.93 | 62.73926 | 5.73 | [] | Al | P | iso-butanol
10.1016/s1387-1811(00)00207-9 | 2-aminoethanol | NCCO | C2H7NO | 1 | 0 | 0 | APO-CJ3 | APD | 18 | 8 | 2 | 4.93 | 62.73926 | 5.73 | [] | Al | P | ethylene glycol monomethyl ether
10.1021/cm0353005 | N,N-Dimethylpyridin-4-amine | CN(C)c1ccncc1 | C7H10N2 | 2 | 0 | 0 | SSZ-51 | SFO | 15.2 | 12 | 2 | 7.92 | 260.1203 | 19.57 | ['sti'] | Al | P | F
10.1002/anie.199406391 | ethane-1,2-diamine | NCCN | C2H8N2 | 2 | 0 | 0 | DAF-2 | DFT | 17.7 | 8 | 3 | 5.1 | 69.4559 | 6.58 | [] | Co | P
10.1021/ja031981t | 1-methyl-1-[4-(1-methylpyrrolidin-1-ium-1-yl)butyl]pyrrolidin-1-ium | C[N+]1(CCCC1)CCCC[N+]2(C)CCCC2 | C14H30N2 | 2 | 0 | 2 | TNU-10 | STI | 16.7 | 10 | 2 | 6.29 | 130.3018 | 13.27 | ['sti', 'bre (t-bru )'] | Si | Al | Na
10.1021/ja031981t | 1-methyl-1-[4-(1-methylpyrrolidin-1-ium-1-yl)butyl]pyrrolidin-1-ium | C[N+]1(CCCC1)CCCC[N+]2(C)CCCC2 | C14H30N2 | 2 | 0 | 2 | mordenite | MOR | 17 | 12 | 2 | 6.7 | 157.4791 | 12.27 | ['mor (t-tes )'] | Si | Al | Na
10.1021/ja031981t | 1-methyl-1-[4-(1-methylpyrrolidin-1-ium-1-yl)butyl]pyrrolidin-1-ium | C[N+]1(CCCC1)CCCC[N+]2(C)CCCC2 | C14H30N2 | 2 | 0 | 2 | analcime | ANA | 19.2 | 8 | 3 | 4.21 | 39.07013 | 0 | [] | Si | Al | Na
10.1021/ja031981t | 1-methyl-1-[4-(1-methylpyrrolidin-1-ium-1-yl)butyl]pyrrolidin-1-ium | C[N+]1(CCCC1)CCCC[N+]2(C)CCCC2 | C14H30N2 | 2 | 0 | 2 | IM-5, TNU-9 | IMF | 17.5 | 10 | 3 | 7.34 | 207.0555 | 12.12 | ['mor (t-tes )', 'mtt', 'ats (t-oth )', 'stf (t-nuh )', 'fer'] | Si | Al | Na
10.1021/ja031981t | 1-methyl-1-[4-(1-methylpyrrolidin-1-ium-1-yl)butyl]pyrrolidin-1-ium | C[N+]1(CCCC1)CCCC[N+]2(C)CCCC2 | C14H30N2 | 2 | 0 | 2 | IM-5, TNU-9 | TUN | 17.6 | 10 | 3 | 8.46 | 317.0368 | 12.93 | ['mor (t-tes )', 'mtt', 'stf (t-nuh )', 'lau (t-lau )', 'cas'] | Si | Al | Na
10.1021/ja031981t | 1-methyl-1-[4-(1-methylpyrrolidin-1-ium-1-yl)butyl]pyrrolidin-1-ium | C[N+]1(CCCC1)CCCC[N+]2(C)CCCC2 | C14H30N2 | 2 | 0 | 2 | TNU-9 | TUN | 17.6 | 10 | 3 | 8.46 | 317.0368 | 12.93 | ['mor (t-tes )', 'mtt', 'stf (t-nuh )', 'lau (t-lau )', 'cas'] | Si | Al | Na
10.1021/ja031981t | 1-methyl-1-[4-(1-methylpyrrolidin-1-ium-1-yl)butyl]pyrrolidin-1-ium | C[N+]1(CCCC1)CCCC[N+]2(C)CCCC2 | C14H30N2 | 2 | 0 | 2 | MCM_22 | MWW | 15.9 | 10 | 2 | 9.69 | 476.398 | 17.43 | ['d6r (t-hpr )', 'mel'] | Si | Al | Na
10.1021/ja031981t | 1-methyl-1-[4-(1-methylpyrrolidin-1-ium-1-yl)butyl]pyrrolidin-1-ium | C[N+]1(CCCC1)CCCC[N+]2(C)CCCC2 | C14H30N2 | 2 | 0 | 2 | ZSM-12 | MTW | 18.2 | 12 | 1 | 6.08 | 117.6818 | 9.42 | ['jbw (t-hes )', 'cas', 'bik', 'mtw (t-mtw )'] | Si | Al | Na
10.1021/ja031981t | 1-methyl-1-[4-(1-methylpyrrolidin-1-ium-1-yl)butyl]pyrrolidin-1-ium | C[N+]1(CCCC1)CCCC[N+]2(C)CCCC2 | C14H30N2 | 2 | 0 | 2 | offretite | OFF | 16.1 | 12 | 3 | 7 | 179.5944 | 15.09 | ['d6r (t-hpr )', 'can (t-can )', 'gme (t-gme )'] | Si | Al | Na
10.1016/j.micromeso.2015.11.007 | 1-butyl-3-methylimidazol-3-ium | CCCC[n+]1ccn(C)c1 | C8H15N2 | 2 | 0 | 1 | MOR | MOR | 17 | 12 | 2 | 6.7 | 157.4791 | 12.27 | ['mor (t-tes )'] | Si | Al | Na
10.1007/s11244-013-0170-7 | trimethyl-(6-trimethylazaniumylhexyl)azanium | C[N+](C)(C)CCCCCC[N+](C)(C)C | C12H30N2 | 2 | 0 | 2 | ITQ-13 | ITH | 17.4 | 10 | 3 | 6.72 | 158.8936 | 11.59 | ['d4r (t-cub )', 'stf (t-nuh )', 'lau (t-lau )', 'mel'] | Si | Al | Ge | F
10.1016/s1387-1811(98)00215-7 | 2,4,4-trimethylpentan-2-amine | CC(C)(C)CC(C)(C)N | C8H19N | 1 | 0 | 0 | MEL, ABW | MEL | 17.4 | 10 | 3 | 7.72 | 240.9076 | 12.69 | ['mor (t-tes )', 'mfi (t-pen )', 'mel'] | P | Be
10.1016/s1387-1811(98)00215-7 | 2,4,4-trimethylpentan-2-amine | CC(C)(C)CC(C)(C)N | C8H19N | 1 | 0 | 0 | MEL, ABW | ABW | 17.6 | 8 | 1 | 4.24 | 39.91133 | 5.19 | ['abw (t-kdq )'] | P | Be
10.1021/cm000399q | cyclohexane-1,2-diamine | NC1CCCCC1N | C6H14N2 | 2 | 0 | 0 | CGS | CGS | 16.9 | 10 | 3 | 5.86 | 105.3638 | 10.62 | [] | P | Ga | Zn | ethylene glycol
10.1016/s0927-6513(97)00005-9 | PYRROLIDINE | C1CCNC1 | C4H9N | 1 | 0 | 0 | FER | FER | 17.6 | 10 | 2 | 6.31 | 131.5487 | 10.01 | ['mor (t-tes )', 'fer', 'pcr (t-fer)'] | Si | Al | Na
10.1016/s0927-6513(97)00005-9 | Piperidine | C1CCNCC1 | C5H11N | 1 | 0 | 0 | FER, MOR | FER | 17.6 | 10 | 2 | 6.31 | 131.5487 | 10.01 | ['mor (t-tes )', 'fer', 'pcr (t-fer)'] | Si | Al | Na
10.1016/s0927-6513(97)00005-9 | Piperidine | C1CCNCC1 | C5H11N | 1 | 0 | 0 | FER, MOR | MOR | 17 | 12 | 2 | 6.7 | 157.4791 | 12.27 | ['mor (t-tes )'] | Si | Al | Na
10.1016/s0927-6513(97)00005-9 | azepane | C1CCCNCC1 | C6H13N | 1 | 0 | 0 | MOR | MOR | 17 | 12 | 2 | 6.7 | 157.4791 | 12.27 | ['mor (t-tes )'] | Si | Al | Na
10.1016/s0927-6513(97)00005-9 | azocane | C1CCCNCCC1 | C7H15N | 1 | 0 | 0 | MOR | MOR | 17 | 12 | 2 | 6.7 | 157.4791 | 12.27 | ['mor (t-tes )'] | Si | Al | Na
10.1039/a706950b | 1,4'-bipiperidine | C2CCN(C1CCNCC1)CC2 | C10H20N2 | 2 | 0 | 0 | DAF-5 | CHA | 15.1 | 8 | 3 | 7.37 | 209.6047 | 17.27 | ['d6r (t-hpr )', 'cha (t-cha )'] | Al | P | Co
10.1016/j.solidstatesciences.2003.09.003 | diethyl-dimethylazanium | CC[N+](C)(C)CC | C6H16N | 1 | 0 | 1 | AST | AST | 15.8 | 6 | 0 | 7.94 | 262.0958 | 0 | ['d4r (t-cub )', 'ast (t-trd )'] | Si | Ge | F
10.1016/j.solidstatesciences.2003.09.003 | dimethyl-di(propan-2-yl)azanium | CC(C)[N+](C)(C)C(C)C | C8H20N | 1 | 0 | 1 | AST | AST | 15.8 | 6 | 0 | 7.94 | 262.0958 | 0 | ['d4r (t-cub )', 'ast (t-trd )'] | Si | Ge | F
10.1016/j.solidstatesciences.2003.09.003 |  | CC(C)[N+](C)(C)C | C6H16N | 1 | 0 | 1 | AST | AST | 15.8 | 6 | 0 | 7.94 | 262.0958 | 0 | ['d4r (t-cub )', 'ast (t-trd )'] | Si | Ge | F
10.1016/j.matchemphys.2016.12.004 | tetrabutylazanium | CCCC[N+](CCCC)(CCCC)CCCC | C16H36N | 1 | 0 | 1 | ZSM-11 | MEL | 17.4 | 10 | 3 | 7.72 | 240.9076 | 12.69 | ['mor (t-tes )', 'mfi (t-pen )', 'mel'] | Si | Al | Na
10.1016/j.matchemphys.2016.12.004 | tetrabutylazanium | CCCC[N+](CCCC)(CCCC)CCCC | C16H36N | 1 | 0 | 1 | ZSM-11 | MEL | 17.4 | 10 | 3 | 7.72 | 240.9076 | 12.69 | ['mor (t-tes )', 'mfi (t-pen )', 'mel'] | Si | Al | Na | seed
10.1002/cjoc.20030211217 | N-ethylethanamine | CCNCC | C4H11N | 1 | 0 | 0 | AlPO-21 | AWO | 18.2 | 8 | 2 | 5.16 | 71.93624 | 5.35 | [] | Al | P | Rb | ethanol
10.1016/0144-2449(87)90012-1 | ethane-1,2-diamine | NCCN | C2H8N2 | 2 | 0 | 0 | FER | FER | 17.6 | 10 | 2 | 6.31 | 131.5487 | 10.01 | ['mor (t-tes )', 'fer', 'pcr (t-fer)'] | Si | B
10.1007/bf00708767 | tetraethylazanium | CC[N+](CC)(CC)CC | C8H20N | 1 | 0 | 1 | Beta | *BEA | 15.3 | 12 | 3 | 6.68 | 156.0731 | 20.52 | ['mor (t-tes )', 'bea', 'mtw (t-mtw )'] | Si | B | Na
10.1007/bf00708767 | tetraethylazanium | CC[N+](CC)(CC)CC | C8H20N | 1 | 0 | 1 | Beta | *BEA | 15.3 | 12 | 3 | 6.68 | 156.0731 | 20.52 | ['mor (t-tes )', 'bea', 'mtw (t-mtw )'] | Si | Ga | Na
10.1039/c39950000869 | tetrapropylazanium | CCC[N+](CCC)(CCC)CCC | C12H28N | 1 | 0 | 1 | MFI | MFI | 18.4 | 10 | 3 | 6.36 | 134.7007 | 9.81 | ['mor (t-tes )', 'cas', 'mfi (t-pen )', 'mel'] | Si | As | Na
10.1016/j.micromeso.2009.09.002 | 4,7,13,16,21,24-Hexaoxa-1,10-diazabicyclo[8.8.8]hexacosane | C1COCCN2CCOCCOCCN(CCO1)CCOCCOCC2 | C18H36N2O6 | 2 | 0 | 0 | LTA | LTA | 14.2 | 8 | 3 | 11.05 | 706.4566 | 21.43 | ['d4r (t-cub )', 'sod (t-toc )', 'lta (t-grc )'] | Al | P | F
10.1016/j.micromeso.2009.09.002 | 4,7,13,16,21,24-Hexaoxa-1,10-diazabicyclo[8.8.8]hexacosane | C1COCCN2CCOCCOCCN(CCO1)CCOCCOCC2 | C18H36N2O6 | 2 | 0 | 0 | LTA | LTA | 14.2 | 8 | 3 | 11.05 | 706.4566 | 21.43 | ['d4r (t-cub )', 'sod (t-toc )', 'lta (t-grc )'] | Al | P | Ga | F
10.1002/hlca.19690520712 | tetramethylazanium | C[N+](C)(C)C | C4H12N | 1 | 0 | 1 | SOD | SOD | 16.7 | 6 | 0 | 6.32 | 132.1752 | 0 | ['sod (t-toc )'] | Si | Al
10.1021/cm960322v | 1-adamantyl-trimethylazanium | C[N+](C)(C)C12CC3CC(CC(C3)C1)C2 | C13H24N | 1 | 0 | 1 | ITQ-1 | MWW | 15.9 | 10 | 2 | 9.69 | 476.398 | 17.43 | ['d6r (t-hpr )', 'mel'] | Si
10.1021/cm950387i | 1,1-diethyl-3,5-dimethylpiperidin-1-ium | CC[N+]1(CC)CC(C)CC(C)C1 | C11H24N | 1 | 0 | 1 | ZSM-11 | MEL | 17.4 | 10 | 3 | 7.72 | 240.9076 | 12.69 | ['mor (t-tes )', 'mfi (t-pen )', 'mel'] | Si | Na
10.1021/cm950387i | 1,1-diethyl-3,5-dimethylpiperidin-1-ium | CC[N+]1(CC)CC(C)CC(C)C1 | C11H24N | 1 | 0 | 1 | ZSM-11 | MEL | 17.4 | 10 | 3 | 7.72 | 240.9076 | 12.69 | ['mor (t-tes )', 'mfi (t-pen )', 'mel'] | Si | K
10.1016/s0167-2991(02)80012-x |  | CCC1CCCC[N+]12CCCCC2 | C12H24N | 1 | 0 | 1 | MEL | MEL | 17.4 | 10 | 3 | 7.72 | 240.9076 | 12.69 | ['mor (t-tes )', 'mfi (t-pen )', 'mel'] | Si | Al
10.1039/c4dt00262h | dimethyl-di(propan-2-yl)azanium | CC(C)[N+](C)(C)C(C)C | C8H20N | 1 | 0 | 1 | DOH, NON | DOH | 17 | 6 | 0 | 7.85 | 253.2839 | 0 | ['mtn (t-red )', 'doh (t-doh )'] | Si
10.1039/c4dt00262h | dimethyl-di(propan-2-yl)azanium | CC(C)[N+](C)(C)C(C)C | C8H20N | 1 | 0 | 1 | DOH, NON | NON | 17.6 | 6 | 0 | 6.5 | 143.7933 | 0 | ['non (t-non )'] | Si
10.1039/c4dt00262h | dimethyl-dipropylazanium | CCC[N+](C)(C)CCC | C8H20N | 1 | 0 | 1 | MFI | MFI | 18.4 | 10 | 3 | 6.36 | 134.7007 | 9.81 | ['mor (t-tes )', 'cas', 'mfi (t-pen )', 'mel'] | Si
10.1016/j.apcatb.2012.03.031 | tetrapropylazanium+tetramethylazanium | CCC[N+](CCC)(CCC)CCC + C[N+](C)(C)C | C12H28N+C4H12N | 1 | 0 | 1 | SAPO-37 | FAU | 13.3 | 12 | 3 | 11.24 | 743.5284 | 27.42 | ['d6r (t-hpr )', 'sod (t-toc )'] | Si | Al | P
10.1021/cm960289c | 1-[4-(1-azoniabicyclo[2.2.2]octan-1-yl)butyl]-1-azoniabicyclo[2.2.2]octane | C(CC[N+]12CCC(CC1)CC2)C[N+]34CCC(CC3)CC4 | C18H34N2 | 2 | 0 | 2 | SSZ-16 | AFX | 15.1 | 8 | 3 | 7.76 | 244.6717 | 17.28 | ['d6r (t-hpr )', 'gme (t-gme )', 'aft (t-aft )'] | Si | Al | Na
10.1021/cm960289c | 1-[4-(4-aza-1-azoniabicyclo[2.2.2]octan-1-yl)butyl]-4-aza-1-azoniabicyclo[2.2.2]octane | C(CC[N+]12CCN(CC1)CC2)C[N+]34CCN(CC3)CC4 | C16H32N4 | 4 | 0 | 2 | SSZ-16 | AFX | 15.1 | 8 | 3 | 7.76 | 244.6717 | 17.28 | ['d6r (t-hpr )', 'gme (t-gme )', 'aft (t-aft )'] | Si | Al | Na
10.1021/cm960289c | triethyl-(4-triethylazaniumylbutyl)azanium | CC[N+](CC)(CC)CCCC[N+](CC)(CC)CC | C16H38N2 | 2 | 0 | 2 | SSZ-16 | AFX | 15.1 | 8 | 3 | 7.76 | 244.6717 | 17.28 | ['d6r (t-hpr )', 'gme (t-gme )', 'aft (t-aft )'] | Si | Al | Na
10.1039/a909249h | 1,4,8,11-tetramethyl-1,4,8,11-tetrazacyclotetradecane | CN1CCCN(C)CCN(C)CCCN(C)CC1 | C14H32N4 | 4 | 0 | 0 | AlPO-21 | AWO | 18.2 | 8 | 2 | 5.16 | 71.93624 | 5.35 | [] | Al | P
10.1039/a909249h | 1,4,8,11-tetramethyl-1,4,8,11-tetrazacyclotetradecane | CN1CCCN(C)CCN(C)CCCN(C)CC1 | C14H32N4 | 4 | 0 | 0 | STA-6 | SAS | 14.9 | 8 | 1 | 8.99 | 380.4326 | 18.09 | ['d6r (t-hpr )'] | Al | P | Mg
10.1039/a909249h | 1,4,8,11-tetramethyl-1,4,8,11-tetrazacyclotetradecane | CN1CCCN(C)CCN(C)CCCN(C)CC1 | C14H32N4 | 4 | 0 | 0 | STA-6 | SAS | 14.9 | 8 | 1 | 8.99 | 380.4326 | 18.09 | ['d6r (t-hpr )'] | Al | P | Mn
10.1039/a909249h | 1,4,8,11-tetramethyl-1,4,8,11-tetrazacyclotetradecane | CN1CCCN(C)CCN(C)CCCN(C)CC1 | C14H32N4 | 4 | 0 | 0 | STA-6 | SAS | 14.9 | 8 | 1 | 8.99 | 380.4326 | 18.09 | ['d6r (t-hpr )'] | Al | P | Fe
10.1039/a909249h | 1,4,8,11-tetramethyl-1,4,8,11-tetrazacyclotetradecane | CN1CCCN(C)CCN(C)CCCN(C)CC1 | C14H32N4 | 4 | 0 | 0 | STA-7 | SAV | 14.6 | 8 | 3 | 8.82 | 359.2563 | 17.85 | ['d6r (t-hpr )'] | Al | P | Co
10.1039/a909249h | 1,4,8,11-tetramethyl-1,4,8,11-tetrazacyclotetradecane | CN1CCCN(C)CCN(C)CCCN(C)CC1 | C14H32N4 | 4 | 0 | 0 | STA-7 | SAV | 14.6 | 8 | 3 | 8.82 | 359.2563 | 17.85 | ['d6r (t-hpr )'] | Al | P | Zn
10.1039/a909249h | 1,4,7,10,13,16-hexamethyl-1,4,7,10,13,16-hexazacyclooctadecane | CN1CCN(C)CCN(C)CCN(C)CCN(C)CCN(C)CC1 | C18H42N6 | 6 | 0 | 0 | AlPO-21 | AWO | 18.2 | 8 | 2 | 5.16 | 71.93624 | 5.35 | [] | Al | P
10.1039/a909249h | 1,4,7,10,13,16-hexamethyl-1,4,7,10,13,16-hexazacyclooctadecane | CN1CCN(C)CCN(C)CCN(C)CCN(C)CCN(C)CC1 | C18H42N6 | 6 | 0 | 0 | APO-36, STA-7 | ATS | 16.1 | 12 | 1 | 7.3 | 203.6888 | 15.64 | ['ats (t-oth )'] | Al | P | Mg
10.1039/a909249h | 1,4,7,10,13,16-hexamethyl-1,4,7,10,13,16-hexazacyclooctadecane | CN1CCN(C)CCN(C)CCN(C)CCN(C)CCN(C)CC1 | C18H42N6 | 6 | 0 | 0 | APO-36, STA-7 | SAV | 14.6 | 8 | 3 | 8.82 | 359.2563 | 17.85 | ['d6r (t-hpr )'] | Al | P | Mg
10.1039/a909249h | 1,4,7,10,13,16-hexamethyl-1,4,7,10,13,16-hexazacyclooctadecane | CN1CCN(C)CCN(C)CCN(C)CCN(C)CCN(C)CC1 | C18H42N6 | 6 | 0 | 0 | STA-7 | SAV | 14.6 | 8 | 3 | 8.82 | 359.2563 | 17.85 | ['d6r (t-hpr )'] | Al | P | Co
10.1007/bf01042779 | butyl-triethylazanium | CCCC[N+](CC)(CC)CC | C10H24N | 1 | 0 | 1 | MFI | MFI | 18.4 | 10 | 3 | 6.36 | 134.7007 | 9.81 | ['mor (t-tes )', 'cas', 'mfi (t-pen )', 'mel'] | Si | Ga | Na
10.1023/a:1019150203436 | tetraethylazanium | CC[N+](CC)(CC)CC | C8H20N | 1 | 0 | 1 | CIT-6 | *BEA | 15.3 | 12 | 3 | 6.68 | 156.0731 | 20.52 | ['mor (t-tes )', 'bea', 'mtw (t-mtw )'] | Si | Zn | Li
10.1023/a:1019150203436 | tetraethylazanium | CC[N+](CC)(CC)CC | C8H20N | 1 | 0 | 1 | CIT-6, VPI-8 | *BEA | 15.3 | 12 | 3 | 6.68 | 156.0731 | 20.52 | ['mor (t-tes )', 'bea', 'mtw (t-mtw )'] | Si | Zn | Li
10.1023/a:1019150203436 | tetraethylazanium | CC[N+](CC)(CC)CC | C8H20N | 1 | 0 | 1 | CIT-6, VPI-8 | VET | 20.2 | 12 | 1 | 6.39 | 136.6159 | 7.82 | ['cas'] | Si | Zn | Li
10.1023/a:1019150203436 | tetraethylazanium | CC[N+](CC)(CC)CC | C8H20N | 1 | 0 | 1 | VPI-8 | VET | 20.2 | 12 | 1 | 6.39 | 136.6159 | 7.82 | ['cas'] | Si | Zn | Li
10.1039/c2ra20437a | (12Z,52Z)-11H,51H-1,5(1,3)-diimidazol-3-iuma-3(1,4)-benzenacycloundecaphane-13,53-diium | c1cc4ccc1Cn2cc[n+](c2)CCCCCC[n+]3ccn(c3)C4 | C20H26N4 | 4 | 0 | 2 | MTW | MTW | 18.2 | 12 | 1 | 6.08 | 117.6818 | 9.42 | ['jbw (t-hes )', 'cas', 'bik', 'mtw (t-mtw )'] | Si | Al | Na | H2SO4
10.1039/c2ra20437a | 3,3'-(hexane-1,6-diyl)bis(1-benzyl-1H-imidazol-3-ium) | c4ccc(Cn3cc[n+](CCCCCC[n+]2ccn(Cc1ccccc1)c2)c3)cc4 | C26H32N4 | 4 | 0 | 2 | MTW | MTW | 18.2 | 12 | 1 | 6.08 | 117.6818 | 9.42 | ['jbw (t-hes )', 'cas', 'bik', 'mtw (t-mtw )'] | Si | Al | Na | H2SO4
10.1039/c2ra20437a | (12Z,82Z)-11H,81H-1,8(1,3)-diimidazol-3-iumacyclotetradecaphane-13,83-diium | CCCCn2cc[n+](CCCCCC[n+]1ccn(CCC)c1)c2 | C18H30N4 | 4 | 0 | 2 | MTW | MTW | 18.2 | 12 | 1 | 6.08 | 117.6818 | 9.42 | ['jbw (t-hes )', 'cas', 'bik', 'mtw (t-mtw )'] | Si | Al | Na | H2SO4
10.1039/c2ra20437a | (12Z,82Z)-11H,81H-1,8(1,3)-diimidazol-3-iumacyclotetradecaphane-13,83-diium | CCCCn2cc[n+](CCCCCC[n+]1ccn(CCC)c1)c2 | C18H30N4 | 4 | 0 | 2 | Beta | *BEA | 15.3 | 12 | 3 | 6.68 | 156.0731 | 20.52 | ['mor (t-tes )', 'bea', 'mtw (t-mtw )'] | Si | Al | Na | H2SO4
10.1039/c2ra20437a | 11,51-dimethyl-1,5(1,4)-dipiperidin-1-iuma-3(1,4)-benzenacyclooctaphane-11,51-diium | C[N+]12CCC(CCCC3CC[N+](C)(CC3)Cc3ccc(cc3)C1)CC2 | C23H38N2 | 2 | 0 | 2 | Beta | *BEA | 15.3 | 12 | 3 | 6.68 | 156.0731 | 20.52 | ['mor (t-tes )', 'bea', 'mtw (t-mtw )'] | Si | Al | Na | H2SO4
10.1039/c2ra20437a | 4,4'-(propane-1,3-diyl)bis(1-benzyl-1-methylpiperidin-1-ium) | C[N+]1(CCC(CCCC2CC[N+](C)(CC2)Cc3ccccc3)CC1)Cc4ccccc4 | C29H44N2 | 2 | 0 | 2 | Beta | *BEA | 15.3 | 12 | 3 | 6.68 | 156.0731 | 20.52 | ['mor (t-tes )', 'bea', 'mtw (t-mtw )'] | Si | Al | Na | H2SO4
10.1039/c2ra20437a | 8,15-dimethyl-8,15-diazatricyclo[13.2.2.25,8]henicosane-8,15-diium | C[N+]12CCCCCC[N+]3(C)CCC(CCCC(CC1)CC2)CC3 | C22H46N2 | 2 | 0 | 2 | Beta | *BEA | 15.3 | 12 | 3 | 6.68 | 156.0731 | 20.52 | ['mor (t-tes )', 'bea', 'mtw (t-mtw )'] | Si | Al | Na | H2SO4
10.1039/c2ra20437a | 11,51-dimethyl-1,5(1,4)-dipiperidin-1-iuma-3(1,4)-benzenacyclooctaphane-11,51-diium | C[N+]12CCC(CCCC3CC[N+](C)(CC3)Cc3ccc(cc3)C1)CC2 | C23H38N2 | 2 | 0 | 2 | MTW | MTW | 18.2 | 12 | 1 | 6.08 | 117.6818 | 9.42 | ['jbw (t-hes )', 'cas', 'bik', 'mtw (t-mtw )'] | Si | Al | Na | H2SO4
10.1039/c2ra20437a | 4,4'-(propane-1,3-diyl)bis(1-benzyl-1-methylpiperidin-1-ium) | C[N+]1(CCC(CCCC2CC[N+](C)(CC2)Cc3ccccc3)CC1)Cc4ccccc4 | C29H44N2 | 2 | 0 | 2 | Beta, MTW | *BEA | 15.3 | 12 | 3 | 6.68 | 156.0731 | 20.52 | ['mor (t-tes )', 'bea', 'mtw (t-mtw )'] | Si | Al | Na | H2SO4
10.1039/c2ra20437a | 4,4'-(propane-1,3-diyl)bis(1-benzyl-1-methylpiperidin-1-ium) | C[N+]1(CCC(CCCC2CC[N+](C)(CC2)Cc3ccccc3)CC1)Cc4ccccc4 | C29H44N2 | 2 | 0 | 2 | Beta, MTW | MTW | 18.2 | 12 | 1 | 6.08 | 117.6818 | 9.42 | ['jbw (t-hes )', 'cas', 'bik', 'mtw (t-mtw )'] | Si | Al | Na | H2SO4
10.1039/c2ra20437a | 8,15-dimethyl-8,15-diazatricyclo[13.2.2.25,8]henicosane-8,15-diium | C[N+]12CCCCCC[N+]3(C)CCC(CCCC(CC1)CC2)CC3 | C22H46N2 | 2 | 0 | 2 | MTW | MTW | 18.2 | 12 | 1 | 6.08 | 117.6818 | 9.42 | ['jbw (t-hes )', 'cas', 'bik', 'mtw (t-mtw )'] | Si | Al | Na | H2SO4
10.1016/s0144-2449(97)00099-7 | 1H-Imidazole | [nH]1ccnc1 | C3H4N2 | 2 | 0 | 0 | LAU | LAU | 18 | 10 | 1 | 6.04 | 115.3744 | 9.57 | ['bog', 'lau (t-lau )'] | Si | P | Ga | Co | ethylene glycol
10.1016/s0144-2449(97)00099-7 | 1H-Imidazole | [nH]1ccnc1 | C3H4N2 | 2 | 0 | 0 | LAU | LAU | 18 | 10 | 1 | 6.04 | 115.3744 | 9.57 | ['bog', 'lau (t-lau )'] | Si | P | Ga | Fe | ethylene glycol
10.1016/s0144-2449(97)00099-7 | 1H-Imidazole | [nH]1ccnc1 | C3H4N2 | 2 | 0 | 0 | LAU | LAU | 18 | 10 | 1 | 6.04 | 115.3744 | 9.57 | ['bog', 'lau (t-lau )'] | Si | P | Ga | Mn | ethylene glycol
10.1016/s0144-2449(05)80167-8 | tetraethylazanium | CC[N+](CC)(CC)CC | C8H20N | 1 | 0 | 1 | AlPO-18 | AEI | 15.1 | 8 | 3 | 7.33 | 206.2104 | 17.31 | ['d6r (t-hpr )'] | Al | P | HCl
10.1039/c4cc10317c | tritert-butyl-methylphosphanium | CC(C)(C)[P+](C)(C(C)(C)C)C(C)(C)C | C13H30P | 0 | 1 | 1 | ITQ-53 | -IFT | 12.1 | 14 | 3 | 10.44 | 595.7995 | 33.37 | ['d4r (t-cub )', 'd3r (t-irr-1 )'] | Si | Ge | F
10.1039/c4cc10317c | tritert-butyl-methylphosphanium | CC(C)(C)[P+](C)(C(C)(C)C)C(C)(C)C | C13H30P | 0 | 1 | 1 | ITQ-53, SAS | -IFT | 12.1 | 14 | 3 | 10.44 | 595.7995 | 33.37 | ['d4r (t-cub )', 'd3r (t-irr-1 )'] | Si | Ge | F
10.1039/c4cc10317c | tritert-butyl-methylphosphanium | CC(C)(C)[P+](C)(C(C)(C)C)C(C)(C)C | C13H30P | 0 | 1 | 1 | ITQ-53, SAS | SAS | 14.9 | 8 | 1 | 8.99 | 380.4326 | 18.09 | ['d6r (t-hpr )'] | Si | Ge | F
10.1021/ic990719b | ethane-1,2-diamine | NCCN | C2H8N2 | 2 | 0 | 0 | GIS | GIS | 16.4 | 8 | 3 | 4.97 | 64.2788 | 9.38 | ['gis (t-gsm )'] | P | Co | Na
10.1002/1521-4079(200208)37:8<803::aid-crat803>3.0.co;2-q | ethane-1,2-diamine | NCCN | C2H8N2 | 2 | 0 | 0 | DFT | DFT | 17.7 | 8 | 3 | 5.1 | 69.4559 | 6.58 | [] | P | Zn | Co
10.1016/j.cej.2017.04.109 | N-ethylethanamine | CCNCC | C4H11N | 1 | 0 | 0 | SAPO-34, SAPO-5 | CHA | 15.1 | 8 | 3 | 7.37 | 209.6047 | 17.27 | ['d6r (t-hpr )', 'cha (t-cha )'] | Si | Al | P
10.1016/j.cej.2017.04.109 | N-ethylethanamine | CCNCC | C4H11N | 1 | 0 | 0 | SAPO-34, SAPO-5 | AFI | 16.9 | 12 | 1 | 8.3 | 299.387 | 14.07 | ['afi (t-afi )', 'bog'] | Si | Al | P
10.1016/j.cej.2017.04.109 | N-ethyl-N-propan-2-ylpropan-2-amine+N-ethylethanamine | CCN(C(C)C)C(C)C + CCNCC | C8H19N+C4H11N | 1 | 0 | 0 | SAPO-18 | AEI | 15.1 | 8 | 3 | 7.33 | 206.2104 | 17.31 | ['d6r (t-hpr )'] | Si | Al | P
10.1021/ja105185r | trimethyl-(4-trimethylazaniumylbutyl)azanium | C[N+](C)(C)CCCC[N+](C)(C)C | C10H26N2 | 2 | 0 | 2 | UZM-12 | ERI | 16.1 | 8 | 3 | 7.04 | 182.6908 | 15.1 | ['d6r (t-hpr )', 'can (t-can )'] | Si | Al | K
10.1021/ja105185r | trimethyl-(4-trimethylazaniumylbutyl)azanium | C[N+](C)(C)CCCC[N+](C)(C)C | C10H26N2 | 2 | 0 | 2 | UZM-12 | ERI | 16.1 | 8 | 3 | 7.04 | 182.6908 | 15.1 | ['d6r (t-hpr )', 'can (t-can )'] | Si | Al | Rb
10.1021/ja105185r | trimethyl-(4-trimethylazaniumylbutyl)azanium | C[N+](C)(C)CCCC[N+](C)(C)C | C10H26N2 | 2 | 0 | 2 | analcime | ANA | 19.2 | 8 | 3 | 4.21 | 39.07013 | 0 | [] | Si | Al | Cs
10.1021/ja105185r | trimethyl-(5-trimethylazaniumylpentyl)azanium | C[N+](C)(C)CCCCC[N+](C)(C)C | C11H28N2 | 2 | 0 | 2 | UZM-12 | ERI | 16.1 | 8 | 3 | 7.04 | 182.6908 | 15.1 | ['d6r (t-hpr )', 'can (t-can )'] | Si | Al | K
10.1021/ja105185r | trimethyl-(6-trimethylazaniumylhexyl)azanium | C[N+](C)(C)CCCCCC[N+](C)(C)C | C12H30N2 | 2 | 0 | 2 | UZM-12 | ERI | 16.1 | 8 | 3 | 7.04 | 182.6908 | 15.1 | ['d6r (t-hpr )', 'can (t-can )'] | Si | Al | K
10.1021/ja105185r | trimethyl-(6-trimethylazaniumylhexyl)azanium | C[N+](C)(C)CCCCCC[N+](C)(C)C | C12H30N2 | 2 | 0 | 2 | UZM-12 | ERI | 16.1 | 8 | 3 | 7.04 | 182.6908 | 15.1 | ['d6r (t-hpr )', 'can (t-can )'] | Si | Al | Rb
10.1021/ja105185r | trimethyl-(6-trimethylazaniumylhexyl)azanium | C[N+](C)(C)CCCCCC[N+](C)(C)C | C12H30N2 | 2 | 0 | 2 | analcime | ANA | 19.2 | 8 | 3 | 4.21 | 39.07013 | 0 | [] | Si | Al | Cs
10.1021/ja105185r | trimethyl-(7-trimethylazaniumylheptyl)azanium | C[N+](C)(C)CCCCCCC[N+](C)(C)C | C13H32N2 | 2 | 0 | 2 | UZM-12 | ERI | 16.1 | 8 | 3 | 7.04 | 182.6908 | 15.1 | ['d6r (t-hpr )', 'can (t-can )'] | Si | Al | K
10.1021/ja105185r | ethyl-[4-(ethyl-dimethylazaniumyl)butyl]-dimethylazanium | CC[N+](C)(C)CCCC[N+](C)(C)CC | C12H30N2 | 2 | 0 | 2 | UZM-12 | ERI | 16.1 | 8 | 3 | 7.04 | 182.6908 | 15.1 | ['d6r (t-hpr )', 'can (t-can )'] | Si | Al | K
10.1021/ja105185r | ethyl-[4-(ethyl-dimethylazaniumyl)butyl]-dimethylazanium | CC[N+](C)(C)CCCC[N+](C)(C)CC | C12H30N2 | 2 | 0 | 2 | UZM-12 | ERI | 16.1 | 8 | 3 | 7.04 | 182.6908 | 15.1 | ['d6r (t-hpr )', 'can (t-can )'] | Si | Al | Rb
10.1021/ja105185r | ethyl-[4-(ethyl-dimethylazaniumyl)butyl]-dimethylazanium | CC[N+](C)(C)CCCC[N+](C)(C)CC | C12H30N2 | 2 | 0 | 2 | analcime | ANA | 19.2 | 8 | 3 | 4.21 | 39.07013 | 0 | [] | Si | Al | Cs
10.1021/ja105185r | ethyl-[5-(ethyl-dimethylazaniumyl)pentyl]-dimethylazanium | CC[N+](C)(C)CCCCC[N+](C)(C)CC | C13H32N2 | 2 | 0 | 2 | UZM-12 | ERI | 16.1 | 8 | 3 | 7.04 | 182.6908 | 15.1 | ['d6r (t-hpr )', 'can (t-can )'] | Si | Al | K
10.1021/ja105185r | ethyl-[6-(ethyl-dimethylazaniumyl)hexyl]-dimethylazanium | CC[N+](C)(C)CCCCCC[N+](C)(C)CC | C14H34N2 | 2 | 0 | 2 | UZM-12 | ERI | 16.1 | 8 | 3 | 7.04 | 182.6908 | 15.1 | ['d6r (t-hpr )', 'can (t-can )'] | Si | Al | K
10.1021/ja105185r | 4-(diethyl-methylazaniumyl)butyl-diethyl-methylazanium | CC[N+](C)(CC)CCCC[N+](C)(CC)CC | C14H34N2 | 2 | 0 | 2 | UZM-12 | ERI | 16.1 | 8 | 3 | 7.04 | 182.6908 | 15.1 | ['d6r (t-hpr )', 'can (t-can )'] | Si | Al | K
10.1021/ja105185r | 4-(diethyl-methylazaniumyl)butyl-diethyl-methylazanium | CC[N+](C)(CC)CCCC[N+](C)(CC)CC | C14H34N2 | 2 | 0 | 2 | UZM-12 | ERI | 16.1 | 8 | 3 | 7.04 | 182.6908 | 15.1 | ['d6r (t-hpr )', 'can (t-can )'] | Si | Al | Rb
10.1021/ja105185r | 4-(diethyl-methylazaniumyl)butyl-diethyl-methylazanium | CC[N+](C)(CC)CCCC[N+](C)(CC)CC | C14H34N2 | 2 | 0 | 2 | analcime | ANA | 19.2 | 8 | 3 | 4.21 | 39.07013 | 0 | [] | Si | Al | Cs
10.1021/ja105185r | 5-(diethyl-methylazaniumyl)pentyl-diethyl-methylazanium | CC[N+](C)(CC)CCCCC[N+](C)(CC)CC | C15H36N2 | 2 | 0 | 2 | UZM-12 | ERI | 16.1 | 8 | 3 | 7.04 | 182.6908 | 15.1 | ['d6r (t-hpr )', 'can (t-can )'] | Si | Al | K
10.1039/c39930000633 | trimethyl-(10-trimethylazaniumyldecyl)azanium | C[N+](C)(C)CCCCCCCCCC[N+](C)(C)C | C16H38N2 | 2 | 0 | 2 | DAF-1 | DFO | 14.9 | 12 | 3 | 11.29 | 753.4951 | 22.01 | ['sti', 'd4r (t-cub )', 'bog', 'lau (t-lau )'] | Al | P | Mg | acetic acid
10.1016/s1387-1811(03)00429-3 | tetramethylazanium | C[N+](C)(C)C | C4H12N | 1 | 0 | 1 | MAZ | MAZ | 16.7 | 12 | 3 | 8.09 | 277.2325 | 12.72 | ['gme (t-gme )'] | Si | Al | Na
10.1126/science.264.5167.1910 | 2-(bis(2-hydroxyethynyl)amino)ethynol+azepane | OCCN(CCO)CCO + C1CCCNCC1 | C6H15NO3+C6H13N | 1 | 0 | 0 | MCM-22 | MWW | 15.9 | 10 | 2 | 9.69 | 476.398 | 17.43 | ['d6r (t-hpr )', 'mel'] | Si | B | Na
10.1039/a707523e | N-propylpropan-1-amine | CCCNCCC | C6H15N | 1 | 0 | 0 | SAPO-41 | AFO | 19.2 | 10 | 1 | 5.43 | 83.82974 | 7.23 | ['afi (t-afi )', 'bog'] | Si | Al | P
10.1039/a707523e | N-propylpropan-1-amine | CCCNCCC | C6H15N | 1 | 0 | 0 | AlPO-41 | AFO | 19.2 | 10 | 1 | 5.43 | 83.82974 | 7.23 | ['afi (t-afi )', 'bog'] | Al | P
10.1039/a707523e | N-propylpropan-1-amine | CCCNCCC | C6H15N | 1 | 0 | 0 | APO-41 | AFO | 19.2 | 10 | 1 | 5.43 | 83.82974 | 7.23 | ['afi (t-afi )', 'bog'] | Al | P | Co
10.1039/a707523e | N-propylpropan-1-amine | CCCNCCC | C6H15N | 1 | 0 | 0 | APSO-41 | AFO | 19.2 | 10 | 1 | 5.43 | 83.82974 | 7.23 | ['afi (t-afi )', 'bog'] | Al | P | Si | Co
10.1039/a707523e | N-propylpropan-1-amine | CCCNCCC | C6H15N | 1 | 0 | 0 | APO-41 | AFO | 19.2 | 10 | 1 | 5.43 | 83.82974 | 7.23 | ['afi (t-afi )', 'bog'] | Al | P | Mn
10.1039/a707523e | N-propylpropan-1-amine | CCCNCCC | C6H15N | 1 | 0 | 0 | APSO-41 | AFO | 19.2 | 10 | 1 | 5.43 | 83.82974 | 7.23 | ['afi (t-afi )', 'bog'] | Al | P | Si | Mn
10.1006/jssc.1999.8322 | N-(2-aminoethyl)ethane-1,2-diamine | NCCNCCN | C4H13N3 | 3 | 0 | 0 | CHA | CHA | 15.1 | 8 | 3 | 7.37 | 209.6047 | 17.27 | ['d6r (t-hpr )', 'cha (t-cha )'] | Al | P | Co | Na
10.1016/s1387-1811(97)00038-3 | N-propylpropan-1-amine | CCCNCCC | C6H15N | 1 | 0 | 0 | APO-39 | ATN | 17.8 | 8 | 1 | 5.91 | 108.0839 | 7.3 | ['atn (t-ocn )'] | Al | P | Mg
10.1016/s1387-1811(97)00038-3 | N-propylpropan-1-amine | CCCNCCC | C6H15N | 1 | 0 | 0 | APO-11 | AEL | 19.2 | 10 | 1 | 5.64 | 93.93684 | 6.77 | ['afi (t-afi )', 'bog'] | Al | P | Mg
10.1016/s1387-1811(97)00038-3 | N-propylpropan-1-amine | CCCNCCC | C6H15N | 1 | 0 | 0 | APO-39 | ATN | 17.8 | 8 | 1 | 5.91 | 108.0839 | 7.3 | ['atn (t-ocn )'] | Al | P | Zn
10.1016/s1387-1811(97)00038-3 | N-propylpropan-1-amine | CCCNCCC | C6H15N | 1 | 0 | 0 | APO-36 | ATS | 16.1 | 12 | 1 | 7.3 | 203.6888 | 15.64 | ['ats (t-oth )'] | Al | P | Zn
10.1016/s1387-1811(97)00038-3 | N-propylpropan-1-amine | CCCNCCC | C6H15N | 1 | 0 | 0 | APO-39 | ATN | 17.8 | 8 | 1 | 5.91 | 108.0839 | 7.3 | ['atn (t-ocn )'] | Al | P
10.1016/s1387-1811(97)00038-3 | N-propylpropan-1-amine | CCCNCCC | C6H15N | 1 | 0 | 0 | APO-31 | ATO | 18.8 | 12 | 1 | 5.74 | 99.02259 | 6.93 | ['lau (t-lau )'] | Al | P
10.1016/s1387-1811(97)00038-3 | N-propylpropan-1-amine | CCCNCCC | C6H15N | 1 | 0 | 0 | APO-11 | AEL | 19.2 | 10 | 1 | 5.64 | 93.93684 | 6.77 | ['afi (t-afi )', 'bog'] | Al | P
10.1021/jp0565352 |  | CC[N+]1(CC)CC2C(C1)C3C=CC2C4C[N+](CC)(CC)CC34 | C20H36N2 | 2 | 0 | 2 | MCM-68 | MSE | 16.4 | 12 | 3 | 7.09 | 186.611 | 16.4 | ['mor (t-tes )', 'bea', 'mtw (t-mtw )'] | Si | Al | K
10.1039/c6dt00424e |  | CC(C)C[N+]1(C)CCCC1 | C9H20N | 1 | 0 | 1 | beta | *BEA | 15.3 | 12 | 3 | 6.68 | 156.0731 | 20.52 | ['mor (t-tes )', 'bea', 'mtw (t-mtw )'] | Si | F
10.1039/c6dt00424e | 1-methyl-1-propan-2-ylpyrrolidin-1-ium | CC(C)[N+]1(C)CCCC1 | C8H18N | 1 | 0 | 1 | beta | *BEA | 15.3 | 12 | 3 | 6.68 | 156.0731 | 20.52 | ['mor (t-tes )', 'bea', 'mtw (t-mtw )'] | Si | F
10.1039/c6dt00424e |  | CC(C)CC[N+]1(C)CCCC1 | C10H22N | 1 | 0 | 1 | beta | *BEA | 15.3 | 12 | 3 | 6.68 | 156.0731 | 20.52 | ['mor (t-tes )', 'bea', 'mtw (t-mtw )'] | Si | F
10.1039/c6dt00424e | tetraethylazanium | CC[N+](CC)(CC)CC | C8H20N | 1 | 0 | 1 | beta | *BEA | 15.3 | 12 | 3 | 6.68 | 156.0731 | 20.52 | ['mor (t-tes )', 'bea', 'mtw (t-mtw )'] | Si | F
10.1016/s0920-5861(03)00140-8 |  | CC(CCC(C)[N+]1(C)CCCCC1)[N+]2(C)CCCCC2 | C18H38N2 | 2 | 0 | 2 | MFI | MFI | 18.4 | 10 | 3 | 6.36 | 134.7007 | 9.81 | ['mor (t-tes )', 'cas', 'mfi (t-pen )', 'mel'] | Si | Al | K
10.1016/s0920-5861(03)00140-8 |  | CC(CCC(C)[N+]1(C)CCCCC1)[N+]2(C)CCCCC2 | C18H38N2 | 2 | 0 | 2 | MFI | MFI | 18.4 | 10 | 3 | 6.36 | 134.7007 | 9.81 | ['mor (t-tes )', 'cas', 'mfi (t-pen )', 'mel'] | Si | Al | Na
10.1016/s0920-5861(03)00140-8 |  | CC(CCC(C)[N+]1(C)CCCCC1)[N+]2(C)CCCCC2 | C18H38N2 | 2 | 0 | 2 | MOR | MOR | 17 | 12 | 2 | 6.7 | 157.4791 | 12.27 | ['mor (t-tes )'] | Si | Al | K
10.1016/s0920-5861(03)00140-8 |  | CC(CCC(C)[N+]1(C)CCCCC1)[N+]2(C)CCCCC2 | C18H38N2 | 2 | 0 | 2 | MFI, LEV, MCM-68 | MFI | 18.4 | 10 | 3 | 6.36 | 134.7007 | 9.81 | ['mor (t-tes )', 'cas', 'mfi (t-pen )', 'mel'] | Si | Al | K
10.1016/s0920-5861(03)00140-8 |  | CC(CCC(C)[N+]1(C)CCCCC1)[N+]2(C)CCCCC2 | C18H38N2 | 2 | 0 | 2 | MFI, LEV, MCM-68 | LEV | 15.9 | 8 | 2 | 7.1 | 187.4018 | 14.32 | ['d6r (t-hpr )', 'lev (t-lev )'] | Si | Al | K
10.1016/s0920-5861(03)00140-8 |  | CC(CCC(C)[N+]1(C)CCCCC1)[N+]2(C)CCCCC2 | C18H38N2 | 2 | 0 | 2 | MFI, LEV, MCM-68 | MSE | 16.4 | 12 | 3 | 7.09 | 186.611 | 16.4 | ['mor (t-tes )', 'bea', 'mtw (t-mtw )'] | Si | Al | K
10.1016/s0920-5861(03)00140-8 |  | CC(CCC(C)[N+]1(C)CCCCC1)[N+]2(C)CCCCC2 | C18H38N2 | 2 | 0 | 2 | MFI, MOR | MFI | 18.4 | 10 | 3 | 6.36 | 134.7007 | 9.81 | ['mor (t-tes )', 'cas', 'mfi (t-pen )', 'mel'] | Si | Al | Na
10.1016/s0920-5861(03)00140-8 |  | CC(CCC(C)[N+]1(C)CCCCC1)[N+]2(C)CCCCC2 | C18H38N2 | 2 | 0 | 2 | MFI, MOR | MOR | 17 | 12 | 2 | 6.7 | 157.4791 | 12.27 | ['mor (t-tes )'] | Si | Al | Na
10.1524/zkri.2006.221.10.689 | tetraethylazanium | CC[N+](CC)(CC)CC | C8H20N | 1 | 0 | 1 | SUZ-4 | SZR | 17.6 | 10 | 3 | 6.27 | 129.0628 | 9.33 | ['mtt', 'd6r (t-hpr )', 'mso (t-ber )'] | Si | Al | K
10.1016/j.apcatb.2012.08.034 | N'-(2-aminoethyl)-N-[2-(2-aminoethylamino)ethyl]ethane-1,2-diamine+N-ethylethanamine | NCCNCCNCCNCCN + CCNCC | C8H23N5+C4H11N | 5 | 0 | 0 | SAPO-34 | CHA | 15.1 | 8 | 3 | 7.37 | 209.6047 | 17.27 | ['d6r (t-hpr )', 'cha (t-cha )'] | Si | Al | P | Cu | seed
10.1021/ja954337q | tetraethylazanium | CC[N+](CC)(CC)CC | C8H20N | 1 | 0 | 1 | VPI-8 | VET | 20.2 | 12 | 1 | 6.39 | 136.6159 | 7.82 | ['cas'] | Si | Zn | Li
10.1038/294340a0 | tetramethylazanium+tetraethylazanium | C[N+](C)(C)C + CC[N+](CC)(CC)CC | C4H12N+C8H20N | 1 | 0 | 1 | ZSM-39 | MTN | 17.2 | 6 | 0 | 7.44 | 215.6341 | 0 | ['mtn (t-red )'] | Si | Al | Na
10.1021/cm000280h |  | C1N2CN3CN1CN(C2)C3 | C6H12N4 | 4 | 0 | 0 | AlPO-CJB1 | AWW | 16.9 | 8 | 1 | 7.48 | 219.1308 | 12.04 | ['aww (t-aww )', 'clo (t-rpa )'] | Al | P | ethylene glycol
10.1039/b315643e | (2S,5R)-1,1-diethyl-2,5-dimethylpiperidin-1-ium | CC[N+]1(CC)C[C@H](C)CC[C@@H]1C | C11H24N | 1 | 0 | 1 | STF | STF | 16.9 | 10 | 1 | 7.63 | 232.5799 | 15.39 | ['stf (t-nuh )', 'cas'] | Si | F
10.1039/b315643e | (2S,5R)-1,1-diethyl-2,5-dimethylpiperidin-1-ium | CC[N+]1(CC)C[C@H](C)CC[C@@H]1C | C11H24N | 1 | 0 | 1 | SFF | SFF | 17.8 | 10 | 1 | 7.59 | 228.9412 | 13.99 | ['stf (t-nuh )', 'cas'] | Si | F
10.1021/jp991913m | Ethanamine | CCN | C2H7N | 1 | 0 | 0 | ZSM-23 | MTT | 18.2 | 10 | 1 | 6.19 | 124.1854 | 7.98 | ['jbw (t-hes )', 'mtt', 'bik', 'ton'] | Si | Al | Na
10.1021/jp991913m | propan-2-amine | CC(C)N | C3H9N | 1 | 0 | 0 | ZSM-23 | MTT | 18.2 | 10 | 1 | 6.19 | 124.1854 | 7.98 | ['jbw (t-hes )', 'mtt', 'bik', 'ton'] | Si | Al | Na
10.1021/jp991913m | N-METHYLETHANAMINE | CCNC | C3H9N | 1 | 0 | 0 | ZSM-22 | TON | 18.1 | 10 | 1 | 5.71 | 97.47808 | 8.04 | ['jbw (t-hes )', 'mtt', 'bik', 'ton'] | Si | Al | Na
10.1021/jp991913m | N-ethylethanamine | CCNCC | C4H11N | 1 | 0 | 0 | ZSM-22 | TON | 18.1 | 10 | 1 | 5.71 | 97.47808 | 8.04 | ['jbw (t-hes )', 'mtt', 'bik', 'ton'] | Si | Al | Na
10.1021/jp991913m | Propan-1-amine | CCCN | C3H9N | 1 | 0 | 0 | ZSM-5 | MFI | 18.4 | 10 | 3 | 6.36 | 134.7007 | 9.81 | ['mor (t-tes )', 'cas', 'mfi (t-pen )', 'mel'] | Si | Al | Na
10.1021/jp991913m | ethane-1,2-diamine | NCCN | C2H8N2 | 2 | 0 | 0 | ZSM-22/ZSM-23 | MTT | 18.2 | 10 | 1 | 6.19 | 124.1854 | 7.98 | ['jbw (t-hes )', 'mtt', 'bik', 'ton'] | Si | Al | Na
10.1021/jp991913m | ethane-1,2-diamine | NCCN | C2H8N2 | 2 | 0 | 0 | ZSM-22/ZSM-23 | TON | 18.1 | 10 | 1 | 5.71 | 97.47808 | 8.04 | ['jbw (t-hes )', 'mtt', 'bik', 'ton'] | Si | Al | Na
10.1021/jp991913m | ethane-1,2-diamine | NCCN | C2H8N2 | 2 | 0 | 0 | ZSM-48 | *MRE | 19.7 | 10 | 1 | 6.36 | 134.7007 | 6.55 | ['afi (t-afi )', 'mel', 'imf'] | Si | Al | Na
10.1021/acsami.7b06173 | 1-adamantyl-trimethylazanium+azepane | C[N+](C)(C)C12CC3CC(CC(C3)C1)C2 + C1CCCNCC1 | C13H24N+C6H13N | 1 | 0 | 1 | ITQ-1 | MWW | 15.9 | 10 | 2 | 9.69 | 476.398 | 17.43 | ['d6r (t-hpr )', 'mel'] | Si
10.1021/acsami.7b06173 | tetraethylazanium | CC[N+](CC)(CC)CC | C8H20N | 1 | 0 | 1 | Beta | *BEA | 15.3 | 12 | 3 | 6.68 | 156.0731 | 20.52 | ['mor (t-tes )', 'bea', 'mtw (t-mtw )'] | Si | seed
10.1021/acsami.7b06173 | tetraethylazanium | CC[N+](CC)(CC)CC | C8H20N | 1 | 0 | 1 | MWW, Beta | MWW | 15.9 | 10 | 2 | 9.69 | 476.398 | 17.43 | ['d6r (t-hpr )', 'mel'] | Si | seed
10.1021/acsami.7b06173 | tetraethylazanium | CC[N+](CC)(CC)CC | C8H20N | 1 | 0 | 1 | MWW, Beta | *BEA | 15.3 | 12 | 3 | 6.68 | 156.0731 | 20.52 | ['mor (t-tes )', 'bea', 'mtw (t-mtw )'] | Si | seed
10.1016/0144-2449(94)00047-v | butan-1-amine | CCCCN | C4H11N | 1 | 0 | 0 | NON | NON | 17.6 | 6 | 0 | 6.5 | 143.7933 | 0 | ['non (t-non )'] | Si
10.1016/0144-2449(94)00047-v | butan-2-amine | CCC(C)N | C4H11N | 1 | 0 | 0 | NON | NON | 17.6 | 6 | 0 | 6.5 | 143.7933 | 0 | ['non (t-non )'] | Si
10.1016/0144-2449(94)00047-v | pentan-2-amine | CCCC(C)N | C5H13N | 1 | 0 | 0 | NON | NON | 17.6 | 6 | 0 | 6.5 | 143.7933 | 0 | ['non (t-non )'] | Si
10.1016/0144-2449(94)00047-v | 2-METHYLPYRROLIDINE | CC1CCCN1 | C5H11N | 1 | 0 | 0 | NON | NON | 17.6 | 6 | 0 | 6.5 | 143.7933 | 0 | ['non (t-non )'] | Si
10.1016/0144-2449(94)00047-v | pyrrolidin-2-amine | NC1CCCN1 | C4H10N2 | 2 | 0 | 0 | NON | NON | 17.6 | 6 | 0 | 6.5 | 143.7933 | 0 | ['non (t-non )'] | Si
10.1016/0144-2449(94)00047-v | 2-Methylpiperidine | CC1CCCCN1 | C6H13N | 1 | 0 | 0 | NON | NON | 17.6 | 6 | 0 | 6.5 | 143.7933 | 0 | ['non (t-non )'] | Si
10.1016/0144-2449(94)00047-v | oxolan-2-ylmethanamine | NCC1CCCO1 | C5H11NO | 1 | 0 | 0 | NON | NON | 17.6 | 6 | 0 | 6.5 | 143.7933 | 0 | ['non (t-non )'] | Si
10.1016/0144-2449(94)00047-v | (1s,4s)-bicyclo[2.2.1]heptan-1-amine | NC12CCC(CC1)C2 | C7H13N | 1 | 0 | 0 | NON | NON | 17.6 | 6 | 0 | 6.5 | 143.7933 | 0 | ['non (t-non )'] | Si
10.1016/0144-2449(94)00047-v | azepane | C1CCCNCC1 | C6H13N | 1 | 0 | 0 | NON | NON | 17.6 | 6 | 0 | 6.5 | 143.7933 | 0 | ['non (t-non )'] | Si
10.1016/0144-2449(94)00047-v | octahydro-1H-indole | C1CCC2NCCC2C1 | C8H15N | 1 | 0 | 0 | NON | NON | 17.6 | 6 | 0 | 6.5 | 143.7933 | 0 | ['non (t-non )'] | Si
10.1016/0144-2449(94)00047-v | cyclohexane-1,2-diamine | NC1CCCCC1N | C6H14N2 | 2 | 0 | 0 | NON | NON | 17.6 | 6 | 0 | 6.5 | 143.7933 | 0 | ['non (t-non )'] | Si
10.1016/0144-2449(94)00047-v | 2-Methylpiperazine | CC1CNCCN1 | C5H12N2 | 2 | 0 | 0 | NON | NON | 17.6 | 6 | 0 | 6.5 | 143.7933 | 0 | ['non (t-non )'] | Si | B
10.1016/0144-2449(94)00047-v | Methanamine | CN | CH5N | 1 | 0 | 0 | NON | NON | 17.6 | 6 | 0 | 6.5 | 143.7933 | 0 | ['non (t-non )'] | Si | B
10.1016/0144-2449(94)00047-v | butan-1-amine | CCCCN | C4H11N | 1 | 0 | 0 | NON | NON | 17.6 | 6 | 0 | 6.5 | 143.7933 | 0 | ['non (t-non )'] | Si | B
10.1016/0144-2449(94)00047-v | pentan-2-amine | CCCC(C)N | C5H13N | 1 | 0 | 0 | NON | NON | 17.6 | 6 | 0 | 6.5 | 143.7933 | 0 | ['non (t-non )'] | Si | B
10.1016/0144-2449(94)00047-v | butane-1,4-diamine | NCCCCN | C4H12N2 | 2 | 0 | 0 | NON | NON | 17.6 | 6 | 0 | 6.5 | 143.7933 | 0 | ['non (t-non )'] | Si | B
10.1016/0144-2449(94)00047-v | N,N,N',N'-tetramethylbutane-1,4-diamine | CN(C)CCCCN(C)C | C8H20N2 | 2 | 0 | 0 | NON | NON | 17.6 | 6 | 0 | 6.5 | 143.7933 | 0 | ['non (t-non )'] | Si | B
10.1016/0144-2449(94)00047-v | PYRROLIDINE | C1CCNC1 | C4H9N | 1 | 0 | 0 | NON | NON | 17.6 | 6 | 0 | 6.5 | 143.7933 | 0 | ['non (t-non )'] | Si | B
10.1016/0144-2449(94)00047-v | 2,3,3a,4,5,6,7,7a-octahydro-1H-indole | C1CCC2NCCC2C1 | C8H15N | 1 | 0 | 0 | NON | NON | 17.6 | 6 | 0 | 6.5 | 143.7933 | 0 | ['non (t-non )'] | Si | B
10.1021/cm980308d | propane-1,2-diamine | CC(N)CN | C3H10N2 | 2 | 0 | 0 | EDI | EDI | 16.3 | 8 | 3 | 5.72 | 97.99112 | 9.52 | ['nat'] | Al | P | Co
10.1021/cm980308d | 2-methylpropane-1,2-diamine | CC(C)(N)CN | C4H12N2 | 2 | 0 | 0 | EDI | EDI | 16.3 | 8 | 3 | 5.72 | 97.99112 | 9.52 | ['nat'] | Al | P | Co
10.1021/cm980308d | propane-1,2-diamine | CC(N)CN | C3H10N2 | 2 | 0 | 0 | EDI | EDI | 16.3 | 8 | 3 | 5.72 | 97.99112 | 9.52 | ['nat'] | Ga | P | Co | ethylene glycol
10.1002/anie.200803578 | N-ethylethanamine | CCNCC | C4H11N | 1 | 0 | 0 | JRY | JRY | 18.5 | 10 | 1 | 4.59 | 50.63335 | 6.76 | ['bog'] | Al | P | Zn | tetraethylene glycol
10.1002/anie.200803578 | N-ethylethanamine | CCNCC | C4H11N | 1 | 0 | 0 | JRY | JRY | 18.5 | 10 | 1 | 4.59 | 50.63335 | 6.76 | ['bog'] | Al | P | Co | tetraethylene glycol
10.1039/cc9960000601 | tetramethylazanium | C[N+](C)(C)C | C4H12N | 1 | 0 | 1 | UiO-7 | ZON | 18 | 8 | 2 | 5.83 | 103.7539 | 8.07 | ['sti'] | Al | P | F
10.1021/acs.cgd.6b00299 | N1-hexyl-N1,N1,N6,N6-tetramethyl-N6-octadecylhexane-1,6-diaminium+tetrapropylazanium | CCCCCCCCCCCCCCCCCC[N+](C)(C)CCCCCC[N+](C)(C)CCCCCC + CCC[N+](CCC)(CCC)CCC | C34H74N2+C12H28N | 2 | 0 | 2 | ZSM-5 | MFI | 18.4 | 10 | 3 | 6.36 | 134.7007 | 9.81 | ['mor (t-tes )', 'cas', 'mfi (t-pen )', 'mel'] | Si | Al | Na
10.1021/acs.cgd.6b00299 | N1,N1,N6,N6-tetramethyl-N1,N6-dioctadecylhexane-1,6-diaminium+tetrapropylazanium | CCCCCCCCCCCCCCCCCC[N+](C)(C)CCCCCC[N+](C)(C)CCCCCCCCCCCCCCCCCC + CCC[N+](CCC)(CCC)CCC | C46H98N2+C12H28N | 2 | 0 | 2 | ZSM-5 | MFI | 18.4 | 10 | 3 | 6.36 | 134.7007 | 9.81 | ['mor (t-tes )', 'cas', 'mfi (t-pen )', 'mel'] | Si | Al | Na
10.1021/acs.cgd.6b00299 | 4,4'-(hexane-1,6-diyl)bis(1-octadecyl-1,4-diazabicyclo[2.2.2]octane-1,4-diium)+tetrapropylazanium | CCCCCCCCCCCCCCCCCC[N+]12CC[N+](CCCCCC[N+]34CC[N+](CCCCCCCCCCCCCCCCCC)(CC3)CC4)(CC1)CC2 + CCC[N+](CCC)(CCC)CCC | C54H110N4+C12H28N | 4 | 0 | 4 | ZSM-5 | MFI | 18.4 | 10 | 3 | 6.36 | 134.7007 | 9.81 | ['mor (t-tes )', 'cas', 'mfi (t-pen )', 'mel'] | Si | Al | Na
10.1021/acs.cgd.6b00299 | hexadecyl-trimethylazanium+tetrapropylazanium | CCCCCCCCCCCCCCCC[N+](C)(C)C + CCC[N+](CCC)(CCC)CCC | C19H42N+C12H28N | 1 | 0 | 1 | ZSM-5 | MFI | 18.4 | 10 | 3 | 6.36 | 134.7007 | 9.81 | ['mor (t-tes )', 'cas', 'mfi (t-pen )', 'mel'] | Si | Al | Na
10.1021/acs.cgd.6b00299 | N1-hexyl-N1,N1,N6,N6-tetramethyl-N6-octadecylhexane-1,6-diaminium | CCCCCCCCCCCCCCCCCC[N+](C)(C)CCCCCC[N+](C)(C)CCCCCC | C34H74N2 | 2 | 0 | 2 | ZSM-11 | MEL | 17.4 | 10 | 3 | 7.72 | 240.9076 | 12.69 | ['mor (t-tes )', 'mfi (t-pen )', 'mel'] | Si | Al | Na
10.1021/acs.cgd.6b00299 | tetraethylazanium | CC[N+](CC)(CC)CC | C8H20N | 1 | 0 | 1 | MOR | MOR | 17 | 12 | 2 | 6.7 | 157.4791 | 12.27 | ['mor (t-tes )'] | Si | Al | Na
10.1021/acs.cgd.6b00299 | N1-hexyl-N1,N1,N6,N6-tetramethyl-N6-octadecyl-1,6-hexanediaminium+tetraethylammonium | CCCCCCCCCCCCCCCCCC[N+](C)(C)CCCCCC[N+](C)(C)CCCCCC + CC[N+](CC)(CC)CC | C34H74N2+C8H20N | 2 | 0 | 2 | MOR | MOR | 17 | 12 | 2 | 6.7 | 157.4791 | 12.27 | ['mor (t-tes )'] | Si | Al | Na
10.1021/acs.cgd.6b00299 | tetrapropylazanium | CCC[N+](CCC)(CCC)CCC | C12H28N | 1 | 0 | 1 | SOD | SOD | 16.7 | 6 | 0 | 6.32 | 132.1752 | 0 | ['sod (t-toc )'] | Si | Al | Na
10.1021/acs.cgd.6b00299 | N1-hexyl-N1,N1,N6,N6-tetramethyl-N6-octadecyl-1,6-hexanediaminium+tetrapropylammonium | CCCCCCCCCCCCCCCCCC[N+](C)(C)CCCCCC[N+](C)(C)CCCCCC + CCC[N+](CCC)(CCC)CCC | C34H74N2+C12H28N | 2 | 0 | 2 | SOD | SOD | 16.7 | 6 | 0 | 6.32 | 132.1752 | 0 | ['sod (t-toc )'] | Si | Al | Na
10.1016/0144-2449(89)90101-2 | tetrapropylazanium | CCC[N+](CCC)(CCC)CCC | C12H28N | 1 | 0 | 1 | AlPO-5 | AEN | 20.1 | 8 | 2 | 4.43 | 45.52079 | 4.02 | [] | Al | P | F
10.1016/0144-2449(89)90101-2 | tetrapropylazanium | CCC[N+](CCC)(CCC)CCC | C12H28N | 1 | 0 | 1 | AlPO-5 | AFI | 16.9 | 12 | 1 | 8.3 | 299.387 | 14.07 | ['afi (t-afi )', 'bog'] | Al | P | F
10.1016/0144-2449(89)90101-2 | N,N-dipropylpropan-1-amine | CCCN(CCC)CCC | C9H21N | 1 | 0 | 0 | AlPO-5 | AEN | 20.1 | 8 | 2 | 4.43 | 45.52079 | 4.02 | [] | Al | P | F
10.1016/0144-2449(89)90101-2 | N,N-dipropylpropan-1-amine | CCCN(CCC)CCC | C9H21N | 1 | 0 | 0 | AlPO-5 | AFI | 16.9 | 12 | 1 | 8.3 | 299.387 | 14.07 | ['afi (t-afi )', 'bog'] | Al | P | F
10.1021/ja012558s | 1,3,3,6,6-pentamethyl-6-azoniabicyclo[3.2.1]octane | CC1(C)CC2CC(C)(C1)C[N+]2(C)C | C12H24N | 1 | 0 | 1 | STF | STF | 16.9 | 10 | 1 | 7.63 | 232.5799 | 15.39 | ['stf (t-nuh )', 'cas'] | Si | F
10.1021/ja012558s |  | CC[N+]1(CC)C[C@H](C)CC[C@@H]1C | C11H24N | 1 | 0 | 1 | STF | STF | 16.9 | 10 | 1 | 7.63 | 232.5799 | 15.39 | ['stf (t-nuh )', 'cas'] | Si | F
10.1016/j.micromeso.2015.03.015 |  | C[N+]12CCCC[C@@H]1[C@H]3C[C@@H](C2)[C@@H]4CCCCN4C3 | C16H29N2 | 2 | 0 | 1 | SSZ-24 | AFI | 16.9 | 12 | 1 | 8.3 | 299.387 | 14.07 | ['afi (t-afi )', 'bog'] | Si | B | Na | Li
10.1016/j.micromeso.2015.03.015 |  | C[N+]12CCCC[C@@H]1[C@H]3C[C@@H](C2)[C@@H]4CCCCN4C3 | C16H29N2 | 2 | 0 | 1 | CIT-5 | CFI | 16.8 | 14 | 1 | 7.47 | 218.2531 | 13.38 | ['mtt', 'cas', 'ton'] | Si | B | Li
10.1016/j.micromeso.2015.03.015 |  | C[N+]12CCCC[C@@H]1[C@H]3C[C@@H](C2)[C@@H]4CCCCN4C3 | C16H29N2 | 2 | 0 | 1 | TS-1 | MFI | 18.4 | 10 | 3 | 6.36 | 134.7007 | 9.81 | ['mor (t-tes )', 'cas', 'mfi (t-pen )', 'mel'] | Si | Ti | B | Na | Li
10.1016/j.micromeso.2015.03.015 |  | C[N+]12CCCC[C@@H]1[C@H]3C[C@@H](C2)[C@@H]4CCCCN4C3 | C16H29N2 | 2 | 0 | 1 | SSZ-24 | AFI | 16.9 | 12 | 1 | 8.3 | 299.387 | 14.07 | ['afi (t-afi )', 'bog'] | Si | Ti | B | Na | Li
10.1016/j.micromeso.2015.03.015 |  | C[N+](C)(C)C1C[C@@H]2C[C@H]1C3CCCC23 | C13H24N | 1 | 0 | 1 | SSZ-33 | CON | 15.7 | 12 | 3 | 7.45 | 216.5048 | 19.18 | ['bea', 'bre (t-bru )', 'lau (t-lau )', 'mel'] | Si | B | Na
10.1016/j.micromeso.2015.03.015 |  | C[N+](C)(C)C1C[C@@H]2C[C@H]1C3CCCC23 | C13H24N | 1 | 0 | 1 | SSZ-33 | *BEA | 15.3 | 12 | 3 | 6.68 | 156.0731 | 20.52 | ['mor (t-tes )', 'bea', 'mtw (t-mtw )'] | Si | B | Na
10.1016/j.micromeso.2015.03.015 | 1-(phenylmethyl)-4-aza-1-azoniabicyclo[2.2.2]octane | C1C[N+]2(CCN1CC2)Cc3ccccc3 | C13H19N2 | 2 | 0 | 1 | SSZ-42 | IFR | 17.2 | 12 | 1 | 7.24 | 198.7075 | 15.54 | ['bea', 'lau (t-lau )'] | Si | B | Na
10.1021/cm052174r | trimethyl-(6-trimethylazaniumylhexyl)azanium | C[N+](C)(C)CCCCCC[N+](C)(C)C | C12H30N2 | 2 | 0 | 2 | EMM-3 | EZT | 17.2 | 12 | 1 | 6.57 | 148.4892 | 13.14 | ['lau (t-lau )', 'bph (t-afo )'] | Al | P
10.1021/cm052174r | trimethyl-(6-trimethylazaniumylhexyl)azanium | C[N+](C)(C)CCCCCC[N+](C)(C)C | C12H30N2 | 2 | 0 | 2 | EMM-3 | ETV | 17.3 | 10 | 3 | 5.85 | 104.8253 | 9.78 | ['mei', 'bre (t-bru )'] | Al | P
10.1007/bf00806053 | N-ethyl-N-propan-2-ylpropan-2-amine | CCN(C(C)C)C(C)C | C8H19N | 1 | 0 | 0 | SAPO-18 | AEI | 15.1 | 8 | 3 | 7.33 | 206.2104 | 17.31 | ['d6r (t-hpr )'] | Al | P | Si
10.1007/bf00806053 | N-ethyl-N-propan-2-ylpropan-2-amine | CCN(C(C)C)C(C)C | C8H19N | 1 | 0 | 0 | AlPO-18 | AEI | 15.1 | 8 | 3 | 7.33 | 206.2104 | 17.31 | ['d6r (t-hpr )'] | Al | P
10.1002/anie.201309766 | N,N-Dimethylpyridin-4-amine | CN(C)c1ccncc1 | C7H10N2 | 2 | 0 | 0 | PKU-16 | POS | 15.5 | 12 | 3 | 7.27 | 201.1879 | 19.86 | [] | Si | Ge | F
10.1039/c39890000493 | tetraethylazanium | CC[N+](CC)(CC)CC | C8H20N | 1 | 0 | 1 | ZSM-20 | EMT | 13.3 | 12 | 3 | 11.55 | 806.7604 | 27.39 | ['d6r (t-hpr )', 'sod (t-toc )'] | Si | Al | Na
10.1039/c39890000493 | tetraethylazanium | CC[N+](CC)(CC)CC | C8H20N | 1 | 0 | 1 | ZSM-20 | FAU | 13.3 | 12 | 3 | 11.24 | 743.5284 | 27.42 | ['d6r (t-hpr )', 'sod (t-toc )'] | Si | Al | Na
10.1126/science.aal0121 | dimethyl-di(phenyl)phosphanium | C[P+](C)(c1ccccc1)c2ccccc2 | C14H16P | 0 | 1 | 1 | ITQ-27 | IWV | 15 | 12 | 2 | 8.54 | 326.1161 | 22.28 | ['d4r (t-cub )', 'cas', 'non (t-non )', 'ton'] | Si | Al | F
10.1021/cm9804113 | tert-butyl-trimethylazanium | CC(C)(C)[N+](C)(C)C | C7H18N | 1 | 0 | 1 | Octadecasil | AST | 15.8 | 6 | 0 | 7.94 | 262.0958 | 0 | ['d4r (t-cub )', 'ast (t-trd )'] | Si | F
10.1038/329819a0 | bis(2-hydroxyethyl)-dimethylazanium | C[N+](C)(CCO)CCO | C6H16NO2 | 1 | 0 | 1 | ECR-1 | EON | 16.8 | 12 | 2 | 7.83 | 251.3529 | 12.48 | ['mor (t-tes )', 'gme (t-gme )'] | Si | Al | Na
10.1021/cm0008720 | N,N'-bis(2-aminoethyl)ethane-1,2-diamine | NCCNCCNCCN | C6H18N4 | 4 | 0 | 0 | GME | GME | 15.1 | 12 | 3 | 7.76 | 244.6717 | 17.29 | ['d6r (t-hpr )', 'gme (t-gme )'] | P | Be
10.1021/cm0008720 | N,N'-bis(2-aminoethyl)ethane-1,2-diamine | NCCNCCNCCN | C6H18N4 | 4 | 0 | 0 | GME | GME | 15.1 | 12 | 3 | 7.76 | 244.6717 | 17.29 | ['d6r (t-hpr )', 'gme (t-gme )'] | P | Be | Na
10.1021/cm0008720 | N,N'-bis(2-aminoethyl)ethane-1,2-diamine | NCCNCCNCCN | C6H18N4 | 4 | 0 | 0 | GME | GME | 15.1 | 12 | 3 | 7.76 | 244.6717 | 17.29 | ['d6r (t-hpr )', 'gme (t-gme )'] | P | Be | K
10.1021/cm0008720 | N,N'-bis(2-aminoethyl)ethane-1,2-diamine | NCCNCCNCCN | C6H18N4 | 4 | 0 | 0 | GME | GME | 15.1 | 12 | 3 | 7.76 | 244.6717 | 17.29 | ['d6r (t-hpr )', 'gme (t-gme )'] | P | Be | ammonia
10.1021/cm0008720 | Piperazine | C1CNCCN1 | C4H10N2 | 2 | 0 | 0 | GIS | GIS | 16.4 | 8 | 3 | 4.97 | 64.2788 | 9.38 | ['gis (t-gsm )'] | P | Be
10.1021/cm0008720 | Pyridine | c1ccncc1 | C5H5N | 1 | 0 | 0 | ABW | ABW | 17.6 | 8 | 1 | 4.24 | 39.91133 | 5.19 | ['abw (t-kdq )'] | P | Be
10.1016/j.micromeso.2007.05.049 | 1-(Phenylmethyl)pyrrolidine | C1CCN(C1)Cc2ccccc2 | C11H15N | 1 | 0 | 0 | AFI | AFI | 16.9 | 12 | 1 | 8.3 | 299.387 | 14.07 | ['afi (t-afi )', 'bog'] | Al | P
10.1016/j.micromeso.2007.05.049 |  | Fc1ccccc1CN2CCCC2 | C11H14FN | 1 | 0 | 0 | AFI, APC | AFI | 16.9 | 12 | 1 | 8.3 | 299.387 | 14.07 | ['afi (t-afi )', 'bog'] | Al | P
10.1016/j.micromeso.2007.05.049 |  | Fc1ccccc1CN2CCCC2 | C11H14FN | 1 | 0 | 0 | AFI, APC | APC | 17.7 | 8 | 2 | 4.23 | 39.6296 | 4.8 | [] | Al | P
10.1016/j.micromeso.2007.05.049 | 1-[(3-fluorophenyl)methyl]pyrrolidine | Fc1cccc(CN2CCCC2)c1 | C11H14FN | 1 | 0 | 0 | AFI | AFI | 16.9 | 12 | 1 | 8.3 | 299.387 | 14.07 | ['afi (t-afi )', 'bog'] | Al | P
10.1016/j.micromeso.2007.05.049 | 1-[(4-fluorophenyl)methyl]pyrrolidine | Fc1ccc(CN2CCCC2)cc1 | C11H14FN | 1 | 0 | 0 | APC | APC | 17.7 | 8 | 2 | 4.23 | 39.6296 | 4.8 | [] | Al | P
10.1016/j.micromeso.2007.05.049 | 1-(Phenylmethyl)pyrrolidine | C1CCN(C1)Cc2ccccc2 | C11H15N | 1 | 0 | 0 | AFI, APC | AFI | 16.9 | 12 | 1 | 8.3 | 299.387 | 14.07 | ['afi (t-afi )', 'bog'] | Al | P | Si
10.1016/j.micromeso.2007.05.049 | 1-(Phenylmethyl)pyrrolidine | C1CCN(C1)Cc2ccccc2 | C11H15N | 1 | 0 | 0 | AFI, APC | APC | 17.7 | 8 | 2 | 4.23 | 39.6296 | 4.8 | [] | Al | P | Si
10.1016/j.micromeso.2007.05.049 |  | Fc1ccccc1CN2CCCC2 | C11H14FN | 1 | 0 | 0 | APC | APC | 17.7 | 8 | 2 | 4.23 | 39.6296 | 4.8 | [] | Al | P | Si
10.1016/j.micromeso.2007.05.049 | 1-[(3-fluorophenyl)methyl]pyrrolidine | Fc1cccc(CN2CCCC2)c1 | C11H14FN | 1 | 0 | 0 | AFI | AFI | 16.9 | 12 | 1 | 8.3 | 299.387 | 14.07 | ['afi (t-afi )', 'bog'] | Al | P | Si
10.1016/j.micromeso.2007.05.049 | 1-[(4-fluorophenyl)methyl]pyrrolidine | Fc1ccc(CN2CCCC2)cc1 | C11H14FN | 1 | 0 | 0 | APC | APC | 17.7 | 8 | 2 | 4.23 | 39.6296 | 4.8 | [] | Al | P | Si
10.1016/j.micromeso.2007.05.049 | [(2S)-1-(phenylmethyl)pyrrolidin-2-yl]methanol | OC[C@@H]1CCCN1Cc2ccccc2 | C12H17NO | 1 | 0 | 0 | AFI | AFI | 16.9 | 12 | 1 | 8.3 | 299.387 | 14.07 | ['afi (t-afi )', 'bog'] | Al | P
10.1016/j.micromeso.2007.05.049 | (S)-(1-(2-fluorobenzyl)pyrrolidin-2-yl)methanol | OC[C@@H]1CCCN1Cc2ccccc2F |  | 1 | 0 | 0 | AFI | AFI | 16.9 | 12 | 1 | 8.3 | 299.387 | 14.07 | ['afi (t-afi )', 'bog'] | Al | P
10.1016/j.micromeso.2007.05.049 | (S)-(1-(3-fluorobenzyl)pyrrolidin-2-yl)methanol | OC[C@@H]1CCCN1Cc2cccc(F)c2 |  | 1 | 0 | 0 | AFI | AFI | 16.9 | 12 | 1 | 8.3 | 299.387 | 14.07 | ['afi (t-afi )', 'bog'] | Al | P
10.1016/j.micromeso.2007.05.049 | [(2S)-1-(phenylmethyl)pyrrolidin-2-yl]methanol | OC[C@@H]1CCCN1Cc2ccccc2 | C12H17NO | 1 | 0 | 0 | AFI | AFI | 16.9 | 12 | 1 | 8.3 | 299.387 | 14.07 | ['afi (t-afi )', 'bog'] | Al | P | Si
10.1016/j.micromeso.2007.05.049 | (S)-(1-(2-fluorobenzyl)pyrrolidin-2-yl)methanol | OC[C@@H]1CCCN1Cc2ccccc2F |  | 1 | 0 | 0 | APC | APC | 17.7 | 8 | 2 | 4.23 | 39.6296 | 4.8 | [] | Al | P | Si
10.1016/j.micromeso.2007.05.049 | (S)-(1-(3-fluorobenzyl)pyrrolidin-2-yl)methanol | OC[C@@H]1CCCN1Cc2cccc(F)c2 |  | 1 | 0 | 0 | AFI | AFI | 16.9 | 12 | 1 | 8.3 | 299.387 | 14.07 | ['afi (t-afi )', 'bog'] | Al | P | Si
10.1016/j.micromeso.2007.05.049 | dimethyl-bis(phenylmethyl)azanium | C[N+](C)(Cc1ccccc1)Cc2ccccc2 | C16H20N | 1 | 0 | 1 | AFI | AFI | 16.9 | 12 | 1 | 8.3 | 299.387 | 14.07 | ['afi (t-afi )', 'bog'] | Al | P
10.1016/j.micromeso.2007.05.049 | N-(2-fluorobenzyl)-1-(2-fluorophenyl)-N,N-dimethylmethanaminium | C[N+](C)(Cc1ccccc1F)Cc2ccccc2F | C16H18F2N | 1 | 0 | 1 | AFI | AFI | 16.9 | 12 | 1 | 8.3 | 299.387 | 14.07 | ['afi (t-afi )', 'bog'] | Al | P
10.1016/j.micromeso.2007.05.049 | N-(3-fluorobenzyl)-1-(3-fluorophenyl)-N,N-dimethylmethanaminium | C[N+](C)(Cc1cccc(F)c1)Cc2cccc(F)c2 | C16H18F2N | 1 | 0 | 1 | AFI | AFI | 16.9 | 12 | 1 | 8.3 | 299.387 | 14.07 | ['afi (t-afi )', 'bog'] | Al | P
10.1016/j.micromeso.2007.05.049 | N-(4-fluorobenzyl)-1-(4-fluorophenyl)-N,N-dimethylmethanaminium | C[N+](C)(Cc1ccc(F)cc1)Cc2ccc(F)cc2 | C16H18F2N | 1 | 0 | 1 | AFI | AFI | 16.9 | 12 | 1 | 8.3 | 299.387 | 14.07 | ['afi (t-afi )', 'bog'] | Al | P
10.1016/j.micromeso.2007.05.049 | dimethyl-bis(phenylmethyl)azanium | C[N+](C)(Cc1ccccc1)Cc2ccccc2 | C16H20N | 1 | 0 | 1 | AFI | AFI | 16.9 | 12 | 1 | 8.3 | 299.387 | 14.07 | ['afi (t-afi )', 'bog'] | Al | P | Si
10.1016/j.micromeso.2007.05.049 | N-(2-fluorobenzyl)-1-(2-fluorophenyl)-N,N-dimethylmethanaminium | C[N+](C)(Cc1ccccc1F)Cc2ccccc2F | C16H18F2N | 1 | 0 | 1 | AFI | AFI | 16.9 | 12 | 1 | 8.3 | 299.387 | 14.07 | ['afi (t-afi )', 'bog'] | Al | P | Si
10.1016/j.micromeso.2007.05.049 | N-(3-fluorobenzyl)-1-(3-fluorophenyl)-N,N-dimethylmethanaminium | C[N+](C)(Cc1cccc(F)c1)Cc2cccc(F)c2 | C16H18F2N | 1 | 0 | 1 | AFI | AFI | 16.9 | 12 | 1 | 8.3 | 299.387 | 14.07 | ['afi (t-afi )', 'bog'] | Al | P | Si
10.1021/acs.inorgchem.9b01798 |  | C[N+]1(C)CCC(C1)C2CC[N+](C)(C)C2 | C12H26N2 | 2 | 0 | 2 | EMM-37 | ETV | 17.3 | 10 | 3 | 5.85 | 104.8253 | 9.78 | ['mei', 'bre (t-bru)'] | Si | Al | Na
10.1021/acs.chemmater.7b04891 |  | C1CC[N+]2(CC1)CCCC2 | C9H18N | 1 | 0 | 1 | AlPO-78 | AVE | 16.5 | 8 | 2 | 6.86 | 169.0328 | 12.39 | ['d6r (t-hpr)', 'can (t-can)', lev (t-lev)'] | Al | P
10.1021/acs.chemmater.7b04891 |  | C1CC[N+]2(CC1)CCCC2 | C9H18N | 1 | 0 | 1 | SAPO-78 | AVE | 16.5 | 8 | 2 | 6.86 | 169.0328 | 12.39 | ['d6r (t-hpr)', 'can (t-can)', lev (t-lev)'] | Si | Al | P
10.1002/anie.201801386 |  | C[N@@+]12CCCC[C@@]1([C@@]3([C@]([H])([C@@]([H])(C2)CCC4)[N@+]4(CCC3)C)[H])[H] | C17H32N2 | 2 | 0 | 2 | SYSU-3 | SYT | 12.2 | 24 | 3 | 8.29 | 298.3062 | 27.95 | ['d4r (t-cub)', 'clo (t-rpa)'] | Si | Ge | F
10.1016/S0144-2449(05)80306-9 | tetrabutylazanium | [5 empty] | AlPO-8 | AET | [7 empty] | Al | P
10.3406/bulmi.1968.6184 | [6 empty] | afghanite | AFG | [7 empty] | Al | Si | Ca | Na | Cl | SO4
10.1016/S0167-2991(08)61960-6 | tetraethylazanium,tripropylamine | [5 empty] | AlPO-52 | AFT | [7 empty] | Al | P
10.1021/acsmaterialslett.1c00524 | 5L5-azaspiro[4.5]decane,tetramethylammonium | [5 empty] | AlPO-91 | ANO | [7 empty] | Al | P
[7 empty] | Mg-BCTT | BCT | [7 empty] | Si | Mg | K
[7 empty] | bikitaite | BIK | [7 empty] | Si | Al | Li
10.1021/ja983042k | piperazine | [5 empty] | UCSB-15GaGe | BOF | [7 empty] | Ga | Ge
10.1107/S0365110X64002298 | [6 empty] | brewsterite | BRE | [7 empty] | Si | Al | Ba | Sr
10.1073/pnas.16.7.453 | [7 empty] | CAN | [7 empty] | Si | Al | Na | Ca
10.1524/zkri.1980.152.14.207 | [6 empty] | cesium aluminosilicate | CAS | [7 empty] | Si | Al | Cs
10.1127/ejm/7/6/1339 | [6 empty] | chiavennite | CHI | [7 empty] | Si | Be | Mn | Ca
10.1524/zkri.1964.119.16.53 | [6 empty] | dachiardite | DAC | [7 empty] | Si | Al | Ca | Na | K
10.1021/ja9907717 | pentamethylcyclopentadiene | CC1C(=C(C(=C1C)C)C)C |  |  |  |  | UTD-1 | DON | [7 empty] | Si | Co | F
10.1038/202589a0 | [6 empty] | epistilbite | EPI | [7 empty] | Si | Al | Ca
10.1002/chem.201900173 | [6 empty] | ECNU-21 | EWO | [7 empty] | Si | Ge
10.1021/ja507615b | 1-Propyl-1-[5-(1-propylpyrrolidin-1-ium-1-yl)pentyl]pyrrolidin-1-ium | CCC[N+]1(CCCC1)CCCCC[N+]2(CCCC2)CCC |  |  |  |  | EMM-23 | EWT | [7 empty] | Si
10.1127/0935-1221/2005/0017-0839 | [6 empty] | farneseite | FAR | [7 empty] | Si | Al | Na | K | Ca | SO4
10.2113/gscanmin.38.3.657 | [6 empty] | franzinite | FRA | [7 empty] | Si | Al | Na | K | Ca | SO4
10.1016/j.micromeso.2004.05.007 | [6 empty] | giuseppettite | GIU | [7 empty] | Si | Al | Na | K | Ca | SO4 | Cl
[7 empty] | goosecreekite | GOO | [7 empty] | Si | Al | Ca
10.1007/BF01081798 | [6 empty] | heulandite | HEU | [7 empty] | Si | Al | Ca
10.1002/anie.201305230 | [6 empty] | ITQ-50 | IFY | [7 empty] | Si
10.1039/C3CC43375G | N-methylpiperazine | CN1CCNCC1 |  |  |  |  | JU-92-300 | JNT | [7 empty] | Al | P | Mg
10.1021/ja106313p | tetraethylammonium | CC[N+](CC)(CC)CC |  |  |  |  | LSJ-10 | JOZ | [7 empty] | Si | Be | K
10.1021/ic2022903 | diethylamine | CCNCC |  |  |  |  | CoAPO-CJ69 | JSN | [7 empty] | Al | P | Co
10.1002/anie.201300846 | propane-1,2-diamine | CC(CN)N |  |  |  |  | JU-64 | JSR | [7 empty] | Ga | Ge | Ni
[7 empty] | liottite | LIO | [7 empty] | Si | Al | Na | K | Ca | SO4 | Cl | F
10.1107/S0108767381093914 | [7 empty] | LOV | [7 empty] | Si | Be | K | Na
10.1021/jp9029248 | [6 empty] | LZ-135 | LTF | [7 empty] | Si | Na
10.1016/j.micromeso.2011.03.025 | [6 empty] | Linde Type J | LTJ | [7 empty] | Si | Al | K
10.1524/zkri.1982.160.14.313 | [6 empty] | Linde Type N | LTN | [7 empty] | Si | Al | Na
10.1127/0935-1221/2003/0015-1019 | [6 empty] | marinellite | MAR | [7 empty] | Si | Al | Na | K | Ca | SO4 | Cl
10.1524/zkri.1983.164.3-4.247 | [6 empty] | melanophlogite | MEP | [7 empty] | Si
10.1016/S1387-1811(99)00057-8 | 1,4,7,10,13,16-hexaoxacyclooctadecane | C1COCCOCCOCCOCCOCCO1 |  |  |  |  | MCM-61 | MSO | [7 empty] | Si | Al | K
[7 empty] | nabesite | NAB | [7 empty] | Si | Be | Na
10.1002/anie.200351372 | [6 empty] | nitridophosphate-1 | NPO | [7 empty] | P | N | Li | Cl | H
10.1021/ja202159e | [6 empty] | oxonitridophosphate-2 | NPT | [7 empty] | P | N | Ba | Cl
10.1016/S0167-2991(01)81268-4 | [6 empty] | OSB-2 | OBW | [7 empty] | Si | Be | K
10.1038/nmat3455 | [6 empty] | COK-14 | OKO | [7 empty] | Si
10.1039/CC9960001553 | [6 empty] | UiO-6 | OSI | [7 empty] | Al | P
10.1016/S0167-2991(01)81268-4 | [6 empty] | OSB-1 | OSO | [7 empty] | Si | Be | K
10.1524/zkri.1984.169.14.165 | [6 empty] | partheite | PAR | [7 empty] | Si | Al | Ca
10.1038/nchem.1662 | [6 empty] | IPC-4 | PCR | [7 empty] | Si
10.1002/anie.201407676 | [6 empty] | IPC-6 | PCS | [7 empty] | Si
10.1002/anie.201800791 | [6 empty] | PST-14 | POR | [7 empty] | Al | P
10.1002/anie.201402495 | [6 empty] | PST-6 | PSI | [7 empty] | Al | P
10.1002/anie.202015483 | [6 empty] | PST-31 | PTO | [7 empty] | Si | Sl
10.1021/acsmaterialslett.0c00232 | 5-azoniaspiro[4.4]nonane | C1CC[N+]2(C1)CCCC2 |  |  |  |  | PST-33 | PTT | [7 empty] | Si | Al
[7 empty] | roggianite | RON | [7 empty] | Si | Al | Be | Ca
10.1016/j.micromeso.2005.04.007 | [6 empty] | RUB-24 | RWR | [7 empty] | Si
10.1126/science.278.5346.2080 | nonane-1,9-diamine | C(CCCCN)CCCCN |  |  |  |  | UCSB-6GaCo | SBS | [7 empty] | Ga | Co | P
10.1126/science.278.5346.2080 | 3-[2-[2-(3-aminopropoxy)ethoxy]ethoxy]propan-1-amine | C(CN)COCCOCCOCCCN |  |  |  |  | UCSB-10GaZn | SBT | [7 empty] | Ga | Zn | P
10.1126/science.1207466 | [6 empty] | SSZ-57 | SFV | [7 empty] | Si
10.2138/am-1997-3-420 | [6 empty] | terranovite | TER | [7 empty] | Si | Al | Na | K | Mg | Ca
10.1134/1.1780629 | [6 empty] | tounkite-like | TOL | [7 empty] | Si | Al | Na | Ca | K | Ca | SO4 | SO3
10.2138/am-1998-5-619 | [6 empty] | tschörtnerite | TSC | [7 empty] | Si | Al | Ca | K | Sr | Ba | Cu
10.1021/cm001199h | N-methylpiperazine | CN1CCNCC1 |  |  |  |  | Mu-18 | UEI | [7 empty] | Ga | P
10.1016/0927-6513(96)00015-6 | [6 empty] | VPI-9 | VNI | [7 empty] | Si | Zn | Rb | K
10.1127/ejm/4/6/1275 | [6 empty] | weinebeneite | WEI | [7 empty] | Be | P | Ca
10.1524/zkri.1973.137.16.113 | [6 empty] | wenkite | WEN | [7 empty] | Si | Al | Ba | Ca | Na | SO4
10.1524/zkri.1967.125.16.220 | [6 empty] | yugawaralite | YUG | [7 empty] | Si | Al | Ca
10.1002/anie.201405658 | 8,8-Diethyl-8-azoniatetracyclo[4.3.3.12,5.01,6]tridec-3-ene | CC[N+]1(CC23CCCC2(C1)C4CC3C=C4)CC |  |  |  |  | SSZ-61 | SSO | [7 empty] | Si